## Table 2
PM6:PY-IT |  | PM6:L8-BO |  | D18:L8-BO |  | D18:L8-BO/PDINN |  |  | PM6:PY-IT |  |  |  | PM6:L8-BO |  |  |  | D18:L8-BO |  |  |  | D18:L8-BO/PDINN
Voltage (V) | J (mA cm2 ) | Voltage (V) | J (mA cm2 ) | Voltage (V) | J (mA cm2 ) | Voltage (V) | J (mA cm2 ) | Cell Number | Voc (V) | FF (%) | Jsc (mA/cm^2) | PCE (%) | Voc (V) | FF (%) | Jsc (mA/cm^2) | PCE (%) | Voc (V) | FF (%) | Jsc (mA/cm^2) | PCE (%) | Voc (V) | FF (%) | Jsc (mA/cm^2) | PCE (%)
-0.2 | -25.54158 | -0.2 | -26.57336 | -0.2 | -27.38361 | -0.2 | -25.77212 | 1 | 0.934 | 76.47 | 25.36 | 18.1 | 0.884 | 80.35 | 26.45 | 18.8 | 0.91 | 81.12 | 26.79 | 19.78 | 0.911 | 81.25 | 25.71 | 19.02
-0.19 | -25.61113 | -0.19 | -26.60417 | -0.19 | -27.33596 | -0.19 | -25.86731 | 2 | 0.935 | 75.82 | 25.62 | 18.17 | 0.888 | 79.86 | 26.34 | 18.68 | 0.911 | 82.26 | 26.71 | 20.01 | 0.909 | 82.45 | 25.78 | 19.31
-0.18 | -25.55838 | -0.18 | -26.58009 | -0.18 | -27.34451 | -0.18 | -25.8856 | 3 | 0.935 | 78.03 | 25.09 | 18.3 | 0.884 | 79.26 | 26.13 | 18.31 | 0.912 | 81.6 | 27.28 | 20.29 | 0.912 | 80.38 | 25.64 | 18.79
-0.17 | -25.50376 | -0.17 | -26.56542 | -0.17 | -27.33984 | -0.17 | -25.81906 | 4 | 0.935 | 77.7 | 25.49 | 18.53 | 0.882 | 79.8 | 26.35 | 18.55 | 0.912 | 81.19 | 27.31 | 20.21 | 0.903 | 82.04 | 25.61 | 18.97
-0.16 | -25.53263 | -0.16 | -26.55426 | -0.16 | -27.33467 | -0.16 | -25.7995 | 5 | 0.932 | 76.6 | 25.42 | 18.14 | 0.886 | 79.59 | 26.24 | 18.5 | 0.912 | 81.05 | 26.67 | 19.71 | 0.904 | 82.68 | 25.75 | 19.24
-0.15 | -25.53334 | -0.15 | -26.52264 | -0.15 | -27.29947 | -0.15 | -25.88455 | 6 | 0.932 | 77.3 | 25.07 | 18.06 | 0.889 | 78.6 | 26.14 | 18.25 | 0.913 | 81.69 | 27.03 | 20.16 | 0.902 | 81.59 | 25.44 | 18.73
-0.14 | -25.52135 | -0.14 | -26.53173 | -0.14 | -27.37347 | -0.14 | -25.86844 | 7 | 0.933 | 76.92 | 25 | 17.94 | 0.884 | 77.56 | 26.38 | 18.1 | 0.916 | 83.6 | 26.62 | 20.39 | 0.899 | 81.89 | 25.54 | 18.81
-0.13 | -25.55081 | -0.13 | -26.51098 | -0.13 | -27.3891 | -0.13 | -25.81079 | 8 | 0.938 | 77.86 | 25.16 | 18.38 | 0.892 | 78.92 | 26.2 | 18.45 | 0.922 | 82.39 | 27.24 | 20.68 | 0.908 | 81.77 | 25.56 | 18.97
-0.12 | -25.56496 | -0.12 | -26.52758 | -0.12 | -27.35436 | -0.12 | -25.79095 | 9 | 0.934 | 76.76 | 25.42 | 18.22 | 0.89 | 78.62 | 26.35 | 18.44 | 0.912 | 82.17 | 26.74 | 20.03 | 0.908 | 82.27 | 25.73 | 19.22
-0.11 | -25.5698 | -0.11 | -26.52378 | -0.11 | -27.40076 | -0.11 | -25.76491 | 10 | 0.935 | 77.75 | 25.15 | 18.3 | 0.888 | 79.04 | 26.34 | 18.48 | 0.912 | 82.89 | 27.39 | 20.72 | 0.91 | 82.03 | 25.53 | 19.05
-0.1 | -25.52699 | -0.1 | -26.55393 | -0.1 | -27.40822 | -0.1 | -25.75134
-0.09 | -25.48056 | -0.09 | -26.56511 | -0.09 | -27.36366 | -0.09 | -25.72817
-0.08 | -25.56927 | -0.08 | -26.55228 | -0.08 | -27.33505 | -0.08 | -25.73028
-0.07 | -25.57335 | -0.07 | -26.55098 | -0.07 | -27.34099 | -0.07 | -25.75518
-0.06 | -25.60159 | -0.06 | -26.52409 | -0.06 | -27.39452 | -0.06 | -25.70931
-0.05 | -25.55143 | -0.05 | -26.52223 | -0.05 | -27.41718 | -0.05 | -25.76209
-0.04 | -25.51678 | -0.04 | -26.5121 | -0.04 | -27.33824 | -0.04 | -25.73874
-0.03 | -25.48768 | -0.03 | -26.47943 | -0.03 | -27.33835 | -0.03 | -25.75307
-0.02 | -25.43525 | -0.02 | -26.47596 | -0.02 | -27.34876 | -0.02 | -25.77801
-0.01 | -25.44203 | -0.01 | -26.45132 | -0.01 | -27.47574 | -0.01 | -25.83785
0 | -25.49051 | 0 | -26.44864 | 0 | -27.39351 | 0 | -25.77974
0.01 | -25.59269 | 0.01 | -26.44806 | 0.01 | -27.41527 | 0.01 | -25.7075
0.02 | -25.48461 | 0.02 | -26.46321 | 0.02 | -27.35789 | 0.02 | -25.71791
0.03 | -25.49103 | 0.03 | -26.47415 | 0.03 | -27.37465 | 0.03 | -25.65768
0.04 | -25.48462 | 0.04 | -26.45689 | 0.04 | -27.38526 | 0.04 | -25.66478
0.05 | -25.48081 | 0.05 | -26.47751 | 0.05 | -27.6116 | 0.05 | -25.65847
0.06 | -25.43435 | 0.06 | -26.44556 | 0.06 | -27.64082 | 0.06 | -25.6435
0.07 | -25.48381 | 0.07 | -26.47839 | 0.07 | -27.57277 | 0.07 | -25.67184
0.08 | -25.45212 | 0.08 | -26.45555 | 0.08 | -27.56562 | 0.08 | -25.6799
0.09 | -25.41115 | 0.09 | -26.46163 | 0.09 | -27.60594 | 0.09 | -25.71964
0.1 | -25.4458 | 0.1 | -26.44798 | 0.1 | -27.55523 | 0.1 | -25.65965
0.11 | -25.49962 | 0.11 | -26.4341 | 0.11 | -27.55729 | 0.11 | -25.64188
0.12 | -25.49544 | 0.12 | -26.43917 | 0.12 | -27.49917 | 0.12 | -25.7028
0.13 | -25.44664 | 0.13 | -26.39947 | 0.13 | -27.56477 | 0.13 | -25.72912
0.14 | -25.44372 | 0.14 | -26.40382 | 0.14 | -27.60966 | 0.14 | -25.61212
0.15 | -25.51981 | 0.15 | -26.39692 | 0.15 | -27.56081 | 0.15 | -25.60533
0.16 | -25.54703 | 0.16 | -26.39491 | 0.16 | -27.62386 | 0.16 | -25.6575
0.17 | -25.51289 | 0.17 | -26.38841 | 0.17 | -27.62522 | 0.17 | -25.67918
0.18 | -25.47857 | 0.18 | -26.35345 | 0.18 | -27.52797 | 0.18 | -25.64205
0.19 | -25.55031 | 0.19 | -26.36018 | 0.19 | -27.65919 | 0.19 | -25.61296
0.2 | -25.57039 | 0.2 | -26.34523 | 0.2 | -27.53153 | 0.2 | -25.67848
0.21 | -25.56785 | 0.21 | -26.36987 | 0.21 | -27.50885 | 0.21 | -25.71841
0.22 | -25.53399 | 0.22 | -26.36876 | 0.22 | -27.64146 | 0.22 | -25.62177
0.23 | -25.52785 | 0.23 | -26.38915 | 0.23 | -27.61077 | 0.23 | -25.61682
0.24 | -25.44056 | 0.24 | -26.41227 | 0.24 | -27.60922 | 0.24 | -25.6434
0.25 | -25.45803 | 0.25 | -26.38126 | 0.25 | -27.5782 | 0.25 | -25.61339
0.26 | -25.52542 | 0.26 | -26.36863 | 0.26 | -27.47209 | 0.26 | -25.56555
0.27 | -25.52595 | 0.27 | -26.33089 | 0.27 | -27.52737 | 0.27 | -25.579
0.28 | -25.43265 | 0.28 | -26.3534 | 0.28 | -27.47002 | 0.28 | -25.53535
0.29 | -25.36026 | 0.29 | -26.37978 | 0.29 | -27.51803 | 0.29 | -25.47756
0.3 | -25.34926 | 0.3 | -26.41292 | 0.3 | -27.48552 | 0.3 | -25.51576
0.31 | -25.34445 | 0.31 | -26.45383 | 0.31 | -27.46304 | 0.31 | -25.59754
0.32 | -25.40451 | 0.32 | -26.46002 | 0.32 | -27.45541 | 0.32 | -25.62139
0.33 | -25.30534 | 0.33 | -26.50784 | 0.33 | -27.48368 | 0.33 | -25.61247
0.34 | -25.25335 | 0.34 | -26.47902 | 0.34 | -27.46305 | 0.34 | -25.56416
0.35 | -25.20591 | 0.35 | -26.48518 | 0.35 | -27.4922 | 0.35 | -25.55726
0.36 | -25.18669 | 0.36 | -26.48271 | 0.36 | -27.4631 | 0.36 | -25.56729
0.37 | -25.13305 | 0.37 | -26.43693 | 0.37 | -27.44414 | 0.37 | -25.64833
0.38 | -25.13103 | 0.38 | -26.42099 | 0.38 | -27.39904 | 0.38 | -25.57913
0.39 | -25.12801 | 0.39 | -26.36329 | 0.39 | -27.42649 | 0.39 | -25.5003
0.4 | -25.11225 | 0.4 | -26.34296 | 0.4 | -27.45359 | 0.4 | -25.44938
0.41 | -25.14126 | 0.41 | -26.33089 | 0.41 | -27.41265 | 0.41 | -25.44887
0.42 | -25.20024 | 0.42 | -26.38694 | 0.42 | -27.45477 | 0.42 | -25.4405
0.43 | -25.19129 | 0.43 | -26.41857 | 0.43 | -27.39946 | 0.43 | -25.41661
0.44 | -25.1508 | 0.44 | -26.44619 | 0.44 | -27.48446 | 0.44 | -25.42282
0.45 | -25.08939 | 0.45 | -26.47862 | 0.45 | -27.42828 | 0.45 | -25.41992
0.46 | -25.04726 | 0.46 | -26.44688 | 0.46 | -27.44127 | 0.46 | -25.41104
0.47 | -25.05313 | 0.47 | -26.47181 | 0.47 | -27.39148 | 0.47 | -25.35346
0.48 | -25.05322 | 0.48 | -26.42506 | 0.48 | -27.41274 | 0.48 | -25.38587
0.49 | -25.02289 | 0.49 | -26.42577 | 0.49 | -27.41434 | 0.49 | -25.4116
0.5 | -24.96585 | 0.5 | -26.3945 | 0.5 | -27.51256 | 0.5 | -25.39236
0.51 | -24.95089 | 0.51 | -26.37915 | 0.51 | -27.49994 | 0.51 | -25.31053
0.52 | -24.90839 | 0.52 | -26.37675 | 0.52 | -27.48138 | 0.52 | -25.34844
0.53 | -24.83577 | 0.53 | -26.37472 | 0.53 | -27.49682 | 0.53 | -25.36461
0.54 | -24.89509 | 0.54 | -26.38775 | 0.54 | -27.38164 | 0.54 | -25.28074
0.55 | -24.94284 | 0.55 | -26.37057 | 0.55 | -27.47004 | 0.55 | -25.27186
0.56 | -24.89785 | 0.56 | -26.38554 | 0.56 | -27.38752 | 0.56 | -25.31952
0.57 | -24.87054 | 0.57 | -26.38834 | 0.57 | -27.42205 | 0.57 | -25.32285
0.58 | -24.98846 | 0.58 | -26.33665 | 0.58 | -27.40367 | 0.58 | -25.25832
0.59 | -24.97506 | 0.59 | -26.32605 | 0.59 | -27.3622 | 0.59 | -25.28096
0.6 | -24.88032 | 0.6 | -26.26188 | 0.6 | -27.36028 | 0.6 | -25.32079
0.61 | -24.86751 | 0.61 | -26.2271 | 0.61 | -27.32421 | 0.61 | -25.28303
0.62 | -24.8882 | 0.62 | -26.17174 | 0.62 | -27.27445 | 0.62 | -25.19885
0.63 | -24.80071 | 0.63 | -26.13531 | 0.63 | -27.29682 | 0.63 | -25.26584
0.64 | -24.71925 | 0.64 | -26.14111 | 0.64 | -27.22017 | 0.64 | -25.24045
0.65 | -24.63097 | 0.65 | -26.10963 | 0.65 | -27.19894 | 0.65 | -25.14746
0.66 | -24.61154 | 0.66 | -26.11493 | 0.66 | -27.15233 | 0.66 | -25.12764
0.67 | -24.50587 | 0.67 | -26.03676 | 0.67 | -27.12015 | 0.67 | -25.15807
0.68 | -24.47787 | 0.68 | -25.98379 | 0.68 | -27.09282 | 0.68 | -25.11686
0.69 | -24.39111 | 0.69 | -25.8805 | 0.69 | -27.10248 | 0.69 | -25.04148
0.7 | -24.26546 | 0.7 | -25.76207 | 0.7 | -27.02705 | 0.7 | -25.05524
0.71 | -24.19423 | 0.71 | -25.65418 | 0.71 | -26.94431 | 0.71 | -25.06901
0.72 | -24.21192 | 0.72 | -25.51285 | 0.72 | -26.94154 | 0.72 | -24.95538
0.73 | -24.17038 | 0.73 | -25.39101 | 0.73 | -26.90283 | 0.73 | -24.87882
0.74 | -24.06575 | 0.74 | -25.2069 | 0.74 | -26.88537 | 0.74 | -24.95003
0.75 | -23.96436 | 0.75 | -25.01512 | 0.75 | -26.80289 | 0.75 | -24.80373
0.76 | -23.94413 | 0.76 | -24.73099 | 0.76 | -26.71694 | 0.76 | -24.64949
0.77 | -23.80447 | 0.77 | -24.37189 | 0.77 | -26.51244 | 0.77 | -24.60851
0.78 | -23.60171 | 0.78 | -23.94027 | 0.78 | -26.37546 | 0.78 | -24.49727
0.79 | -23.39838 | 0.79 | -23.32083 | 0.79 | -26.14433 | 0.79 | -24.25105
0.8 | -23.1609 | 0.8 | -22.56813 | 0.8 | -25.85142 | 0.8 | -24.0773
0.81 | -22.85771 | 0.81 | -21.57558 | 0.81 | -25.58723 | 0.81 | -23.83854
0.82 | -22.51282 | 0.82 | -20.36052 | 0.82 | -25.0258 | 0.82 | -23.48667
0.83 | -22.13867 | 0.83 | -18.80386 | 0.83 | -24.40017 | 0.83 | -22.95854
0.84 | -21.70266 | 0.84 | -16.80893 | 0.84 | -23.58146 | 0.84 | -22.27675
0.85 | -21.06816 | 0.85 | -14.31801 | 0.85 | -22.31815 | 0.85 | -21.34624
0.86 | -20.25127 | 0.86 | -11.19767 | 0.86 | -20.79489 | 0.86 | -19.97062
0.87 | -19.23571 | 0.87 | -7.31094 | 0.87 | -18.65959 | 0.87 | -18.02601
0.88 | -17.94811 | 0.88 | -2.538 | 0.88 | -15.70978 | 0.88 | -15.38997
0.89 | -16.3033 | 0.89 | 3.11703 | 0.89 | -11.97632 | 0.89 | -11.59052
0.9 | -14.19364 | 0.9 | 9.81518 | 0.9 | -7.19738 | 0.9 | -6.26784
0.91 | -11.37609 | 0.91 | 17.53856 | 0.91 | -1.28523 | 0.91 | 1.09195
0.92 | -7.73441 | 0.92 | 26.28699 | 0.92 | 6.1366 | 0.92 | 11.28147
0.93 | -3.11313 | 0.93 | 36.06919 | 0.93 | 14.85104 | 0.93 | 25.0234
0.94 | 2.70473 | 0.94 | 46.7604 | 0.94 | 24.96279 | 0.94 | 43.58019
0.95 | 10.58946 | 0.95 | 58.40142 | 0.95 | 36.42959 | 0.95 | 67.55139
0.96 | 20.38928 | 0.96 | 70.87982 | 0.96 | 49.46819 | 0.96 | 97.91195
0.97 | 32.86956 | 0.97 | 84.14171 | 0.97 | 63.53779 | 0.97 | 135.59802
0.98 | 48.69783 | 0.98 | 98.07619 | 0.98 | 78.75209 | 0.98 | 181.11413
0.99 | 68.31437 | 0.99 | 112.70499 | 0.99 | 95.10854 | 0.99 | 235.2357
1 | 92.41547 | 1 | 127.94885 | 1 | 112.39395 | 1 | 298.00449