## Fig. 1
Fig. 1 | Figure Caption: Pressure-temperature conditions for the formation of iron oxyhydroxides. Symbols denote experimental observations: hexagonal Fe5O12Hx (solid circles), Fe7O12Hx (empty circles), the previously reported “H-phase” (empty triangles), and cubic (Fe,Al)O2Hx (empty squares). A mantle geotherm is shown as a dark yellow band, with a subduction slab profile indicated by the blue arrow. Green and pink shaded regions represent the stability fields of dense hydrous magnesium silicates and cubic FeO2Hx, respectively. Colored dash-dotted lines depict dehydration boundaries of Al-bearing phase H (cyan) and cubic FeO2Hx (orange). Colored solid lines show solidi for dry pyrolite (green and purple) and wet (blue) pyrolite. The solid black line is the MgSiO3 bridgmanite to post-perovskite transition, and the black dashed line (bottom left) is the phase transition boundary of hydrous phase D to H. Gray and red vertical stripes represent the D″ layer and core-mantle boundary (CMB), respectively. For Fe5O12Hx, Fe7O12Hx, “H-phase”, and cubic FeO2Hx, the indicated pressures are those determined at room temperature after laser heating annealing; thermal pressure effects, of up to 10% at ~2,500 K, were not included. Temperature error bars represent ±2σ (standard deviation) of the temporal fluctuations continuously recorded over the entire heating duration.
| Run# | P300K (GPa) | σ | T(K) | σ | Phase
| PdGlass-S1 | 78 | 1 | 2700 | 250 | Fe7 + Bdm + Fp + Fe7C3 + Ct
| Fs40-Bdm-S1 | 82 | 1 | 2600 | 200 | Fe5 + Fe7 + Bdm + Ct
| Fs40-Bdm-P1 | 82 | 1 | 2500-2800 | 250 | Fe5 + Fe7 + Bdm + Ct
| Fs40-Bdm-P2 | 82 | 1 | 2400 | 150 | Fe5 + Bdm + Ct
| WH-S1 | 100 | 1 | 2500 | 200 | Fe5 + Dmv + Fe3C + Fe7C3
| Fs40-pPv-S1 | 114 | 1 | 2500 | 200 | Fe5+ pPv + sft + Fe7C3
| FeO2H-S1 | 170 | 1 | 2500 | 200 | Fe7 + Fe3O4
| h-Fe2O3-S1 | 170 | 1 | 2500 | 200 | Fe7 + Fe3O4
| h-FeO-S1 | 198 | 1 | 2700 | 200 | Fe7
Fe5, hexagonal Fe5O12Hx phase; Fe7, hexagonal Fe7O12Hx phase; opx, (Mg0.6Fe0.4)SiO3 orthopyroxene; h-SiO2, hydrated silica gel; Bdm, bridgmanite; pPv, post-perovskite; Fp, ferropericlase; Dvm, Davemaoite (CaSiO3 perovskite); Ct, CaCl2-type silica; sft, seifertite.