## Figure 6
MEA 1 | PH2O = 0 kPa | MEA 1 | PH2O = 19 kPa | MEA 2 | PH2O = 0 kPa | MEA 2 | PH2O = 19 kPa | MEA 3 | PH2O = 0 kPa | MEA 3 | PH2O = 19 kPa | MEA 4 | PH2O = 0 kPa | MEA 4 | PH2O = 19 kPa
Z' | Z" | Z' | Z" | Z' | Z" | Z' | Z" | Z' | Z" | Z' | Z" | Z' | Z" | Z' | Z"
0.000532994 | 0.01067 | 0.00351 | 0.04415 | 0.01036 | 0.04805 | -0.00469 | 0.03212 | 0.00171 | 0.02464 | 0.000319001 | 0.00545 | 0.000284257 | 0.00567 | 0.000205495 | 0.00399
0.000333121 | 0.01826 | 0.00338 | 0.07801 | 0.01238 | 0.051975 | -0.00209 | 0.03474 | 0.00167 | 0.04239 | 0.000239251 | 0.0096 | 0.000244949 | 0.00982 | 0.000139632 | 0.00703
-1.89213e-05 | 0.02805 | 0.00483 | 0.11551 | 0.01456 | 0.059525 | 0.00066 | 0.03922 | 0.00191 | 0.06506 | 0.000279126 | 0.01414 | 0.000160827 | 0.01479 | 0.000187317 | 0.01041
0.000599618 | 0.03784 | 0.00612 | 0.15784 | 0.01724 | 0.066425 | 0.0026 | 0.04276 | 0.00327 | 0.08674 | 0.000319001 | 0.01929 | 0.000337778 | 0.02008 | 0.000228416 | 0.01423
0.000666242 | 0.04997 | 0.0087 | 0.20743 | 0.02025 | 0.07385 | 0.00585 | 0.04906 | 0.00473 | 0.11369 | 0.000398752 | 0.02534 | 0.000466904 | 0.0263 | 0.000310878 | 0.01871
0.00113 | 0.06443 | 0.01353 | 0.26729 | 0.02432 | 0.08285 | 0.00963 | 0.05516 | 0.00753 | 0.14621 | 0.000558252 | 0.03313 | 0.000661195 | 0.03402 | 0.000482124 | 0.0243
0.00173 | 0.08182 | 0.01997 | 0.33926 | 0.02725 | 0.0911 | 0.01391 | 0.0627 | 0.01114 | 0.18597 | 0.000797503 | 0.04197 | 0.000859362 | 0.04334 | 0.000579602 | 0.03095
0.00227 | 0.10388 | 0.02705 | 0.42695 | 0.0322 | 0.100675 | 0.01735 | 0.07082 | 0.01629 | 0.23394 | 0.000957004 | 0.0537 | 0.00133 | 0.0551 | 0.000684985 | 0.00947
0.003 | 0.13266 | 0.0409 | 0.55092 | 0.03742 | 0.11235 | 0.02227 | 0.07948 | 0.02457 | 0.29243 | 0.00108 | 0.06958 | 0.00176 | 0.07 | 0.000737676 | 0.0511
0.00526 | 0.16495 | 0.06956 | 0.67428 | 0.04266 | 0.125475 | 0.02652 | 0.08916 | 0.03757 | 0.35749 | 0.00239 | 0.08591 | 0.00282 | 0.0869 | 0.00182 | 0.06295
0.00653 | 0.20499 | 0.09468 | 0.83152 | 0.04798 | 0.13815 | 0.03096 | 0.10102 | 0.05271 | 0.43667 | 0.00335 | 0.10823 | 0.0041 | 0.10911 | 0.00237 | 0.07817
0.00926 | 0.25568 | 0.14621 | 1.00205 | 0.05296 | 0.153825 | 0.03596 | 0.1159 | 0.07786 | 0.52933 | 0.0049 | 0.13591 | 0.00608 | 0.13575 | 0.00329 | 0.09838
0.01332 | 0.32056 | 0.21803 | 1.22278 | 0.0598 | 0.174075 | 0.04166 | 0.13188 | 0.10757 | 0.62429 | 0.00694 | 0.16873 | 0.00741 | 0.16624 | 0.0049 | 0.1239
0.01739 | 0.40851 | 0.31045 | 1.44835 | 0.06461 | 0.199075 | 0.04797 | 0.15204 | 0.15157 | 0.73009 | 0.01077 | 0.21441 | 0.01084 | 0.2136 | 0.00719 | 0.15451
0.02705 | 0.50348 | 0.42736 | 1.68057 | 0.07354 | 0.22735 | 0.05437 | 0.17694 | 0.21471 | 0.84213 | 0.01336 | 0.25812 | 0.01526 | 0.25941 | 0.00954 | 0.18347
0.04091 | 0.62709 | 0.57196 | 1.88739 | 0.08096 | 0.2622 | 0.06172 | 0.2088 | 0.28157 | 0.91967 | 0.01786 | 0.32082 | 0.02668 | 0.32371 | 0.01386 | 0.2318
0.06249 | 0.78196 | 0.77743 | 2.10812 | 0.0913 | 0.30555 | 0.06939 | 0.24414 | 0.35429 | 0.97159 | 0.02971 | 0.40273 | 0.04105 | 0.40263 | 0.01905 | 0.29436
0.09048 | 0.92353 | 0.94425 | 2.21697 | 0.09987 | 0.3593 | 0.08035 | 0.29032 | 0.44286 | 0.98407 | 0.03776 | 0.49666 | 0.06207 | 0.48672 | 0.02716 | 0.35033
0.12385 | 1.16315 | 1.25985 | 2.27987 | 0.11385 | 0.42365 | 0.09158 | 0.34866 | 0.53471 | 0.95943 | 0.07209 | 0.63014 | 0.08429 | 0.59475 | 0.05029 | 0.46011
0.19994 | 1.35513 | 1.46113 | 2.24237 | 0.13181 | 0.501425 | 0.11093 | 0.40752 | 0.614 | 0.91441 | 0.11532 | 0.74608 | 0.14114 | 0.67791 | 0.08035 | 0.53723
0.31926 | 1.52783 | 1.72328 | 2.10147 | 0.15708 | 0.5913 | 0.13243 | 0.4874 | 0.68929 | 0.8096 | 0.1731 | 0.84054 | 0.19165 | 0.72696 | 0.11755 | 0.59774
0.45131 | 1.68489 | 1.91168 | 1.92609 | 0.18534 | 0.68835 | 0.1609 | 0.5794 | 0.782 | 0.65221 | 0.25927 | 0.94741 | 0.25711 | 0.772 | 0.1683 | 0.66002
0.56964 | 1.76057 | 2.06272 | 1.7229 | 0.22558 | 0.795325 | 0.1992 | 0.67048 | 0.74829 | 0.72286 | 0.35034 | 1.02387 | 0.32611 | 0.79587 | 0.23764 | 0.71439
0.77264 | 1.87015 | 2.19573 | 1.47859 | 0.27206 | 0.910175 | 0.2439 | 0.79156 | 0.82143 | 0.57106 | 0.45741 | 1.08823 | 0.39527 | 0.80219 | 0.30556 | 0.74539
0.95772 | 1.876 | 2.29234 | 1.26995 | 0.33368 | 1.0333 | 0.30598 | 0.91602 | 0.847 | 0.49286 | 0.58668 | 1.1209 | 0.4715 | 0.7727 | 0.38557 | 0.75536
1.1472 | 1.79842 | 2.36126 | 1.0843 | 0.40479 | 1.159475 | 0.37863 | 1.03898 | 0.86829 | 0.42747 | 0.714 | 1.10147 | 0.53963 | 0.71441 | 0.46395 | 0.73133
1.30264 | 1.66005 | 2.41376 | 0.93916 | 0.4919 | 1.255175 | 0.47202 | 1.15936 | 0.88371 | 0.37391 | 0.83451 | 1.03574 | 0.59309 | 0.64156 | 0.53395 | 0.67912
1.43362 | 1.47464 | 2.45369 | 0.8164 | 0.58544 | 1.3634 | 0.578 | 1.28252 | 0.89671 | 0.33054 | 0.93372 | 0.93644 | 0.63561 | 0.56356 | 0.58917 | 0.60754
1.53509 | 1.27842 | 2.48525 | 0.72569 | 0.70222 | 1.418775 | 0.7083 | 1.37758 | 0.90743 | 0.29933 | 1.01351 | 0.82527 | 0.66802 | 0.48933 | 0.63401 | 0.52832
1.60564 | 1.10032 | 2.51101 | 0.64707 | 0.81882 | 1.449775 | 0.8332 | 1.41874 | 0.91729 | 0.27633 | 1.07172 | 0.71243 | 0.69141 | 0.42458 | 0.66581 | 0.44876
1.65941 | 0.93683 | 2.53388 | 0.61139 | 0.95733 | 1.3938 | 0.99311 | 1.36006 | 0.92529 | 0.2622 | 1.11539 | 0.61063 | 0.70865 | 0.36852 | 0.6887 | 0.38034
1.69772 | 0.80095 | 2.55739 | 0.59204 | 1.05467 | 1.364475 | 1.14474 | 1.29878 | 0.93457 | 0.25431 | 1.14629 | 0.52411 | 0.72275 | 0.32548 | 0.70569 | 0.32863
1.72557 | 0.69093 | 2.57961 | 0.58841 | 1.15646 | 1.217125 | 1.268 | 1.0896 | 0.94357 | 0.25694 | 1.16926 | 0.45113 | 0.73403 | 0.29368 | 0.71773 | 0.28345
1.74875 | 0.61058 | 2.60473 | 0.60716 | 1.25173 | 1.04835 | 1.38199 | 0.84766 | 0.95357 | 0.26483 | 1.18708 | 0.39773 | 0.74432 | 0.27158 | 0.72666 | 0.24929
1.76687 | 0.54731 | -- | -- | 1.3264 | 0.92955 | 1.467 | 0.4296 | 0.96414 | 0.27699 | 1.20176 | 0.35538 | 0.75327 | 0.2571 | 0.73396 | 0.22372
1.78333 | 0.50874 | -- | -- | 1.36455 | 0.85375 | 1.474 | 0.4392 | 0.97571 | 0.29867 | 1.21376 | 0.32664 | 0.76246 | 0.25287 | 0.74044 | 0.20805
1.79832 | 0.48829 | -- | -- | 1.41718 | 0.544525 | 1.488 | 0.4544 |  |  | 1.22493 | 0.30653 | 0.77195 | 0.25479 | 0.74705 | 0.19892
1.81431 | 0.48507 | -- | -- | 1.44408 | 0.52865 | 1.48971 | 0.28816 |  |  | 1.23625 | 0.29806 | 0.78173 | 0.26265 | 0.75338 | 0.19626
1.83163 | 0.4953 | -- | -- | 1.3669 | 0.237 |  |  |  |  | 1.24737 | 0.29919 | 0.79243 | 0.27712 | 0.76025 | 0.19969
-- | -- | -- | -- | [6 empty] | 1.26049 | 0.30683 | 0.80409 | 0.29853
-- | -- | -- | -- | [6 empty] | 1.27453 | 0.32377
-- | -- | -- | -- | [6 empty] | 1.28972 | 0.34706
-- | -- | -- | --
-- | -- | -- | --
-- | -- | -- | --
-- | -- | -- | --
-- | -- | -- | --
-- | -- | -- | --
-- | -- | -- | --
-- | -- | -- | --
-- | -- | -- | --
-- | -- | -- | --
-- | -- | -- | --
-- | -- | -- | --
-- | -- | -- | --
-- | -- | -- | --
-- | -- | -- | --
-- | -- | -- | --
-- | -- | -- | --
-- | -- | -- | --
-- | -- | -- | --
-- | -- | -- | --
-- | -- | -- | --
-- | -- | -- | --
-- | -- | -- | --
-- | -- | -- | --
-- | -- | -- | --
-- | -- | -- | --
-- | -- | -- | --
-- | -- | -- | --
|  | -- | --
|  | -- | --