## Figure 7
Nafion 80 C 78kPa |  |  |  | PWN70 240C 147 kPa
Current density (A/cm2) | cell voltage (V) | Power density (W/cm2) | HFR (Ohm cm2) | Current density (A/cm2) | cell voltage (V) | Power density (W/cm2) | HFR (Ohm cm2)
2.254 | 0.2014 | 0.45396 | 0.05675 | 0.00102 | 0.9154 | 0.000931147 | 0.09987
1.9564 | 0.3007 | 0.58829 | 0.0596 | 0.00119 | 0.86674 | 0.00103 | 0.1001
1.557 | 0.4001 | 0.62296 | 0.05955 | 0.00121 | 0.85733 | 0.00104 | 0.10091
1.1296 | 0.5014 | 0.56638 | 0.0588 | 0.04483 | 0.80571 | 0.03612 | 0.10014
0.7102 | 0.6023 | 0.42775 | 0.05995 | 0.14446 | 0.75542 | 0.10913 | 0.10017
0.327 | 0.7016 | 0.22942 | 0.06325 | 0.35979 | 0.7039 | 0.25326 | 0.10017
0.06658 | 0.8015 | 0.05336 | 0.0707 | 0.74371 | 0.65299 | 0.48563 | 0.10024
-0.0004446 | 0.9058 | -0.000402719 |  | 1.2885 | 0.60188 | 0.77552 | 0.10066
-0.00318 | 0.9577 | -0.00304 |  | 1.95015 | 0.55108 | 1.07468 | 0.10414
-0.00315 | 0.962 | -0.00303 |  | 2.67794 | 0.49966 | 1.33806 | 0.10512
|  |  |  | 3.44378 | 0.44865 | 1.54505 | 0.10832
Nafion 80 C 147kPa |  |  |  | 4.2121 | 0.39733 | 1.67362 | 0.10857
Current density (A/cm2) | cell voltage (V) | Power density (W/cm2) | HFR (Ohm cm2) | 4.97794 | 0.34612 | 1.72297
4.05 | 0.201 | 0.814 | 0.0578 | 5.70151 | 0.29511 | 1.68259
3.42 | 0.3 | 1.03 | 0.05825 | 6.35048 | 0.24482 | 1.55473
2.72 | 0.401 | 1.09 | 0.0568 | 6.91243 | 0.1931 | 1.33476
2.01 | 0.502 | 1.01 | 0.0557
1.3 | 0.603 | 0.785 | 0.0549
0.667 | 0.701 | 0.468 | 0.0546
0.197 | 0.801 | 0.158 | 0.05665
0.0129 | 0.902 | 0.0116
-0.00328 | 0.976 | -0.0032
-0.00325 | 0.979 | -0.00318
Nafion 80 C 285kPa
Current density (A/cm2) | cell voltage (V) | Power density (W/cm2) | HFR (Ohm cm2)
5.78 | 0.201 | 1.16 | 0.05445
4.81 | 0.301 | 1.45 | 0.0541
3.84 | 0.402 | 1.54 | 0.053
2.88 | 0.502 | 1.44 | 0.0513
1.94 | 0.603 | 1.17 | 0.0507
1.07 | 0.703 | 0.751 | 0.05085
0.383 | 0.803 | 0.307 | 0.05115
0.0418 | 0.902 | 0.0377 | 0.04987
-0.0034 | 0.985 | -0.00335
-0.00338 | 0.985 | -0.00333