## Figure 8
Polarization curve of
PWN70 | 120C |  |  | -- | 160C |  |  |  | 200C |  |  |  | 240C
| Current Density (A/cm2) | Voltage (V) | HFR (Ohm cm2) | Power density (W/cm2) | Current Density (A/cm2) | Voltage (V) | HFR (Ohm cm2) | Power density (W/cm2) | Current Density (A/cm2) | Voltage (V) | HFR (Ohm cm2) | Power density (W/cm2) | Current Density (A/cm2) | Voltage (V) | HFR (Ohm cm2) | Power density (W/cm2)
| 0.0009 | 0.83878 | -- | 0.000754902 | -0.00154 | 0.8559 |  | -0.00132 | 3.07513 | 0.1891 | 0.08142 | 0.58151 | 0.0303 | 0.8525 |  | 0.02583
| 0.00088 | 0.83555 | -- | 0.000735284 | -0.00151 | 0.8526 |  | -0.00129 | 2.72127 | 0.2475 | 0.08072 | 0.67352 | 0.06008 | 0.814 | 0.11658 | 0.04891
| 0.01447 | 0.77214 | 0.11749 | 0.0111728658 | 0.0248 | 0.7879 | 0.10117 | 0.01954 | 2.45718 | 0.2877 | 0.081 | 0.70693 | 0.19303 | 0.7402 | 0.11605 | 0.14288
| 0.03578 | 0.72393 | 0.11658 | 0.0259022154 | 0.06135 | 0.7387 | 0.10303 | 0.04532 | 2.1349 | 0.34 | 0.08235 | 0.72587 | 0.3704 | 0.6894 | 0.10995 | 0.25535
| 0.07447 | 0.67444 | 0.117 | 0.0502255468 | 0.12765 | 0.6882 | 0.1034 | 0.08785 | 1.8505 | 0.3879 | 0.08348 | 0.71781 | 0.61508 | 0.6405 | 0.10153 | 0.39396
| 0.13512 | 0.62563 | 0.11723 | 0.0845351256 | 0.23154 | 0.6384 | 0.1036 | 0.14782 | 1.55757 | 0.4381 | 0.08235 | 0.68237 | 0.9199 | 0.5906 | 0.09638 | 0.54329
| 0.2229 | 0.57634 | 0.11644 | 0.128466186 | 0.3822 | 0.5881 | 0.1029 | 0.22477 | 1.23617 | 0.488 | 0.08313 | 0.60325 | 1.23949 | 0.5412 | 0.0911 | 0.67081
| 0.3385 | 0.52773 | 0.11401 | 0.178636605 | 0.5802 | 0.5385 | 0.10075 | 0.31244 | 0.91424 | 0.5386 | 0.08373 | 0.49241 | 1.56531 | 0.4917 | 0.0884 | 0.76966
| 0.48001 | 0.47824 | 0.11285 | 0.2295599824 | 0.8226 | 0.488 | 0.09972 | 0.40143 | 0.62936 | 0.5882 | 0.08485 | 0.37019 | 1.91108 | 0.4424 | 0.08583 | 0.84546
| 0.63168 | 0.42934 | 0.10951 | 0.2712054912 | 1.0827 | 0.4381 | 0.09678 | 0.47433 | 0.39469 | 0.6381 | 0.0867 | 0.25185 | 2.27759 | 0.3925 | 0.08428 | 0.89395
| 0.78369 | 0.38034 | 0.10999 | 0.2980686546 | 1.3431 | 0.3881 | 0.0972 | 0.52126 | 0.22138 | 0.6882 | 0.088 | 0.15235 | 2.65939 | 0.3426 | 0.08257 | 0.91111
| 0.9329 | 0.33124 | 0.1073 | 0.309013796 | 1.5987 | 0.338 | 0.09483 | 0.54036 | 0.10402 | 0.7386 | 0.0867 | 0.07683 | 3.0456 | 0.2924 | 0.08088 | 0.89053
| 1.06942 | 0.28214 | 0.10707 | 0.3017261588 | 1.833 | 0.2879 | 0.09463 | 0.52772 | 0.03617 | 0.7878 | 0.08688 | 0.02849 | 3.42662 | 0.2429 | 0.0797 | 0.83233
| 1.18319 | 0.23422 | 0.10473 | 0.2771267618 | 2.0791 | 0.239 | 0.09255 | 0.4969 | -0.00143 | 0.8416 |  | -0.0012 | 3.80765 | 0.19 | 0.07903 | 0.72345
| 1.2707 | 0.18483 | 0.10408 | 0.234863481 | 2.3355 | 0.1886 | 0.09198 | 0.44048 | -0.00144 | 0.8406 |  | -0.00121
[5 empty] | -- | -- | --
[5 empty] | -- | -- | --
[5 empty] | -- | -- | --
[5 empty] | -- | -- | --
[5 empty] | -- | --
[5 empty] | -- | --
[5 empty] | -- | --
[5 empty] | -- | --
[5 empty] | -- | --
[5 empty] | -- | --
[5 empty] | -- | --
[5 empty] | -- | --
[5 empty] | -- | --
[5 empty] | -- | --