## Figure 2b
Proton conductivity | PWN70 |  | PA-PBI |  | PA-QAPOH |  | PA-TPP/Nafion
as a function of temperature | Temperature (oC) | Proton conductivity (mS/cm) | Temperature (oC) | Proton conductivity (mS/cm) | Temperature (oC) | Proton conductivity (mS/cm) | Temperature (oC) | Proton conductivity (mS/cm)
| 220 | 0.1696 | 40 | 22 | 40 | 88 | 100 | 62.73
| 200 | 0.07183 | 60 | 50 | 60 | 100 | 120 | 65.81
| 180 | 0.03095 | 80 | 72 | 80 | 108 | 140 | 69.05
| 160 | 0.01307 | 100 | 85 | 100 | 117 | 160 | 70.3
| 140 | 0.00418 | 120 | 98 | 120 | 122 | 180 | 69.9
| 120 | 0.000983048 | 140 | 106 | 140 | 125 | 200 | 71.7
| 100 | 0.000423286 | 160 | 111 | 160 | 131 | 220 | 74
| 80 | 7.58359e-05 | 180 | 120 | 180 | 136 | 240 | 79.1
|  |  | 200 | 105 | 200 | 139 | 260 | 84.5
|  |  | 220 | 80 | 220 | 142 | 280 | 91.7
|  |  | 240 | 45 | 240 | 125 | 300 | 102
|  |  | 260 | 17 | 260 | 98
|  |  | 280 | 5 | 280 | 55
|  |  | 300 | -- | 300 | 22
|  |  | 320 | -- | 320 | --
|  |  | 340 | -- | 340 | --
|  |  | 360 | -- | 360 | --
|  |  | 380 | -- | 380 | --

## Figure 2c
Proton conductivity | PWN70 |  | PA-PBI |  | PA-TPP/Nafion |  | PA-QAPOH
as a function of RH | RH (%) | Proton conductivity (mS/cm) | RH (%) | Proton conductivity (mS/cm) | RH (%) | Proton conductivity (mS/cm) | RH (%) | Proton conductivity (mS/cm)
| 5 | 7.58359e-05 | 5 | 109 | 5 | 58 | 5 | 23.27
| 40 | 0.039 | 7.5 | 122 | 20 | 85 | 20 | 24.98
| 60 | 0.4 | 10 | 98 | 40 | 105 | 40 | 37.05
| 80 | 2.8 | 20 | 62 | 60 | 77 | 60 | 41.01
| 95 | 10.1 | 40 | 32 | 80 | 44 | 80 | 48.35
|  |  | 60 | 22 | 95 | 26 | 95 | 249.96
|  |  | 80 | 17
|  |  | 95 | 14

## Figure 2d
TGA | PWN70 |  | TPP/Nafion |  | PA-QASOH |  | PA-QAPOH |  | PA-PBI
| Temp (oC) | Weight % | Temp (oC) | Weight % | Temp (oC) | Weight % | Temp (oC) | Weight % | Temp (oC) | Weight %
| 28.955 | 100 | 24.347 | 100 | 25.247 | 100 | 28.305 | 100 | 28.844 | 100
| 31.455 | 99.88344 | 26.847 | 99.72987 | 27.747 | 99.97674 | 30.805 | 99.56083 | 31.344 | 99.40065
| 33.955 | 99.86156 | 29.347 | 99.65541 | 30.247 | 99.95171 | 33.305 | 99.34553 | 33.844 | 99.1519
| 36.455 | 99.84599 | 31.847 | 99.54293 | 32.747 | 99.92173 | 35.805 | 99.12776 | 36.344 | 98.92213
| 38.955 | 99.84518 | 34.347 | 99.36928 | 35.247 | 99.89159 | 38.305 | 98.91223 | 38.844 | 98.68537
| 41.455 | 99.82663 | 36.847 | 99.19858 | 37.747 | 99.849 | 40.805 | 98.66703 | 41.344 | 98.42337
| 43.955 | 99.79512 | 39.347 | 99.04364 | 40.247 | 99.80618 | 43.305 | 98.41853 | 43.844 | 98.14818
| 46.455 | 99.76942 | 41.847 | 98.86267 | 42.747 | 99.75964 | 45.805 | 98.14076 | 46.344 | 97.85335
| 48.955 | 99.74591 | 44.347 | 98.69292 | 45.247 | 99.70962 | 48.305 | 97.83487 | 48.844 | 97.52211
| 51.455 | 99.71992 | 46.847 | 98.48967 | 47.747 | 99.64956 | 50.805 | 97.50335 | 51.344 | 97.16544
| 53.955 | 99.7019 | 49.347 | 98.27978 | 50.247 | 99.58257 | 53.305 | 97.1326 | 53.844 | 96.80065
| 56.455 | 99.6666 | 51.847 | 98.07443 | 52.747 | 99.51044 | 55.805 | 96.7549 | 56.344 | 96.39627
| 58.955 | 99.63887 | 54.347 | 97.81142 | 55.247 | 99.42555 | 58.305 | 96.33058 | 58.844 | 95.96007
| 61.455 | 99.58563 | 56.847 | 97.5762 | 57.747 | 99.33154 | 60.805 | 95.86662 | 61.344 | 95.47706
| 63.955 | 99.56036 | 59.347 | 97.2819 | 60.247 | 99.22132 | 63.305 | 95.39159 | 63.844 | 94.96956
| 66.455 | 99.54758 | 61.847 | 96.97649 | 62.747 | 99.11071 | 65.805 | 94.91462 | 66.344 | 94.41671
| 68.955 | 99.49782 | 64.347 | 96.64266 | 65.247 | 98.98737 | 68.305 | 94.36442 | 68.844 | 93.8346
| 71.455 | 99.4571 | 66.847 | 96.29575 | 67.747 | 98.84681 | 70.805 | 93.82589 | 71.344 | 93.22563
| 73.955 | 99.41187 | 69.347 | 95.93206 | 70.247 | 98.69224 | 73.305 | 93.25874 | 73.844 | 92.59157
| 76.455 | 99.37473 | 71.847 | 95.57335 | 72.747 | 98.52285 | 75.805 | 92.68636 | 76.344 | 91.93071
| 78.955 | 99.33275 | 74.347 | 95.1474 | 75.247 | 98.32664 | 78.305 | 92.03905 | 78.844 | 91.25849
| 81.455 | 99.28924 | 76.847 | 94.73466 | 77.747 | 98.12113 | 80.805 | 91.51047 | 81.344 | 90.57763
| 83.955 | 99.25149 | 79.347 | 94.29666 | 80.247 | 97.8929 | 83.305 | 90.90018 | 83.844 | 89.8867
| 86.455 | 99.21186 | 81.847 | 93.85843 | 82.747 | 97.64724 | 85.805 | 90.328 | 86.344 | 89.20508
| 88.955 | 99.15536 | 84.347 | 93.39576 | 85.247 | 97.38131 | 88.305 | 89.80369 | 88.844 | 88.52945
| 91.455 | 99.11051 | 86.847 | 92.96997 | 87.747 | 97.09245 | 90.805 | 89.2511 | 91.344 | 87.87386
| 93.955 | 99.05408 | 89.347 | 92.49991 | 90.247 | 96.78239 | 93.305 | 88.75815 | 93.844 | 87.24831
| 96.455 | 99.00024 | 91.847 | 92.05387 | 92.747 | 96.45098 | 95.805 | 88.27637 | 96.344 | 86.6463
| 98.955 | 98.94099 | 94.347 | 91.61707 | 95.247 | 96.09092 | 98.305 | 87.83865 | 98.844 | 86.0957
| 101.455 | 98.89276 | 96.847 | 91.19203 | 97.747 | 95.7086 | 100.805 | 87.4917 | 101.344 | 85.59457
| 103.955 | 98.83939 | 99.347 | 90.79211 | 100.247 | 95.30305 | 103.305 | 87.10396 | 103.844 | 85.10183
| 106.455 | 98.78075 | 101.847 | 90.3782 | 102.747 | 94.87546 | 105.805 | 86.81121 | 106.344 | 84.69351
| 108.955 | 98.73159 | 104.347 | 90.02799 | 105.247 | 94.42824 | 108.305 | 86.54041 | 108.844 | 84.3302
| 111.455 | 98.67103 | 106.847 | 89.72418 | 107.747 | 93.96415 | 110.805 | 86.30346 | 111.344 | 83.99152
| 113.955 | 98.61663 | 109.347 | 89.34765 | 110.247 | 93.4851 | 113.305 | 86.09845 | 113.844 | 83.69376
| 116.455 | 98.56703 | 111.847 | 89.08028 | 112.747 | 92.99035 | 115.805 | 85.89519 | 116.344 | 83.45578
| 118.955 | 98.49848 | 114.347 | 88.80916 | 115.247 | 92.49163 | 118.305 | 85.74452 | 118.844 | 83.25061
| 121.455 | 98.44837 | 116.847 | 88.50876 | 117.747 | 91.97995 | 120.805 | 85.6188 | 121.344 | 83.07369
| 123.955 | 98.39729 | 119.347 | 88.28346 | 120.247 | 91.48042 | 123.305 | 85.50033 | 123.844 | 82.92044
| 126.455 | 98.36649 | 121.847 | 88.13326 | 122.747 | 90.97403 | 125.805 | 85.39961 | 126.344 | 82.79237
| 128.955 | 98.31323 | 124.347 | 87.89319 | 125.247 | 90.48132 | 128.305 | 85.30887 | 128.844 | 82.6813
| 131.455 | 98.2624 | 126.847 | 87.72064 | 127.747 | 89.99671 | 130.805 | 85.2108 | 131.344 | 82.57277
| 133.955 | 98.22006 | 129.347 | 87.56112 | 130.247 | 89.52272 | 133.305 | 85.09393 | 133.844 | 82.4724
| 136.455 | 98.15506 | 131.847 | 87.40159 | 132.747 | 89.07642 | 135.805 | 85.02416 | 136.344 | 82.36652
| 138.955 | 98.1092 | 134.347 | 87.26998 | 135.247 | 88.64934 | 138.305 | 84.92044 | 138.844 | 82.25556
| 141.455 | 98.04783 | 136.847 | 86.84425 | 137.747 | 88.24806 | 140.805 | 84.78326 | 141.344 | 82.138
| 143.955 | 97.99875 | 139.347 | 87.06869 | 140.247 | 87.86636 | 143.305 | 84.67007 | 143.844 | 81.99035
| 146.455 | 97.94943 | 141.847 | 86.92675 | 142.747 | 87.50364 | 145.805 | 84.53785 | 146.344 | 81.84639
| 148.955 | 97.89699 | 144.347 | 86.82768 | 145.247 | 87.16092 | 148.305 | 84.36556 | 148.844 | 81.68094
| 151.455 | 97.84779 | 146.847 | 86.80501 | 147.747 | 86.84402 | 150.805 | 84.21025 | 151.344 | 81.49698
| 153.955 | 97.80492 | 149.347 | 86.62386 | 150.247 | 86.5373 | 153.305 | 84.04277 | 153.844 | 81.31231
| 156.455 | 97.76983 | 151.847 | 86.54379 | 152.747 | 86.25286 | 155.805 | 83.88442 | 156.344 | 81.11676
| 158.955 | 97.72959 | 154.347 | 86.48416 | 155.247 | 85.97657 | 158.305 | 83.72295 | 158.844 | 80.91964
| 161.455 | 97.675 | 156.847 | 86.35963 | 157.747 | 85.71216 | 160.805 | 83.54614 | 161.344 | 80.72446
| 163.955 | 97.62742 | 159.347 | 86.27636 | 160.247 | 85.46585 | 163.305 | 83.36897 | 163.844 | 80.53314
| 166.455 | 97.58505 | 161.847 | 86.17997 | 162.747 | 85.22767 | 165.805 | 83.18112 | 166.344 | 80.33197
| 168.955 | 97.54238 | 164.347 | 86.11576 | 165.247 | 84.99256 | 168.305 | 82.9979 | 168.844 | 80.13965
| 171.455 | 97.4884 | 166.847 | 86.03409 | 167.747 | 84.76872 | 170.805 | 82.82482 | 171.344 | 79.94255
| 173.955 | 97.43123 | 169.347 | 85.95138 | 170.247 | 84.55672 | 173.305 | 82.63626 | 173.844 | 79.75998
| 176.455 | 97.38942 | 171.847 | 85.85633 | 172.747 | 84.34636 | 175.805 | 82.45791 | 176.344 | 79.58397
| 178.955 | 97.35187 | 174.347 | 85.78744 | 175.247 | 84.1438 | 178.305 | 82.28886 | 178.844 | 79.41117
| 181.455 | 97.30055 | 176.847 | 85.68762 | 177.747 | 83.95021 | 180.805 | 82.11273 | 181.344 | 79.25174
| 183.955 | 97.23514 | 179.347 | 85.62574 | 180.247 | 83.74981 | 183.305 | 81.94052 | 183.844 | 79.10511
| 186.455 | 97.18805 | 181.847 | 85.52413 | 182.747 | 83.5665 | 185.805 | 81.76437 | 186.344 | 78.96403
| 188.955 | 97.13468 | 184.347 | 85.43934 | 185.247 | 83.37415 | 188.305 | 81.60675 | 188.844 | 78.81069
| 191.455 | 97.07324 | 186.847 | 85.36424 | 187.747 | 83.18196 | 190.805 | 81.42119 | 191.344 | 78.66436
| 193.955 | 97.00623 | 189.347 | 85.28108 | 190.247 | 82.99652 | 193.305 | 81.27673 | 193.844 | 78.5186
| 196.455 | 96.95632 | 191.847 | 85.20437 | 192.747 | 82.81824 | 195.805 | 81.12485 | 196.344 | 78.38749
| 198.955 | 96.89733 | 194.347 | 85.10682 | 195.247 | 82.63697 | 198.305 | 80.9871 | 198.844 | 78.24742
| 201.455 | 96.83025 | 196.847 | 85.03896 | 197.747 | 82.46189 | 200.805 | 80.83517 | 201.344 | 78.10267
| 203.955 | 96.76148 | 199.347 | 84.94526 | 200.247 | 82.28186 | 203.305 | 80.68627 | 203.844 | 77.96751
| 206.455 | 96.68255 | 201.847 | 84.85811 | 202.747 | 82.0952 | 205.805 | 80.53654 | 206.344 | 77.83322
| 208.955 | 96.60745 | 204.347 | 84.7582 | 205.247 | 81.92449 | 208.305 | 80.39277 | 208.844 | 77.70334
| 211.455 | 96.51725 | 206.847 | 84.66769 | 207.747 | 81.76425 | 210.805 | 80.27358 | 211.344 | 77.56732
| 213.955 | 96.43382 | 209.347 | 84.59384 | 210.247 | 81.5878 | 213.305 | 80.14234 | 213.844 | 77.43783
| 216.455 | 96.33128 | 211.847 | 84.49947 | 212.747 | 81.42761 | 215.805 | 80.01739 | 216.344 | 77.30944
| 218.955 | 96.20481 | 214.347 | 84.4015 | 215.247 | 81.25643 | 218.305 | 79.89596 | 218.844 | 77.18993
| 221.455 | 96.08089 | 216.847 | 84.30912 | 217.747 | 81.09128 | 220.805 | 79.78108 | 221.344 | 77.06258
| 223.955 | 95.93464 | 219.347 | 84.17769 | 220.247 | 80.92367 | 223.305 | 79.67937 | 223.844 | 76.93591
| 226.455 | 95.77426 | 221.847 | 84.13158 | 222.747 | 80.76178 | 225.805 | 79.55498 | 226.344 | 76.81251
| 228.955 | 95.47894 | 224.347 | 84.02642 | 225.247 | 80.60257 | 228.305 | 79.44073 | 228.844 | 76.68792
| 231.455 | 95.29388 | 226.847 | 83.89295 | 227.747 | 80.44121 | 230.805 | 79.33574 | 231.344 | 76.57035
| 233.955 | 95.08093 | 229.347 | 83.82702 | 230.247 | 80.28535 | 233.305 | 79.24573 | 233.844 | 76.45245
| 236.455 | 94.85466 | 231.847 | 83.70413 | 232.747 | 80.12745 | 235.805 | 79.14652 | 236.344 | 76.33977
| 238.955 | 94.65027 | 234.347 | 83.63833 | 235.247 | 79.97103 | 238.305 | 79.05044 | 238.844 | 76.22381
| 241.455 | 94.40563 | 236.847 | 83.50217 | 237.747 | 79.81434 | 240.805 | 78.97178 | 241.344 | 76.10607
| 243.955 | 94.14328 | 239.347 | 83.409 | 240.247 | 79.65745 | 243.305 | 78.86846 | 243.844 | 75.99846
| 246.455 | 93.89907 | 241.847 | 83.31137 | 242.747 | 79.49651 | 245.805 | 78.78712 | 246.344 | 75.88762
| 248.955 | 93.65485 | 244.347 | 83.2057 | 245.247 | 79.33315 | 248.305 | 78.70045 | 248.844 | 75.77328
| 251.455 | 93.40288 | 246.847 | 83.11046 | 247.747 | 79.17572 | 250.805 | 78.61075 | 251.344 | 75.66267
| 253.955 | 92.97112 | 249.347 | 83.03418 | 250.247 | 79.02892 | 253.305 | 78.5301 | 253.844 | 75.54582
| 256.455 | 92.6994 | 251.847 | 82.9075 | 252.747 | 78.8845 | 255.805 | 78.43429 | 256.344 | 75.43971
| 258.955 | 92.45648 | 254.347 | 82.83519 | 255.247 | 78.74391 | 258.305 | 78.34348 | 258.844 | 75.33944
| 261.455 | 92.22073 | 256.847 | 82.70663 | 257.747 | 78.607 | 260.805 | 78.24855 | 261.344 | 75.23632
| 263.955 | 92.02371 | 259.347 | 82.60444 | 260.247 | 78.47565 | 263.305 | 78.17352 | 263.844 | 75.1351
| 266.455 | 91.81731 | 261.847 | 82.44318 | 262.747 | 78.34488 | 265.805 | 78.09153 | 266.344 | 75.03235
| 268.955 | 91.61099 | 264.347 | 82.27491 | 265.247 | 78.21985 | 268.305 | 77.99833 | 268.844 | 74.94036
| 271.455 | 91.41333 | 266.847 | 82.11229 | 267.747 | 78.09479 | 270.805 | 77.94332 | 271.344 | 74.83787
| 273.955 | 91.23196 | 269.347 | 81.96007 | 270.247 | 77.96852 | 273.305 | 77.8221 | 273.844 | 74.74265
| 276.455 | 91.04915 | 271.847 | 81.85605 | 272.747 | 77.8501 | 275.805 | 77.76584 | 276.344 | 74.65095
| 278.955 | 90.85847 | 274.347 | 81.66075 | 275.247 | 77.73761 | 278.305 | 77.67694 | 278.844 | 74.56046
| 281.455 | 90.66914 | 276.847 | 81.52506 | 277.747 | 77.62123 | 280.805 | 77.57437 | 281.344 | 74.46426
| 283.955 | 90.47756 | 279.347 | 81.39285 | 280.247 | 77.50748 | 283.305 | 77.51368 | 283.844 | 74.37528
| 286.455 | 90.28798 | 281.847 | 81.26275 | 282.747 | 77.40092 | 285.805 | 77.41307 | 286.344 | 74.28539
| 288.955 | 90.10892 | 284.347 | 81.13851 | 285.247 | 77.29285 | 288.305 | 77.34265 | 288.844 | 74.19428
| 291.455 | 89.9328 | 286.847 | 81.01038 | 287.747 | 77.18889 | 290.805 | 77.23799 | 291.344 | 74.10263
| 293.955 | 89.77079 | 289.347 | 80.84117 | 290.247 | 77.08384 | 293.305 | 77.16098 | 293.844 | 74.00862
| 296.455 | 89.61566 | 291.847 | 80.7759 | 292.747 | 76.97411 | 295.805 | 77.0544 | 296.344 | 73.9156
| 298.955 | 89.4571 | 294.347 | 80.60369 | 295.247 | 76.86906 | 298.305 | 76.94838 | 298.844 | 73.82323
| 301.455 | 89.14646 | 296.847 | 80.46901 | 297.747 | 76.76145 | 300.805 | 76.84952 | 301.344 | 73.73723
| 303.955 | 89.01048 | 299.347 | 80.35186 | 300.247 | 76.64924 | 303.305 | 76.75723 | 303.844 | 73.64703
| 306.455 | 88.90655 | 301.847 | 80.18271 | 302.747 | 76.53432 | 305.805 | 76.65429 | 306.344 | 73.56207
| 308.955 | 88.79218 | 304.347 | 80.00016 | 305.247 | 76.42008 | 308.305 | 76.5495 | 308.844 | 73.47838
| 311.455 | 88.68644 | 306.847 | 79.86072 | 307.747 | 76.30035 | 310.805 | 76.46036 | 311.344 | 73.38929
| 313.955 | 88.57929 | 309.347 | 79.80844 | 310.247 | 76.17655 | 313.305 | 76.33592 | 313.844 | 73.30444
| 316.455 | 88.47793 | 311.847 | 79.52819 | 312.747 | 76.05176 | 315.805 | 76.23454 | 316.344 | 73.21998
| 318.955 | 88.47653 | 314.347 | 79.35639 | 315.247 | 75.93549 | 318.305 | 76.11228 | 318.844 | 73.15071
| 321.455 | 88.47186 | 316.847 | 79.1798 | 317.747 | 75.82889 | 320.805 | 76.01293 | 321.344 | 73.08468
| 323.955 | 88.37447 | 319.347 | 79.00003 | 320.247 | 75.74888 | 323.305 | 75.91385 | 323.844 | 73.01476
| 326.455 | 88.30245 | 321.847 | 78.81731 | 322.747 | 75.68081 | 325.805 | 75.79525 | 326.344 | 72.93487
| 328.955 | 88.19109 | 324.347 | 78.64104 | 325.247 | 75.61105 | 328.305 | 75.6679 | 328.844 | 72.86319
| 331.455 | 88.10639 | 326.847 | 78.49906 | 327.747 | 75.53715 | 330.805 | 75.56692 | 331.344 | 72.79689
| 333.955 | 88.01774 | 329.347 | 78.27096 | 330.247 | 75.46142 | 333.305 | 75.42794 | 333.844 | 72.73439
| 336.455 | 87.92829 | 331.847 | 78.11583 | 332.747 | 75.37237 | 335.805 | 75.32738 | 336.344 | 72.67088
| 338.955 | 87.80429 | 334.347 | 77.93003 | 335.247 | 75.29651 | 338.305 | 75.2026 | 338.844 | 72.61029
| 341.455 | 87.68283 | 336.847 | 77.79211 | 337.747 | 75.178 | 340.805 | 75.08276 | 341.344 | 72.54663
| 343.955 | 87.54471 | 339.347 | 77.60228 | 340.247 | 75.05167 | 343.305 | 74.96471 | 343.844 | 72.49016
| 346.455 | 87.37784 | 341.847 | 77.42311 | 342.747 | 74.92637 | 345.805 | 74.8275 | 346.344 | 72.42726
| 348.955 | 87.20645 | 344.347 | 77.2673 | 345.247 | 74.79646 | 348.305 | 74.69617 | 348.844 | 72.36897
| 351.455 | 87.01126 | 346.847 | 77.04699 | 347.747 | 74.66022 | 350.805 | 74.57776 | 351.344 | 72.30635
| 353.955 | 86.81007 | 349.347 | 76.83546 | 350.247 | 74.51002 | 353.305 | 74.44982 | 353.844 | 72.24577
| 356.455 | 86.56916 | 351.847 | 76.61212 | 352.747 | 74.35319 | 355.805 | 74.28549 | 356.344 | 72.19414
| 358.955 | 86.3132 | 354.347 | 76.36211 | 355.247 | 74.19847 | 358.305 | 74.17184 | 358.844 | 72.13786
| 361.455 | 85.97464 | 356.847 | 76.09229 | 357.747 | 74.04542 | 360.805 | 73.99994 | 361.344 | 72.07402
| 363.955 | 85.60429 | 359.347 | 75.77764 | 360.247 | 73.89696 | 363.305 | 73.83243 | 363.844 | 72.02348
| 366.455 | 85.20453 | 361.847 | 75.40248 | 362.747 | 73.74837 | 365.805 | 73.677 | 366.344 | 71.96294
| 368.955 | 84.6885 | 364.347 | 74.98483 | 365.247 | 73.59322 | 368.305 | 73.54531 | 368.844 | 71.91108
| 371.455 | 84.12471 | 366.847 | 74.5395 | 367.747 | 73.45164 | 370.805 | 73.36852 | 371.344 | 71.86077
| 373.955 | 83.41424 | 369.347 | 74.03419 | 370.247 | 73.30412 | 373.305 | 73.20278 | 373.844 | 71.80843
| 376.455 | 82.60396 | 371.847 | 73.44415 | 372.747 | 73.15981 | 375.805 | 73.04952 | 376.344 | 71.75894
| 378.955 | 81.57028 | 374.347 | 72.88127 | 375.247 | 73.01213 | 378.305 | 72.8946 | 378.844 | 71.70494
| 381.455 | 80.46751 | 376.847 | 72.34188 | 377.747 | 72.86336 | 380.805 | 72.75343 | 381.344 | 71.65624
| 383.955 | 79.20958 | 379.347 | 71.79128 | 380.247 | 72.71332 | 383.305 | 72.61109 | 383.844 | 71.60936
| 386.455 | 77.76566 | 381.847 | 71.33926 | 382.747 | 72.56619 | 385.805 | 72.45457 | 386.344 | 71.55801
| 388.955 | 76.20362 | 384.347 | 70.93758 | 385.247 | 72.42009 | 388.305 | 72.3404 | 388.844 | 71.50702
| 391.455 | 74.30873 | 386.847 | 70.40621 | 387.747 | 72.27404 | 390.805 | 72.193 | 391.344 | 71.46423
| 393.955 | 72.33344 | 389.347 | 70.23162 | 390.247 | 72.12371 | 393.305 | 72.07057 | 393.844 | 71.41127
| 396.455 | 70.16767 | 391.847 | 69.93861 | 392.747 | 71.97442 | 395.805 | 71.94252 | 396.344 | 71.35619
| 398.955 | 67.65381 | 394.347 | 69.63397 | 395.247 | 71.82276 | 398.305 | 71.79391 | 398.844 | 71.30799
| 401.455 | 65.04006 | 396.847 | 69.36382 | 397.747 | 71.67056 | 400.805 | 71.65774 | 401.344 | 71.2637
| 403.955 | 62.29999 | 399.347 | 69.13088 | 400.247 | 71.51801 | 403.305 | 71.52504 | 403.844 | 71.21465
| 406.455 | 59.50319 | 401.847 | 68.89649 | 402.747 | 71.36277 | 405.805 | 71.39888 | 406.344 | 71.16792
| 408.955 | 56.79107 | 404.347 | 68.57953 | 405.247 | 71.20364 | 408.305 | 71.2721 | 408.844 | 71.12296
| 411.455 | 54.1817 | 406.847 | 68.30741 | 407.747 | 71.05048 | 410.805 | 71.14653 | 411.344 | 71.07371
| 413.955 | 51.52463 | 409.347 | 67.83495 | 410.247 | 70.89453 | 413.305 | 71.00912 | 413.844 | 71.02882
| 416.455 | 48.42747 | 411.847 | 67.72336 | 412.747 | 70.7314 | 415.805 | 70.88494 | 416.344 | 70.9854
| 418.955 | 45.9305 | 414.347 | 67.03946 | 415.247 | 70.57839 | 418.305 | 70.73683 | 418.844 | 70.93918
| 421.455 | 43.75904 | 416.847 | 67.15462 | 417.747 | 70.41255 | 420.805 | 70.60052 | 421.344 | 70.89757
| 423.955 | 41.8496 | 419.347 | 66.79608 | 420.247 | 70.24561 | 423.305 | 70.4731 | 423.844 | 70.85729
| 426.455 | 40.13931 | 421.847 | 66.48572 | 422.747 | 70.07495 | 425.805 | 70.33273 | 426.344 | 70.80818
| 428.955 | 38.57291 | 424.347 | 66.21475 | 425.247 | 69.90637 | 428.305 | 70.18359 | 428.844 | 70.76281
| 431.455 | 37.14477 | 426.847 | 65.82222 | 427.747 | 69.72736 | 430.805 | 70.02341 | 431.344 | 70.7134
| 433.955 | 35.81105 | 429.347 | 65.48743 | 430.247 | 69.55097 | 433.305 | 69.89142 | 433.844 | 70.67483
| 436.455 | 34.5833 | 431.847 | 65.15037 | 432.747 | 69.37206 | 435.805 | 69.73947 | 436.344 | 70.63314
| 438.955 | 33.40398 | 434.347 | 64.80349 | 435.247 | 69.1882 | 438.305 | 69.58709 | 438.844 | 70.59375
| 441.455 | 32.28443 | 436.847 | 64.48894 | 437.747 | 69.00584 | 440.805 | 69.41725 | 441.344 | 70.54794
| 443.955 | 31.18318 | 439.347 | 64.15782 | 440.247 | 68.82785 | 443.305 | 69.25855 | 443.844 | 70.50448
| 446.455 | 30.07549 | 441.847 | 63.82841 | 442.747 | 68.65301 | 445.805 | 69.09624 | 446.344 | 70.46235
| 448.955 | 28.9643 | 444.347 | 63.52098 | 445.247 | 68.48241 | 448.305 | 68.92907 | 448.844 | 70.41696
| 451.455 | 27.83976 | 446.847 | 63.20302 | 447.747 | 68.30411 | 450.805 | 68.76886 | 451.344 | 70.37331
| 453.955 | 26.69666 | 449.347 | 62.92533 | 450.247 | 68.11938 | 453.305 | 68.58546 | 453.844 | 70.33037
| 456.455 | 25.55259 | 451.847 | 62.66005 | 452.747 | 67.93475 | 455.805 | 68.41103 | 456.344 | 70.27884
| 458.955 | 24.36849 | 454.347 | 62.37213 | 455.247 | 67.76125 | 458.305 | 68.22554 | 458.844 | 70.23141
| 461.455 | 23.16749 | 456.847 | 62.09899 | 457.747 | 67.57333 | 460.805 | 68.04281 | 461.344 | 70.18597
| 463.955 | 21.96873 | 459.347 | 61.90057 | 460.247 | 67.39549 | 463.305 | 67.85428 | 463.844 | 70.14108
| 466.455 | 20.75268 | 461.847 | 61.58956 | 462.747 | 67.20298 | 465.805 | 67.65074 | 466.344 | 70.09698
| 468.955 | 19.54579 | 464.347 | 61.38799 | 465.247 | 67.02376 | 468.305 | 67.46939 | 468.844 | 70.04916
| 471.455 | 18.30775 | 466.847 | 61.12654 | 467.747 | 66.83788 | 470.805 | 67.27483 | 471.344 | 70.00014
| 473.955 | 17.10156 | 469.347 | 60.89698 | 470.247 | 66.6481 | 473.305 | 67.07788 | 473.844 | 69.95131
| 476.455 | 15.91748 | 471.847 | 60.67326 | 472.747 | 66.46612 | 475.805 | 66.85225 | 476.344 | 69.8929
| 478.955 | 14.77667 | 474.347 | 60.46303 | 475.247 | 66.27771 | 478.305 | 66.66674 | 478.844 | 69.83309
| 481.455 | 13.70138 | 476.847 | 60.31746 | 477.747 | 66.08399 | 480.805 | 66.44326 | 481.344 | 69.77877
| 483.955 | 12.70268 | 479.347 | 60.06605 | 480.247 | 65.89391 | 483.305 | 66.23758 | 483.844 | 69.72417
| 486.455 | 11.83194 | 481.847 | 59.85024 | 482.747 | 65.70077 | 485.805 | 66.01521 | 486.344 | 69.66392
| 488.955 | 11.03207 | 484.347 | 59.64352 | 485.247 | 65.50176 | 488.305 | 65.81198 | 488.844 | 69.5993
| 491.455 | 10.31879 | 486.847 | 59.45458 | 487.747 | 65.30115 | 490.805 | 65.60757 | 491.344 | 69.53863
| 493.955 | 9.69708 | 489.347 | 59.26152 | 490.247 | 65.10398 | 493.305 | 65.38074 | 493.844 | 69.47141
| 496.455 | 9.16939 | 491.847 | 59.07666 | 492.747 | 64.89627 | 495.805 | 65.15171 | 496.344 | 69.40285
| 498.955 | 8.69068 | 494.347 | 58.88787 | 495.247 | 64.69263 | 498.305 | 64.93081 | 498.844 | 69.3334
| 501.455 | 8.28724 | 496.847 | 58.69203 | 497.747 | 64.47546 | 500.805 | 64.7072 | 501.344 | 69.25527
| 503.955 | 7.93983 | 499.347 | 58.62577 | 500.247 | 64.2557 | 503.305 | 64.48558 | 503.844 | 69.17624
| 506.455 | 7.61435 | 501.847 | 58.34596 | 502.747 | 64.03507 | 505.805 | 64.24431 | 506.344 | 69.09454
| 508.955 | 7.32048 | 504.347 | 58.14512 | 505.247 | 63.80591 | 508.305 | 64.00707 | 508.844 | 69.01419
| 511.455 | 7.06965 | 506.847 | 57.978 | 507.747 | 63.5663 | 510.805 | 63.80633 | 511.344 | 68.92358
| 513.955 | 6.81853 | 509.347 | 57.80597 | 510.247 | 63.32229 | 513.305 | 63.53176 | 513.844 | 68.82375
| 516.455 | 6.60556 | 511.847 | 57.64067 | 512.747 | 63.08034 | 515.805 | 63.27356 | 516.344 | 68.72446
| 518.955 | 6.40693 | 514.347 | 57.46774 | 515.247 | 62.82579 | 518.305 | 63.02154 | 518.844 | 68.61763
| 521.455 | 6.216 | 516.847 | 57.26875 | 517.747 | 62.56324 | 520.805 | 62.7454 | 521.344 | 68.5051
| 523.955 | 6.04868 | 519.347 | 57.09652 | 520.247 | 62.29295 | 523.305 | 62.45773 | 523.844 | 68.3886
| 526.455 | 5.89656 | 521.847 | 56.92749 | 522.747 | 62.01566 | 525.805 | 62.19165 | 526.344 | 68.27838
| 528.955 | 5.75521 | 524.347 | 56.73193 | 525.247 | 61.73808 | 528.305 | 61.88855 | 528.844 | 68.15135
| 531.455 | 5.61885 | 526.847 | 56.54553 | 527.747 | 61.44404 | 530.805 | 61.59154 | 531.344 | 68.02514
| 533.955 | 5.48587 | 529.347 | 56.33995 | 530.247 | 61.1347 | 533.305 | 61.26193 | 533.844 | 67.89395
| 536.455 | 5.35869 | 531.847 | 56.13933 | 532.747 | 60.81762 | 535.805 | 60.93028 | 536.344 | 67.74756
| 538.955 | 5.25192 | 534.347 | 55.95629 | 535.247 | 60.48547 | 538.305 | 60.55492 | 538.844 | 67.60144
| 541.455 | 5.14031 | 536.847 | 55.76571 | 537.747 | 60.14319 | 540.805 | 60.20046 | 541.344 | 67.44198
| 543.955 | 5.04282 | 539.347 | 55.57583 | 540.247 | 59.78368 | 543.305 | 59.80483 | 543.844 | 67.28775
| 546.455 | 4.95451 | 541.847 | 55.37551 | 542.747 | 59.41211 | 545.805 | 59.3893 | 546.344 | 67.12223
| 548.955 | 4.87283 | 544.347 | 55.14476 | 545.247 | 59.02451 | 548.305 | 58.92614 | 548.844 | 66.95338
| 551.455 | 4.7848 | 546.847 | 54.97272 | 547.747 | 58.62733 | 550.805 | 58.48004 | 551.344 | 66.775
| 553.955 | 4.70536 | 549.347 | 54.75655 | 550.247 | 58.21346 | 553.305 | 57.98362 | 553.844 | 66.58508
| 556.455 | 4.63175 | 551.847 | 54.56132 | 552.747 | 57.78393 | 555.805 | 57.45355 | 556.344 | 66.38797
| 558.955 | 4.54211 | 554.347 | 54.35141 | 555.247 | 57.34313 | 558.305 | 56.91366 | 558.844 | 66.18238
| 561.455 | 4.46944 | 556.847 | 54.17329 | 557.747 | 56.88781 | 560.805 | 56.31507 | 561.344 | 65.97082
| 563.955 | 4.39306 | 559.347 | 53.96707 | 560.247 | 56.41522 | 563.305 | 55.68091 | 563.844 | 65.74343
| 566.455 | 4.31909 | 561.847 | 53.74945 | 562.747 | 55.93451 | 565.805 | 55.05398 | 566.344 | 65.51467
| 568.955 | 4.25793 | 564.347 | 53.55625 | 565.247 | 55.43806 | 568.305 | 54.36884 | 568.844 | 65.26728
| 571.455 | 4.16983 | 566.847 | 53.37212 | 567.747 | 54.93267 | 570.805 | 53.62424 | 571.344 | 65.01684
| 573.955 | 4.08901 | 569.347 | 53.23165 | 570.247 | 54.4103 | 573.305 | 52.87395 | 573.844 | 64.75655
| 576.455 | 4.01085 | 571.847 | 53.02407 | 572.747 | 53.87744 | 575.805 | 52.08543 | 576.344 | 64.47892
| 578.955 | 3.92695 | 574.347 | 52.8712 | 575.247 | 53.32691 | 578.305 | 51.29436 | 578.844 | 64.18243
| 581.455 | 3.85547 | 576.847 | 52.74364 | 577.747 | 52.75182 | 580.805 | 50.48707 | 581.344 | 63.86556
| 583.955 | 3.78605 | 579.347 | 52.61838 | 580.247 | 52.1652 | 583.305 | 49.63015 | 583.844 | 63.50709
|  |  | 581.847 | 52.51107 | 582.747 | 51.55691 | 585.805 | 48.70919 | 586.344 | 63.09737
|  |  | 584.347 | 52.38205 | 585.247 | 50.92295
|  |  | 586.847 | 52.28604 | 587.747 | 50.27566
[5 empty] | 590.247 | 49.60685

## Figure 2e
Co evolvement TGA data | PA-PBI |  | PA-QAPOH |  | PA-QASOH |  | PWN70 |  | PA-TPP/Nafion
| T/C | CO | T/C | CO | T/C | CO | T/C | CO | T/C | CO
| 201.344 | -0.78782 | 200.805 | -0.8437 | 200.247 | -0.62274 | 201.455 | -1.23496 | 201.847 | -0.73578
| 203.844 | -0.79754 | 203.305 | -0.84974 | 202.747 | -0.62403 | 203.955 | -1.2207 | 204.347 | -0.75042
| 206.344 | -0.79198 | 205.805 | -0.84908 | 205.247 | -0.6287 | 206.455 | -1.21719 | 206.847 | -0.75591
| 208.844 | -0.79696 | 208.305 | -0.84451 | 207.747 | -0.62349 | 208.955 | -1.22276 | 209.347 | -0.75012
| 211.344 | -0.79089 | 210.805 | -0.8467 | 210.247 | -0.62835 | 211.455 | -1.23164 | 211.847 | -0.76132
| 213.844 | -0.79024 | 213.305 | -0.84423 | 212.747 | -0.61353 | 213.955 | -1.2201 | 214.347 | -0.76945
| 216.344 | -0.79039 | 215.805 | -0.84023 | 215.247 | -0.63134 | 216.455 | -1.23162 | 216.847 | -0.75795
| 218.844 | -0.78517 | 218.305 | -0.84922 | 217.747 | -0.62716 | 218.955 | -1.22921 | 219.347 | -0.76596
| 221.344 | -0.80146 | 220.805 | -0.84125 | 220.247 | -0.63042 | 221.455 | -1.24416 | 221.847 | -0.76773
| 223.844 | -0.7969 | 223.305 | -0.84005 | 222.747 | -0.62279 | 223.955 | -1.23923 | 224.347 | -0.76597
| 226.344 | -0.79698 | 225.805 | -0.834 | 225.247 | -0.62646 | 226.455 | -1.23191 | 226.847 | -0.7718
| 228.844 | -0.79846 | 228.305 | -0.83981 | 227.747 | -0.62531 | 228.955 | -1.23705 | 229.347 | -0.76847
| 231.344 | -0.80554 | 230.805 | -0.83545 | 230.247 | -0.62913 | 231.455 | -1.22678 | 231.847 | -0.76845
| 233.844 | -0.79544 | 233.305 | -0.83358 | 232.747 | -0.62425 | 233.955 | -1.23774 | 234.347 | -0.76361
| 236.344 | -0.79319 | 235.805 | -0.82487 | 235.247 | -0.63035 | 236.455 | -1.23488 | 236.847 | -0.76693
| 238.844 | -0.79816 | 238.305 | -0.82125 | 237.747 | -0.62275 | 238.955 | -1.22987 | 239.347 | -0.7695
| 241.344 | -0.79222 | 240.805 | -0.82326 | 240.247 | -0.62577 | 241.455 | -1.21738 | 241.847 | -0.76528
| 243.844 | -0.79829 | 243.305 | -0.81977 | 242.747 | -0.62668 | 243.955 | -1.21948 | 244.347 | -0.76296
| 246.344 | -0.80218 | 245.805 | -0.8191 | 245.247 | -0.62806 | 246.455 | -1.21178 | 246.847 | -0.76982
| 248.844 | -0.78749 | 248.305 | -0.81643 | 247.747 | -0.63123 | 248.955 | -1.218 | 249.347 | -0.76266
| 251.344 | -0.79315 | 250.805 | -0.80366 | 250.247 | -0.62634 | 251.455 | -1.20978 | 251.847 | -0.75411
| 253.844 | -0.78703 | 253.305 | -0.80038 | 252.747 | -0.62732 | 253.955 | -1.20627 | 254.347 | -0.74777
| 256.344 | -0.7986 | 255.805 | -0.79146 | 255.247 | -0.62567 | 256.455 | -1.19576 | 256.847 | -0.75263
| 258.844 | -0.78944 | 258.305 | -0.7944 | 257.747 | -0.62674 | 258.955 | -1.20083 | 259.347 | -0.75602
| 261.344 | -0.8069 | 260.805 | -0.77459 | 260.247 | -0.62771 | 261.455 | -1.21698 | 261.847 | -0.74534
| 263.844 | -0.79067 | 263.305 | -0.77571 | 262.747 | -0.61053 | 263.955 | -1.2136 | 264.347 | -0.7461
| 266.344 | -0.79675 | 265.805 | -0.76639 | 265.247 | -0.61764 | 266.455 | -1.21452 | 266.847 | -0.72738
| 268.844 | -0.78474 | 268.305 | -0.74768 | 267.747 | -0.61121 | 268.955 | -1.22865 | 269.347 | -0.72545
| 271.344 | -0.7983 | 270.805 | -0.74325 | 270.247 | -0.61678 | 271.455 | -1.2194 | 271.847 | -0.73223
| 273.844 | -0.79332 | 273.305 | -0.73252 | 272.747 | -0.61233 | 273.955 | -1.20733 | 274.347 | -0.72707
| 276.344 | -0.79251 | 275.805 | -0.71408 | 275.247 | -0.60412 | 276.455 | -1.1988 | 276.847 | -0.71076
| 278.844 | -0.7989 | 278.305 | -0.70656 | 277.747 | -0.60403 | 278.955 | -1.215 | 279.347 | -0.70362
| 281.344 | -0.80402 | 280.805 | -0.7019 | 280.247 | -0.59295 | 281.455 | -1.21092 | 281.847 | -0.69135
| 283.844 | -0.80065 | 283.305 | -0.67989 | 282.747 | -0.6007 | 283.955 | -1.21401 | 284.347 | -0.6781
| 286.344 | -0.79473 | 285.805 | -0.67862 | 285.247 | -0.59704 | 286.455 | -1.19704 | 286.847 | -0.67327
| 288.844 | -0.79534 | 288.305 | -0.66676 | 287.747 | -0.58125 | 288.955 | -1.21688 | 289.347 | -0.65012
| 291.344 | -0.79074 | 290.805 | -0.65388 | 290.247 | -0.57617 | 291.455 | -1.21115 | 291.847 | -0.64745
| 293.844 | -0.80616 | 293.305 | -0.64933 | 292.747 | -0.56629 | 293.955 | -1.21083 | 294.347 | -0.63688
| 296.344 | -0.79941 | 295.805 | -0.65345 | 295.247 | -0.57057 | 296.455 | -1.19347 | 296.847 | -0.62138
| 298.844 | -0.80116 | 298.305 | -0.64136 | 297.747 | -0.55248 | 298.955 | -1.22378 | 299.347 | -0.60802
| 301.344 | -0.80223 | 300.805 | -0.62913 | 300.247 | -0.56105 | 301.455 | -1.21867 | 301.847 | -0.59155
| 303.844 | -0.79409 | 303.305 | -0.64116 | 302.747 | -0.5511 | 303.955 | -1.21326 | 304.347 | -0.59183
| 306.344 | -0.80462 | 305.805 | -0.63164 | 305.247 | -0.5435 | 306.455 | -1.21476 | 306.847 | -0.57425
| 308.844 | -0.80257 | 308.305 | -0.63278 | 307.747 | -0.54235 | 308.955 | -1.21134 | 309.347 | -0.56999
| 311.344 | -0.81591 | 310.805 | -0.63865 | 310.247 | -0.56802 | 311.455 | -1.2146 | 311.847 | -0.56114
| 313.844 | -0.79258 | 313.305 | -0.63545 | 312.747 | -0.55694 | 313.955 | -1.21882 | 314.347 | -0.56321
| 316.344 | -0.79947 | 315.805 | -0.64386 | 315.247 | -0.56605 | 316.455 | -1.21322 | 316.847 | -0.56042
| 318.844 | -0.81733 | 318.305 | -0.64998 | 317.747 | -0.57586 | 318.955 | -1.21996 | 319.347 | -0.54597
| 321.344 | -0.79278 | 320.805 | -0.6632 | 320.247 | -0.5688 | 321.455 | -1.21705 | 321.847 | -0.52002
| 323.844 | -0.79254 | 323.305 | -0.66141 | 322.747 | -0.5679 | 323.955 | -1.21052 | 324.347 | -0.49771
| 326.344 | -0.80259 | 325.805 | -0.67493 | 325.247 | -0.56279 | 326.455 | -1.21321 | 326.847 | -0.48144
| 328.844 | -0.80013 | 328.305 | -0.67601 | 327.747 | -0.55836 | 328.955 | -1.19752 | 329.347 | -0.45802
| 331.344 | -0.80166 | 330.805 | -0.68064 | 330.247 | -0.53454 | 331.455 | -1.20071 | 331.847 | -0.41577
| 333.844 | -0.80491 | 333.305 | -0.67916 | 332.747 | -0.51129 | 333.955 | -1.21171 | 334.347 | -0.37848
| 336.344 | -0.79462 | 335.805 | -0.70365 | 335.247 | -0.50512 | 336.455 | -1.19634 | 336.847 | -0.35794
| 338.844 | -0.80889 | 338.305 | -0.69692 | 337.747 | -0.47703 | 338.955 | -1.18341 | 339.347 | -0.31122
| 341.344 | -0.80452 | 340.805 | -0.70214 | 340.247 | -0.46115 | 341.455 | -1.18501 | 341.847 | -0.25141
| 343.844 | -0.80689 | 343.305 | -0.70878 | 342.747 | -0.436 | 343.955 | -1.17767 | 344.347 | -0.18455
| 346.344 | -0.8056 | 345.805 | -0.71143 | 345.247 | -0.40413 | 346.455 | -1.18366 | 346.847 | -0.10869
| 348.844 | -0.80041 | 348.305 | -0.72305 | 347.747 | -0.39438 | 348.955 | -1.16796 | 349.347 | -0.01656093
| 351.344 | -0.79638 | 350.805 | -0.70497 | 350.247 | -0.37542 | 351.455 | -1.1554 | 351.847 | 0.09924619
| 353.844 | -0.80309 | 353.305 | -0.71361 | 352.747 | -0.34983 | 353.955 | -1.15255 | 354.347 | 0.19465
| 356.344 | -0.80727 | 355.805 | -0.69732 | 355.247 | -0.32579 | 356.455 | -1.13686 | 356.847 | 0.3444
| 358.844 | -0.7899 | 358.305 | -0.69775 | 357.747 | -0.30613 | 358.955 | -1.14068 | 359.347 | 0.49395
| 361.344 | -0.79807 | 360.805 | -0.67374 | 360.247 | -0.28911 | 361.455 | -1.12229 | 361.847 | 0.71293
| 363.844 | -0.79804 | 363.305 | -0.66207 | 362.747 | -0.27499 | 363.955 | -1.09379 | 364.347 | 0.87897
| 366.344 | -0.79394 | 365.805 | -0.63216 | 365.247 | -0.25129 | 366.455 | -1.09935 | 366.847 | 1.07733
| 368.844 | -0.80934 | 368.305 | -0.61437 | 367.747 | -0.22237 | 368.955 | -1.04707 | 369.347 | 1.22745
| 371.344 | -0.80222 | 370.805 | -0.57565 | 370.247 | -0.20669 | 371.455 | -1.02295 | 371.847 | 1.31798
| 373.844 | -0.79757 | 373.305 | -0.54101 | 372.747 | -0.20329 | 373.955 | -1.01268 | 374.347 | 1.43946
| 376.344 | -0.79798 | 375.805 | -0.50161 | 375.247 | -0.18042 | 376.455 | -0.98191 | 376.847 | 1.53615
| 378.844 | -0.79239 | 378.305 | -0.46348 | 377.747 | -0.16702 | 378.955 | -0.95241 | 379.347 | 1.69309
| 381.344 | -0.79726 | 380.805 | -0.41627 | 380.247 | -0.15185 | 381.455 | -0.91929 | 381.847 | 1.87968
| 383.844 | -0.78415 | 383.305 | -0.36796 | 382.747 | -0.12154 | 383.955 | -0.90114 | 384.347 | 2.21952
| 386.344 | -0.79717 | 385.805 | -0.32553 | 385.247 | -0.10548 | 386.455 | -0.89493 | 386.847 | 2.64318
| 388.844 | -0.80124 | 388.305 | -0.3006 | 387.747 | -0.07354594 | 388.955 | -0.86395 | 389.347 | 2.97628
| 391.344 | -0.78741 | 390.805 | -0.24736 | 390.247 | -0.06605179 | 391.455 | -0.83028 | 391.847 | 3.62207
| 393.844 | -0.79685 | 393.305 | -0.22013 | 392.747 | -0.04949209 | 393.955 | -0.80519 | 394.347 | 4.17808
| 396.344 | -0.7999 | 395.805 | -0.17274 | 395.247 | -0.01877388 | 396.455 | -0.76262 | 396.847 | 4.90971
| 398.844 | -0.78957 | 398.305 | -0.12761 | 397.747 | 0.02135742 | 398.955 | -0.69655 | 399.347 | 5.97335
| 401.344 | -0.80189 | 400.805 | -0.08918387 | 400.247 | 0.05429578 | 401.455 | -0.61648 | 401.847 | 6.51167
| 403.844 | -0.79616 | 403.305 | -0.06134132 | 402.747 | 0.0801681 | 403.955 | -0.53415 | 404.347 | 6.93865
| 406.344 | -0.79575 | 405.805 | -0.01226412 | 405.247 | 0.13101 | 406.455 | -0.44331 | 406.847 | 7.14951
| 408.844 | -0.78381 | 408.305 | 0.008106412 | 407.747 | 0.20078 | 408.955 | -0.33594 | 409.347 | 7.16603
| 411.344 | -0.78281 | 410.805 | 0.07045868 | 410.247 | 0.2566 | 411.455 | -0.21632 | 411.847 | 7.30352
| 413.844 | -0.77886 | 413.305 | 0.10063 | 412.747 | 0.29792 | 413.955 | 1.348 | 414.347 | 7.45714
| 416.344 | -0.77702 | 415.805 | 0.14301 | 415.247 | 0.38265 | 416.455 | 3.34383 | 416.847 | 7.40562
| 418.844 | -0.79228 | 418.305 | 0.18048 | 417.747 | 0.4532 | 418.955 | 3.91618 | 419.347 | 7.69492
| 421.344 | -0.76731 | 420.805 | 0.22333 | 420.247 | 0.54107 | 421.455 | 4.25513 | 421.847 | 7.63791
| 423.844 | -0.77546 | 423.305 | 0.27393 | 422.747 | 0.61335 | 423.955 | 4.47986 | 424.347 | 7.46439
| 426.344 | -0.75828 | 425.805 | 0.3078 | 425.247 | 0.71018 | 426.455 | 4.63478 | 426.847 | 7.28762
| 428.844 | -0.76731 | 428.305 | 0.36309 | 427.747 | 0.79288 | 428.955 | 4.78824 | 429.347 | 7.36648
| 431.344 | -0.75618 | 430.805 | 0.38673 | 430.247 | 0.87693 | 431.455 | 4.92192 | 431.847 | 6.99055
| 433.844 | -0.73937 | 433.305 | 0.41041 | 432.747 | 0.96789 | 433.955 | 5.09611 | 434.347 | 6.80544
| 436.344 | -0.75522 | 435.805 | 0.47331 | 435.247 | 1.05913 | 436.455 | 5.34521 | 436.847 | 6.31602
| 438.844 | -0.73344 | 438.305 | 0.49829 | 437.747 | 1.23321 | 438.955 | 5.66281 | 439.347 | 6.13463
| 441.344 | -0.73936 | 440.805 | 0.53184 | 440.247 | 1.42739 | 441.455 | 6.04925 | 441.847 | 5.79509
| 443.844 | -0.73645 | 443.305 | 0.58094 | 442.747 | 1.57973 | 443.955 | 6.53034 | 444.347 | 5.74474
| 446.344 | -0.72066 | 445.805 | 0.61456 | 445.247 | 1.80285 | 446.455 | 7.06474 | 446.847 | 5.3131
| 448.844 | -0.72304 | 448.305 | 0.64344 | 447.747 | 1.97622 | 448.955 | 7.6161 | 449.347 | 5.09342
| 451.344 | -0.70561 | 450.805 | 0.67397 | 450.247 | 2.12212 | 451.455 | 8.24542 | 451.847 | 4.98619

## Figure 2f
Tensile properties | PA-PBI | RH = 0% | TPP/Nafion | RH = 0% | PA-PAPOH | RH = 0% | PA-PAPOH | RH = 20% | PA-PAPOH | RH = 40% | PWN70 | RH = 0% | PWN70 | RH = 20% | PWN70 | RH = 40%
| Strain (%) | Stress (MPa) | Strain (%) | Stress (MPa) | Strain (%) | Stress (MPa) | Strain (%) | Stress (MPa) | Strain (%) | Stress (MPa) | -0.000296 | Stress (MPa) | 1.70493e-05 | Stress (MPa) | 2.51894e-05 | Stress (MPa)
| -3e-06 | 0.00431 | 0 | 0 | 0 | 0.01284 | 0.01474 | 0.02936 | 1.33333e-06 | 0.01684 | 0.00442 | 0.00417 | 0.00233 | 0.00166 | 0.00344 | 0.0018
| 0.01415 | 0.00456 | 0.28424 | 0.00229 | 0.00589 | 0.01346 | 0.12828 | 0.05689 | -0.000522333 | 0.01701 | 0.0091 | 0.00834 | 0.01601 | 0.00521 | 0.02366 | 0.00567
| 0.93077 | 0.01556 | 4.97431 | 0.01708 | 0.14766 | 0.02576 | 0.27009 | 0.08792 | 0.03316 | 0.02471 | 0.01385 | 0.0125 | 0.0311 | 0.00911 | 0.04595 | 0.00992
| 2.33943 | 0.03222 | 14.12566 | 0.03375 | 0.34315 | 0.04242 | 0.41519 | 0.11895 | 0.08905 | 0.03638 | 0.01834 | 0.01667 | 0.04643 | 0.01302 | 0.0686 | 0.01417
| 3.71968 | 0.04889 | 27.36474 | 0.05042 | 0.52429 | 0.05909 | 0.56284 | 0.14997 | 0.14722 | 0.04805 | 0.02299 | 0.02084 | 0.06198 | 0.01692 | 0.09157 | 0.01842
| 5.06719 | 0.06556 | 46.18626 | 0.06708 | 0.69489 | 0.07576 | 0.71291 | 0.181 | 0.20567 | 0.05971 | 0.02791 | 0.025 | 0.07705 | 0.02083 | 0.11384 | 0.02267
| 6.38797 | 0.08222 | 70.88301 | 0.08375 | 0.85711 | 0.09242 | 0.86342 | 0.21202 | 0.26698 | 0.07138 | 0.03287 | 0.02917 | 0.09207 | 0.02473 | 0.13603 | 0.02692
| 7.68611 | 0.09889 | 101.01441 | 0.10042 | 1.01169 | 0.10909 | 1.01414 | 0.24305 | 0.33233 | 0.08305 | 0.03769 | 0.03334 | 0.10709 | 0.02864 | 0.15822 | 0.03117
| 8.95627 | 0.11556 |  |  | 1.16075 | 0.12576 | 1.1636 | 0.27408 | 0.40173 | 0.09471 | 0.0425 | 0.03751 | 0.1211 | 0.03254 | 0.17892 | 0.03542
| 10.21024 | 0.13222 |  |  | 1.30408 | 0.14242 | 1.31182 | 0.3051 | 0.47008 | 0.10638 | 0.04754 | 0.04167 | 0.13516 | 0.03645 | 0.19969 | 0.03967
| 11.45319 | 0.14889 |  |  | 1.4436 | 0.15909 | 1.45785 | 0.33613 | 0.536 | 0.11805 | 0.05226 | 0.04584 | 0.14994 | 0.04035 | 0.22153 | 0.04392
| 12.68974 | 0.16556 |  |  | 1.57936 | 0.17576 | 1.60403 | 0.36715 | 0.59972 | 0.12971 | 0.057 | 0.05001 | 0.16531 | 0.04426 | 0.24424 | 0.04817
| 13.92525 | 0.18222 |  |  | 1.71362 | 0.19242 | 1.74791 | 0.39818 | 0.66432 | 0.14138 | 0.06175 | 0.05417 | 0.17956 | 0.04816 | 0.26529 | 0.05242
| 15.15868 | 0.19889 |  |  | 1.84487 | 0.20909 | 1.8912 | 0.42921 | 0.7278 | 0.15305 | 0.06657 | 0.05834 | 0.19382 | 0.05207 | 0.28635 | 0.05668
| 16.38999 | 0.21555 |  |  | 1.97558 | 0.22576 | 2.03438 | 0.46023 | 0.78403 | 0.16471 | 0.07124 | 0.06251 | 0.20853 | 0.05597 | 0.30809 | 0.06093
| 17.63306 | 0.23222 |  |  | 2.10476 | 0.24242 | 2.17745 | 0.49126 | 0.83129 | 0.17638 | 0.07602 | 0.06668 | 0.22288 | 0.05988 | 0.32929 | 0.06518
| 18.87231 | 0.24889 |  |  | 2.23367 | 0.25909 | 2.32111 | 0.52228 | 0.87427 | 0.18805 | 0.08087 | 0.07084 | 0.23624 | 0.06378 | 0.34903 | 0.06943
| 20.15889 | 0.26555 |  |  | 2.36115 | 0.27576 | 2.46434 | 0.55331 | 0.91513 | 0.19971 | 0.08562 | 0.07501 | 0.24956 | 0.06769 | 0.36871 | 0.07368
| 21.4938 | 0.28222 |  |  | 2.48813 | 0.29242 | 2.60884 | 0.58434 | 0.95448 | 0.21138 | 0.09026 | 0.07918 | 0.26335 | 0.07159 | 0.38909 | 0.07793
| 22.87875 | 0.29889 |  |  | 2.61444 | 0.30909 | 2.75333 | 0.61536 | 0.99313 | 0.22305 | 0.09482 | 0.08335 | 0.27686 | 0.0755 | 0.40904 | 0.08218
[5 empty] | 2.7412 | 0.32576 | 2.89984 | 0.64639 | 1.03117 | 0.23471 | 0.0993 | 0.08751 | 0.2902 | 0.0794 | 0.42876 | 0.08643
[5 empty] | 2.86636 | 0.34242 | 3.04557 | 0.67741 | 1.06856 | 0.24638 | 0.10369 | 0.09168 | 0.30339 | 0.08331 | 0.44824 | 0.09068
[5 empty] | 2.99199 | 0.35909 | 3.19341 | 0.70844 | 1.10519 | 0.25805 | 0.10811 | 0.09585 | 0.31625 | 0.08721 | 0.46724 | 0.09493
[5 empty] | 3.11824 | 0.37576 | 3.34303 | 0.73947 | 1.14179 | 0.26971 | 0.11265 | 0.10001 | 0.32846 | 0.09112 | 0.48528 | 0.09918
[5 empty] | 3.24453 | 0.39242 | 3.49401 | 0.77049 | 1.17794 | 0.28138 | 0.11727 | 0.10418 | 0.34088 | 0.09502 | 0.50364 | 0.10343
[5 empty] | 3.37069 | 0.40909 | 3.64669 | 0.80152 | 1.21397 | 0.29304 | 0.12178 | 0.10835 | 0.35432 | 0.09893 | 0.52349 | 0.10768
[5 empty] | 3.49709 | 0.42575 | 3.80023 | 0.83254 | 1.24942 | 0.30471 | 0.12636 | 0.11252 | 0.36738 | 0.10283 | 0.54279 | 0.11193
[5 empty] | 3.62424 | 0.44242 | 3.95568 | 0.86357 | 1.28462 | 0.31638 | 0.13105 | 0.11668 | 0.38003 | 0.10673 | 0.56147 | 0.11618
[5 empty] | 3.75235 | 0.45909 | 4.11261 | 0.8946 | 1.31947 | 0.32804 | 0.13556 | 0.12085 | 0.39281 | 0.11064 | 0.58036 | 0.12043
[5 empty] | 3.88153 | 0.47575 | 4.27187 | 0.92562 | 1.35412 | 0.33971 | 0.14 | 0.12502 | 0.40565 | 0.11454 | 0.59932 | 0.12468
[5 empty] | 4.01136 | 0.49242 | 4.43205 | 0.95665 | 1.38825 | 0.35138 | 0.14438 | 0.12918 | 0.41816 | 0.11845 | 0.61781 | 0.12893
[5 empty] | 4.14315 | 0.50909 | 4.59457 | 0.98767 | 1.42242 | 0.36304 | 0.14882 | 0.13335 | 0.43044 | 0.12235 | 0.63595 | 0.13318
[5 empty] | 4.2761 | 0.52575 | 4.7595 | 1.0187 | 1.45593 | 0.37471 | 0.15299 | 0.13752 | 0.44255 | 0.12626 | 0.65385 | 0.13743
[5 empty] | 4.4114 | 0.54242 | 4.92678 | 1.04973 | 1.489 | 0.38638 | 0.15713 | 0.14169 | 0.45443 | 0.13016 | 0.6714 | 0.14168
[5 empty] | 4.54785 | 0.55909 | 5.09634 | 1.08075 | 1.52108 | 0.39804 | 0.16137 | 0.14585 | 0.46632 | 0.13407 | 0.68896 | 0.14593
[5 empty] | 4.68587 | 0.57575 | 5.26727 | 1.11178 | 1.55324 | 0.40971 | 0.16559 | 0.15002 | 0.47829 | 0.13797 | 0.70665 | 0.15018
[5 empty] | 4.82535 | 0.59242 | 5.44048 | 1.1428 | 1.58478 | 0.42138 | 0.16978 | 0.15419 | 0.49065 | 0.14188 | 0.72491 | 0.15443
[5 empty] | 4.96751 | 0.60908 | 5.61591 | 1.17383 | 1.61603 | 0.43304 | 0.17408 | 0.15835 | 0.50216 | 0.14578 | 0.74191 | 0.15869
[5 empty] | 5.11057 | 0.62575 | 5.79416 | 1.20486 | 1.64684 | 0.44471 | 0.17856 | 0.16252 | 0.5135 | 0.14969 | 0.75867 | 0.16294
[5 empty] | 5.25663 | 0.64242 | 5.97384 | 1.23588 | 1.67789 | 0.45638 | 0.18292 | 0.16669 | 0.5247 | 0.15359 | 0.77522 | 0.16719
[5 empty] | 5.40525 | 0.65908 | 6.15709 | 1.26691 | 1.70873 | 0.46805 | 0.18739 | 0.17086 | 0.53626 | 0.1575 | 0.79229 | 0.17144
[5 empty] | 5.55637 | 0.67575 | 6.34325 | 1.29793 | 1.73981 | 0.47971 | 0.1918 | 0.17502 | 0.54752 | 0.1614 | 0.80893 | 0.17569
[5 empty] | 5.71016 | 0.69242 | 6.53298 | 1.32896 | 1.77056 | 0.49138 | 0.19624 | 0.17919 | 0.55902 | 0.16531 | 0.82593 | 0.17994
[5 empty] | 5.86586 | 0.70908 | 6.72596 | 1.35999 | 1.8017 | 0.50305 | 0.20049 | 0.18336 | 0.57111 | 0.16921 | 0.84378 | 0.18419
[5 empty] | 6.02445 | 0.72575 | 6.92149 | 1.39102 | 1.83253 | 0.51471 | 0.20475 | 0.18752 | 0.58282 | 0.17312 | 0.86109 | 0.18844
[5 empty] | 6.18631 | 0.74242 | 7.12038 | 1.42204 | 1.86351 | 0.52638 | 0.20915 | 0.19169 | 0.59385 | 0.17702 | 0.87738 | 0.19269
[5 empty] | 6.35121 | 0.75908 | 7.32323 | 1.45307 | 1.89411 | 0.53805 | 0.21357 | 0.19586 | 0.60514 | 0.18092 | 0.89407 | 0.19694
[5 empty] | 6.5187 | 0.77575 | 7.52971 | 1.4841 | 1.92506 | 0.54971 | 0.21794 | 0.20003 | 0.61688 | 0.18483 | 0.9114 | 0.20119
[5 empty] | 6.69007 | 0.79241 | 7.7395 | 1.51513 | 1.95575 | 0.56138 | 0.22231 | 0.20419 | 0.62799 | 0.18873 | 0.92783 | 0.20544
[5 empty] | 6.86497 | 0.80908 | 7.95419 | 1.54615 | 1.9866 | 0.57305 | 0.22672 | 0.20836 | 0.63872 | 0.19264 | 0.94367 | 0.20969
[5 empty] | 7.0449 | 0.82575 | 8.17295 | 1.57718 | 2.01717 | 0.58472 | 0.23095 | 0.21253 | 0.64961 | 0.19654 | 0.95976 | 0.21394
[5 empty] | 7.22815 | 0.84241 | 8.39724 | 1.60821 | 2.04815 | 0.59638 | 0.23506 | 0.21669 | 0.66026 | 0.20045 | 0.9755 | 0.21819
[5 empty] | 7.41454 | 0.85908 | 8.62674 | 1.63924 | 2.07889 | 0.60805 | 0.23922 | 0.22086 | 0.6708 | 0.20435 | 0.99108 | 0.22244
[5 empty] | 7.60416 | 0.87575 | 8.85977 | 1.67026 | 2.10965 | 0.61972 | 0.24338 | 0.22503 | 0.68149 | 0.20826 | 1.00686 | 0.22669
[5 empty] | 7.7982 | 0.89241 | 9.0974 | 1.70129 | 2.14014 | 0.63138 | 0.24746 | 0.2292 | 0.69258 | 0.21216 | 1.02325 | 0.23094
[5 empty] | 7.99518 | 0.90908 | 9.34121 | 1.73232 | 2.17095 | 0.64305 | 0.25153 | 0.23336 | 0.7033 | 0.21607 | 1.03909 | 0.23519
[5 empty] | 8.1971 | 0.92575 | 9.58968 | 1.76335 | 2.20156 | 0.65472 | 0.25574 | 0.23753 | 0.7138 | 0.21997 | 1.05461 | 0.23944
[5 empty] | 8.40373 | 0.94241 | 9.84357 | 1.79437 | 2.23256 | 0.66638 | 0.2598 | 0.2417 | 0.72394 | 0.22388 | 1.06959 | 0.24369
[5 empty] | 8.6152 | 0.95908 | 10.10473 | 1.8254 | 2.26318 | 0.67805 | 0.26385 | 0.24587 | 0.73385 | 0.22778 | 1.08422 | 0.24794
[5 empty] | 8.83094 | 0.97574 | 10.37222 | 1.85643 | 2.2943 | 0.68972 | 0.26803 | 0.25003 | 0.74366 | 0.23169 | 1.09871 | 0.25219
[5 empty] | 9.05164 | 0.99241 | 10.64688 | 1.88745 | 2.32514 | 0.70139 | 0.27234 | 0.2542 | 0.75357 | 0.23559 | 1.11336 | 0.25644
[5 empty] | 9.27733 | 1.00908 | 10.92766 | 1.91848 | 2.35644 | 0.71305 | 0.27645 | 0.25837 | 0.76397 | 0.23949 | 1.12873 | 0.26069
[5 empty] | 9.5091 | 1.02574 | 11.216 | 1.94951 | 2.38729 | 0.72472 | 0.28058 | 0.26253 | 0.77454 | 0.2434 | 1.14434 | 0.26494
[5 empty] | 9.74632 | 1.04241 | 11.51131 | 1.98054 | 2.41848 | 0.73639 | 0.28476 | 0.2667 | 0.78483 | 0.2473 | 1.15955 | 0.26919
[5 empty] | 9.98917 | 1.05908 | 11.8156 | 2.01156 | 2.44965 | 0.74805 | 0.28881 | 0.27087 | 0.79493 | 0.25121 | 1.17447 | 0.27344
[5 empty] | 10.2389 | 1.07574 | 12.12757 | 2.04259 | 2.48098 | 0.75972 | 0.29269 | 0.27504 | 0.80518 | 0.25511 | 1.18961 | 0.27769
[5 empty] | 10.49507 | 1.09241 | 12.44793 | 2.07362 | 2.51204 | 0.77139 | 0.29647 | 0.2792 | 0.81537 | 0.25902 | 1.20467 | 0.28194
[5 empty] | 10.75839 | 1.10908 | 12.77801 | 2.10465 | 2.54366 | 0.78306 | 0.30039 | 0.28337 | 0.82567 | 0.26292 | 1.21988 | 0.28619
[5 empty] | 11.02798 | 1.12574 | 13.11726 | 2.13567 | 2.57508 | 0.79472 | 0.30415 | 0.28754 | 0.8358 | 0.26683 | 1.23485 | 0.29044
[5 empty] | 11.30456 | 1.14241 | 13.4673 | 2.1667 | 2.60661 | 0.80639 | 0.30798 | 0.2917 | 0.84591 | 0.27073 | 1.24978 | 0.29469
[5 empty] | 11.58807 | 1.15907 | 13.82703 | 2.19773 | 2.63819 | 0.81806 | 0.31186 | 0.29587 | 0.85531 | 0.27464 | 1.26367 | 0.29894
[5 empty] | 11.87949 | 1.17574 | 14.19781 | 2.22876 | 2.6703 | 0.82972 | 0.31584 | 0.30004 | 0.86475 | 0.27854 | 1.27763 | 0.30319
[5 empty] | 12.17773 | 1.19241 | 14.57907 | 2.25978 | 2.70241 | 0.84139 | 0.31976 | 0.30421 | 0.87446 | 0.28245 | 1.29197 | 0.30744
[5 empty] | 12.48524 | 1.20907 | 14.97267 | 2.29081 | 2.73494 | 0.85306 | 0.32374 | 0.30837 | 0.88415 | 0.28635 | 1.30628 | 0.3117
[5 empty] | 12.80136 | 1.22574 | 15.37617 | 2.32184 | 2.76721 | 0.86472 | 0.328 | 0.31254 | 0.8936 | 0.29026 | 1.32025 | 0.31595
[5 empty] | 13.12681 | 1.24241 | 15.79253 | 2.35287 | 2.80006 | 0.87639 | 0.33217 | 0.31671 | 0.90314 | 0.29416 | 1.33434 | 0.3202
[5 empty] | 13.46098 | 1.25907 | 16.22205 | 2.38389 | 2.83272 | 0.88805 | 0.33624 | 0.32087 | 0.91284 | 0.29807 | 1.34867 | 0.32445
[5 empty] | 13.80378 | 1.27574 | 16.66499 | 2.41492 | 2.8658 | 0.89972 | 0.34022 | 0.32504 | 0.92196 | 0.30197 | 1.36214 | 0.3287
[5 empty] | 14.15576 | 1.29241 | 17.12194 | 2.44595 | 2.89856 | 0.91139 | 0.34427 | 0.32921 | 0.93091 | 0.30587 | 1.37537 | 0.33295
[5 empty] | 14.51883 | 1.30907 | 17.59222 | 2.47698 | 2.93175 | 0.92305 | 0.34815 | 0.33338 | 0.93978 | 0.30978 | 1.38848 | 0.3372
[5 empty] | 14.89109 | 1.32574 | 18.07725 | 2.508 | 2.9649 | 0.93472 | 0.35204 | 0.33754 | 0.94876 | 0.31368 | 1.40174 | 0.34145
[5 empty] | 15.27325 | 1.34241 | 18.57719 | 2.53903 | 2.99824 | 0.94639 | 0.35598 | 0.34171 | 0.95753 | 0.31759 | 1.4147 | 0.3457
[5 empty] | 15.66629 | 1.35908 | 19.09395 | 2.57005 | 3.03153 | 0.95805 | 0.35999 | 0.34588 | 0.96661 | 0.32149 | 1.42812 | 0.34995
[5 empty] | 16.07069 | 1.37575 | 19.62583 | 2.60108 | 3.06543 | 0.96972 | 0.36398 | 0.35005 | 0.97628 | 0.3254 | 1.4424 | 0.3542
[5 empty] | 16.48599 | 1.39241 | 20.17497 | 2.6321 | 3.09903 | 0.98138 | 0.36794 | 0.35421 | 0.98571 | 0.3293 | 1.45633 | 0.35845
[5 empty] | 16.91191 | 1.40908 | 20.74211 | 2.66313 | 3.13267 | 0.99305 | 0.37205 | 0.35838 | 0.99494 | 0.33321 | 1.46997 | 0.3627
[5 empty] | 17.34976 | 1.42575 | 21.32818 | 2.69415 | 3.16626 | 1.00472 | 0.37594 | 0.36255 | 1.00405 | 0.33711 | 1.48343 | 0.36695
[5 empty] | 17.79944 | 1.44242 | 21.93231 | 2.72517 | 3.2002 | 1.01638 | 0.37978 | 0.36671 | 1.0132 | 0.34102 | 1.49695 | 0.3712
[5 empty] | 18.26151 | 1.45908 | 22.55429 | 2.7562 | 3.23428 | 1.02805 | 0.38357 | 0.37088 | 1.02217 | 0.34492 | 1.51021 | 0.37545
[5 empty] | 18.73473 | 1.47575 | 23.19574 | 2.78722 | 3.26856 | 1.03971 | 0.38748 | 0.37505 | 1.03123 | 0.34883 | 1.52359 | 0.3797
[5 empty] | 19.22121 | 1.49242 | 23.8575 | 2.81825 | 3.30295 | 1.05138 | 0.39115 | 0.37921 | 1.04036 | 0.35273 | 1.53708 | 0.38395
[5 empty] | 19.72078 | 1.50909 | 24.54235 | 2.84927 | 3.33766 | 1.06305 | 0.39486 | 0.38338 | 1.04933 | 0.35664 | 1.55033 | 0.3882
[5 empty] | 20.23347 | 1.52576 | 25.24545 | 2.88029 | 3.37264 | 1.07471 | 0.39874 | 0.38755 | 1.05797 | 0.36054 | 1.5631 | 0.39245
[5 empty] | 20.75809 | 1.54242 | 25.96927 | 2.91132 | 3.40801 | 1.08638 | 0.40263 | 0.39172 | 1.06652 | 0.36445 | 1.57573 | 0.3967
[5 empty] | 21.29572 | 1.55909 | 26.71391 | 2.94234 | 3.44318 | 1.09804 | 0.40638 | 0.39588 | 1.07539 | 0.36835 | 1.58883 | 0.40095
[5 empty] | 21.84547 | 1.57576 | 27.48123 | 2.97337 | 3.47874 | 1.10971 | 0.41021 | 0.40005 | 1.08409 | 0.37225 | 1.60168 | 0.4052
[5 empty] | 22.40859 | 1.59243 | 28.26942 | 3.00439 | 3.51446 | 1.12138 | 0.41411 | 0.40422 | 1.09262 | 0.37616 | 1.61429 | 0.40945
[5 empty] | 22.98417 | 1.6091 | 29.07924 | 3.03542 | 3.5503 | 1.13304 | 0.41794 | 0.40839 | 1.10136 | 0.38006 | 1.6272 | 0.4137
[5 empty] | 23.57315 | 1.62576 | 29.91141 | 3.06644 | 3.58651 | 1.14471 | 0.42169 | 0.41255 | 1.11035 | 0.38397 | 1.64049 | 0.41795
[5 empty] | 24.17513 | 1.64243 | 30.76671 | 3.09747 | 3.62306 | 1.15637 | 0.42546 | 0.41672 | 1.11868 | 0.38787 | 1.65279 | 0.4222
[5 empty] | 24.78949 | 1.6591 | 31.64572 | 3.12849 | 3.65975 | 1.16804 | 0.42919 | 0.42089 | 1.12703 | 0.39178 | 1.66513 | 0.42645
[5 empty] | 25.41583 | 1.67577 | 32.54699 | 3.15952 | 3.69646 | 1.17971 | 0.43286 | 0.42505 | 1.13539 | 0.39568 | 1.67748 | 0.4307
[5 empty] | 26.05363 | 1.69243 | 33.47057 | 3.19054 | 3.73359 | 1.19137 | 0.43647 | 0.42922 | 1.14347 | 0.39959 | 1.68942 | 0.43495
[5 empty] | 26.70373 | 1.7091 | 34.41495 | 3.22156 | 3.77116 | 1.20304 | 0.44013 | 0.43339 | 1.15132 | 0.40349 | 1.70102 | 0.4392
[5 empty] | 27.36497 | 1.72577 | 35.38253 | 3.25259 | 3.80916 | 1.2147 | 0.44368 | 0.43756 | 1.15939 | 0.4074 | 1.71293 | 0.44345
[5 empty] | 28.03665 | 1.74244 | 36.37327 | 3.28361 | 3.84739 | 1.22637 | 0.44717 | 0.44172 | 1.16783 | 0.4113 | 1.72541 | 0.4477
[5 empty] | 28.71788 | 1.75911 | 37.38524 | 3.31464 | 3.88592 | 1.23804 | 0.45074 | 0.44589 | 1.17625 | 0.41521 | 1.73785 | 0.45195
[5 empty] | 29.41059 | 1.77577 | 38.42033 | 3.34566 | 3.92489 | 1.2497 | 0.45443 | 0.45006 | 1.18474 | 0.41911 | 1.7504 | 0.4562
[5 empty] | 30.11287 | 1.79244 | 39.48065 | 3.37669 | 3.96407 | 1.26137 | 0.45798 | 0.45422 | 1.19315 | 0.42302 | 1.76282 | 0.46045
[5 empty] | 30.82538 | 1.80911 | 40.56294 | 3.40771 | 4.00338 | 1.27304 | 0.46159 | 0.45839 | 1.20146 | 0.42692 | 1.7751 | 0.4647
[5 empty] | 31.54681 | 1.82578 | 41.6708 | 3.43874 | 4.04305 | 1.2847 | 0.46536 | 0.46256 | 1.20939 | 0.43082 | 1.78681 | 0.46896
[5 empty] | 32.27745 | 1.84245 | 42.80592 | 3.46976 | 4.08304 | 1.29637 | 0.46914 | 0.46673 | 1.21746 | 0.43473 | 1.79873 | 0.47321
[5 empty] | 33.01693 | 1.85911 | 43.96248 | 3.50078 | 4.12344 | 1.30803 | 0.47292 | 0.47089 | 1.22612 | 0.43863 | 1.81152 | 0.47746
[5 empty] | 33.76532 | 1.87578 | 45.13768 | 3.53181 | 4.16396 | 1.3197 | 0.47672 | 0.47506 | 1.23445 | 0.44254 | 1.82384 | 0.48171
[5 empty] | 34.51942 | 1.89245 | 46.3313 | 3.56283 | 4.20502 | 1.33136 | 0.48061 | 0.47923 | 1.24258 | 0.44644 | 1.83584 | 0.48596
[5 empty] | 35.28003 | 1.90912 | 47.54409 | 3.59386 | 4.2464 | 1.34303 | 0.48432 | 0.48339 | 1.25066 | 0.45035 | 1.84778 | 0.49021
[5 empty] | 36.04673 | 1.92579 | 48.77531 | 3.62488 | 4.28811 | 1.3547 | 0.48793 | 0.48756 | 1.25847 | 0.45425 | 1.85933 | 0.49446
[5 empty] | 36.81964 | 1.94245 | 50.02009 | 3.65591 | 4.32987 | 1.36636 | 0.4916 | 0.49173 | 1.26594 | 0.45816 | 1.87036 | 0.49871
[5 empty] | 37.59725 | 1.95912 | 51.2801 | 3.68693 | 4.37206 | 1.37803 | 0.49541 | 0.4959 | 1.27349 | 0.46206 | 1.88152 | 0.50296
[5 empty] | 38.37893 | 1.97579 | 52.55547 | 3.71796 | 4.41464 | 1.3897 | 0.49902 | 0.49996 | 1.2812 | 0.46597 | 1.8929 | 0.50721
[5 empty] | 39.16529 | 1.99246 | 53.84609 | 3.74898 | 4.45771 | 1.40136 | 0.50265 | 0.50402 | 1.28917 | 0.46987 | 1.90468 | 0.51146
[5 empty] | 39.95553 | 2.00912 | 55.15167 | 3.78 | 4.5009 | 1.41303 | 0.50642 | 0.50819 | 1.29692 | 0.47378 | 1.91614 | 0.51571
[5 empty] | 40.74905 | 2.02579 | 56.47151 | 3.81103 | 4.54465 | 1.42469 | 0.5101 | 0.51236 | 1.3047 | 0.47768 | 1.92762 | 0.51996
[5 empty] | 41.54775 | 2.04246 | 57.79967 | 3.84205 | 4.58868 | 1.43636 | 0.51375 | 0.51652 | 1.31278 | 0.48159 | 1.93956 | 0.52421
[5 empty] | 42.3496 | 2.05913 | 59.13985 | 3.87308 | 4.6331 | 1.44803 | 0.51736 | 0.52069 | 1.32042 | 0.48549 | 1.95085 | 0.52846
[5 empty] | 43.15453 | 2.0758 | 60.4887 | 3.9041 | 4.67767 | 1.45969 | 0.52103 | 0.52486 | 1.32788 | 0.48939 | 1.96187 | 0.53271
[5 empty] | 43.96042 | 2.09246 | 61.85113 | 3.93513 | 4.72262 | 1.47136 | 0.52455 | 0.52903 | 1.33521 | 0.4933 | 1.9727 | 0.53696
[5 empty] | 44.76497 | 2.10913 | 63.22347 | 3.96615 | 4.76793 | 1.48302 | 0.52805 | 0.53319 | 1.34279 | 0.4972 | 1.9839 | 0.54121
[5 empty] | 45.56958 | 2.1258 | 64.60361 | 3.99718 | 4.8137 | 1.49469 | 0.53154 | 0.53736 | 1.34987 | 0.50111 | 1.99437 | 0.54546
[5 empty] | 46.37333 | 2.14247 | 65.99537 | 4.0282 | 4.85956 | 1.50636 | 0.53507 | 0.54153 | 1.35698 | 0.50501 | 2.00487 | 0.54971
[5 empty] | 47.17773 | 2.15914 | 67.40077 | 4.05922 | 4.90613 | 1.51802 | 0.53848 | 0.54569 | 1.36456 | 0.50892 | 2.01607 | 0.55396
[5 empty] | 47.97993 | 2.1758 | 68.81462 | 4.09025 | 4.95291 | 1.52969 | 0.54192 | 0.54986 | 1.37217 | 0.51282 | 2.02731 | 0.55821
[5 empty] | 48.78039 | 2.19247 | 70.23671 | 4.12127 | 4.99998 | 1.54135 | 0.54552 | 0.55403 | 1.37967 | 0.51673 | 2.0384 | 0.56246
[5 empty] | 49.57853 | 2.20914 | 71.66854 | 4.1523 | 5.04717 | 1.55302 | 0.5491 | 0.5582 | 1.38744 | 0.52063 | 2.04987 | 0.56671
[5 empty] | 50.37432 | 2.22581 | 73.1101 | 4.18332 | 5.09504 | 1.56469 | 0.55265 | 0.56236 | 1.39529 | 0.52454 | 2.06147 | 0.57097
[5 empty] | 51.16743 | 2.24248 | 74.56362 | 4.21435 | 5.14319 | 1.57635 | 0.55618 | 0.56653 | 1.40281 | 0.52845 | 2.07258 | 0.57522
[5 empty] | 51.957 | 2.25914 | -- | -- | 5.19198 | 1.58802 | 0.55976 | 0.5707 | 1.4102 | 0.53235 | 2.0835 | 0.57947
[5 empty] | 52.74296 | 2.27581 | -- | -- | 5.24086 | 1.59968 | 0.56319 | 0.57486 | 1.41765 | 0.53626 | 2.09451 | 0.58372
[5 empty] | 53.52489 | 2.29248 | -- | -- | 5.29038 | 1.61135 | 0.56665 | 0.57903 | 1.42511 | 0.54016 | 2.10553 | 0.58797
[5 empty] | 54.30357 | 2.30915 | -- | -- | 5.34013 | 1.62302 | 0.57015 | 0.5832 | 1.43258 | 0.54407 | 2.11657 | 0.59222
[5 empty] | 55.07893 | 2.32581 | -- | -- | 5.39055 | 1.63468 | 0.57362 | 0.58737 | 1.44004 | 0.54797 | 2.12758 | 0.59647
[5 empty] | 55.85212 | 2.34248 | -- | -- | 5.44099 | 1.64635 | 0.57697 | 0.59153 | 1.4477 | 0.55188 | 2.13889 | 0.60072
[5 empty] | 56.62233 | 2.35915 | -- | -- | 5.49198 | 1.65801 | 0.5803 | 0.5957 | 1.4551 | 0.55578 | 2.14983 | 0.60497
[5 empty] | 57.38933 | 2.37582 | -- | -- | 5.54326 | 1.66968 | 0.58366 | 0.59987 | 1.46216 | 0.55969 | 2.16027 | 0.60922
[5 empty] | 58.15191 | 2.39249 | -- | -- | 5.59509 | 1.68135 | 0.58695 | 0.60403 | 1.46923 | 0.56359 | 2.17071 | 0.61347
[5 empty] | 58.91002 | 2.40915 | -- | -- | 5.64702 | 1.69301 | 0.59024 | 0.6082 | 1.47632 | 0.5675 | 2.18119 | 0.61773
[5 empty] | -- | -- | -- | -- | 5.6998 | 1.70468 | 0.59355 | 0.61237 | 1.48315 | 0.5714 | 2.19127 | 0.62198
[5 empty] | -- | -- | -- | -- | 5.75273 | 1.71635 | 0.597 | 0.61654 | 1.49007 | 0.57531 | 2.2015 | 0.62623
[5 empty] | -- | -- | -- | -- | 5.80621 | 1.72802 | 0.60034 | 0.6207 | 1.4971 | 0.57921 | 2.21188 | 0.63048
[5 empty] | -- | -- | -- | -- | 5.85975 | 1.73969 | 0.60371 | 0.62487 | 1.50413 | 0.58312 | 2.22227 | 0.63473
[5 empty] | -- | -- | -- | -- | 5.91397 | 1.75136 | 0.60718 | 0.62904 | 1.51116 | 0.58702 | 2.23266 | 0.63898
[5 empty] | -- | -- | -- | -- | 5.96845 | 1.76302 | 0.6107 | 0.63321 | 1.5181 | 0.59093 | 2.24291 | 0.64323
[5 empty] | -- | -- | -- | -- | 6.02375 | 1.77469 | 0.61408 | 0.63737 | 1.52532 | 0.59484 | 2.25357 | 0.64748
[5 empty] | -- | -- | -- | -- | 6.07904 | 1.78636 | 0.61758 | 0.64154 | 1.53214 | 0.59874 | 2.26366 | 0.65173
[5 empty] | -- | -- | -- | -- | 6.13521 | 1.79803 | 0.62116 | 0.64571 | 1.53885 | 0.60265 | 2.27357 | 0.65598
[5 empty] | -- | -- | -- | -- | 6.1915 | 1.80969 | 0.62466 | 0.64987 | 1.54548 | 0.60655 | 2.28337 | 0.66023
[5 empty] | -- | -- | -- | -- | 6.24844 | 1.82136 | 0.62812 | 0.65404 | 1.55224 | 0.61046 | 2.29336 | 0.66449
[5 empty] | -- | -- | -- | -- | 6.30538 | 1.83303 | 0.6315 | 0.65821 | 1.55862 | 0.61436 | 2.30278 | 0.66874
[5 empty] | -- | -- | -- | -- | 6.36317 | 1.8447 | 0.63499 | 0.66238 | 1.56523 | 0.61827 | 2.31254 | 0.67299
[5 empty] | -- | -- | -- | -- | 6.42129 | 1.85637 | 0.63834 | 0.66654 | 1.57221 | 0.62217 | 2.32286 | 0.67724
[5 empty] | -- | -- | -- | -- | 6.47995 | 1.86804 | 0.64182 | 0.67071 | 1.57927 | 0.62608 | 2.33328 | 0.68149
[5 empty] | -- | -- | -- | -- | 6.53876 | 1.8797 | 0.64534 | 0.67488 | 1.58611 | 0.62998 | 2.34339 | 0.68574
[5 empty] | -- | -- | -- | -- | 6.59857 | 1.89137 | 0.64892 | 0.67904 | 1.59295 | 0.63389 | 2.3535 | 0.68999
[5 empty] | -- | -- | -- | -- | 6.65851 | 1.90304 | 0.65231 | 0.68321 | 1.60011 | 0.63779 | 2.36408 | 0.69424
[5 empty] | -- | -- | -- | -- | 6.71888 | 1.91471 | 0.65577 | 0.68738 | 1.60682 | 0.6417 | 2.37399 | 0.69849
[5 empty] | -- | -- | -- | -- | 6.77957 | 1.92638 | 0.65924 | 0.69155 | 1.61354 | 0.6456 | 2.38392 | 0.70274
[5 empty] | -- | -- | -- | -- | 6.84113 | 1.93804 | 0.66256 | 0.69571 | 1.62029 | 0.64951 | 2.3939 | 0.70699
[5 empty] | -- | -- | -- | -- | 6.90292 | 1.94971 | 0.66589 | 0.69988 | 1.62715 | 0.65341 | 2.40402 | 0.71125
[5 empty] | -- | -- | -- | -- | 6.96556 | 1.96138 | 0.66919 | 0.70405 | 1.63378 | 0.65732 | 2.41382 | 0.7155
[5 empty] | -- | -- | -- | -- | 7.02828 | 1.97305 | 0.67256 | 0.70821 | 1.64057 | 0.66123 | 2.42385 | 0.71975
[5 empty] | -- | -- | -- | -- | 7.09197 | 1.98472 | 0.6758 | 0.71238 | 1.64746 | 0.66513 | 2.43404 | 0.724
[5 empty] | -- | -- | -- | -- | 7.15582 | 1.99638 | 0.67907 | 0.71655 | 1.65421 | 0.66904 | 2.44401 | 0.72825
[5 empty] | -- | -- | -- | -- | 7.22025 | 2.00805 | 0.68241 | 0.72072 | 1.66081 | 0.67294 | 2.45375 | 0.7325
[5 empty] | -- | -- | -- | -- | 7.28486 | 2.01972 | 0.68573 | 0.72488 | 1.66728 | 0.67685 | 2.46332 | 0.73675
[5 empty] | -- | -- | -- | -- | 7.35032 | 2.03139 | 0.68899 | 0.72905 | 1.67365 | 0.68075 | 2.47273 | 0.741
[5 empty] | -- | -- | -- | -- | 7.41617 | 2.04306 | 0.69233 | 0.73322 | 1.67988 | 0.68466 | 2.48194 | 0.74525
[5 empty] | -- | -- | -- | -- | 7.48257 | 2.05472 | 0.69571 | 0.73739 | 1.68616 | 0.68856 | 2.49122 | 0.7495
[5 empty] | -- | -- | -- | -- | 7.54923 | 2.06639 | 0.69901 | 0.74155 | 1.69261 | 0.69247 | 2.50074 | 0.75376
[5 empty] | -- | -- | -- | -- | 7.61689 | 2.07806 | 0.70233 | 0.74572 | 1.69918 | 0.69637 | 2.51045 | 0.75801
[5 empty] | -- | -- | -- | -- | 7.68473 | 2.08973 | 0.70566 | 0.74989 | 1.70558 | 0.70028 | 2.5199 | 0.76226
[5 empty] | -- | -- | -- | -- | 7.75321 | 2.1014 | 0.70907 | 0.75405 | 1.7121 | 0.70418 | 2.52953 | 0.76651
[5 empty] | -- | -- | -- | -- | 7.8219 | 2.11306 | 0.71221 | 0.75822 | 1.71876 | 0.70809 | 2.53937 | 0.77076
[5 empty] | -- | -- | -- | -- | 7.89148 | 2.12473 | 0.71542 | 0.76239 | 1.72516 | 0.71199 | 2.54884 | 0.77501
[5 empty] | -- | -- | -- | -- | 7.9614 | 2.1364 | 0.71867 | 0.76655 | 1.73147 | 0.7159 | 2.55816 | 0.77926
[5 empty] | -- | -- | -- | -- | 8.03212 | 2.14807 | 0.72184 | 0.77072 | 1.73769 | 0.7198 | 2.56735 | 0.78351
[5 empty] | -- | -- | -- | -- | 8.10301 | 2.15974 | 0.72498 | 0.77489 | 1.744 | 0.72371 | 2.57667 | 0.78776
[5 empty] | -- | -- | -- | -- | 8.17494 | 2.1714 | 0.72814 | 0.77906 | 1.74993 | 0.72762 | 2.58543 | 0.79201
[5 empty] | -- | -- | -- | -- | 8.24706 | 2.18307 | 0.7313 | 0.78322 | 1.7558 | 0.73152 | 2.59411 | 0.79626
[5 empty] | -- | -- | -- | -- | 8.32006 | 2.19474 | 0.7343 | 0.78739 | 1.76183 | 0.73543 | 2.60301 | 0.80052
[5 empty] | -- | -- | -- | -- | 8.39312 | 2.20641 | 0.73744 | 0.79156 | 1.76782 | 0.73933 | 2.61187 | 0.80477
[5 empty] | -- | -- | -- | -- | 8.467 | 2.21808 | 0.74062 | 0.79573 | 1.77377 | 0.74324 | 2.62066 | 0.80902
[5 empty] | -- | -- | -- | -- | 8.54128 | 2.22974 | 0.74388 | 0.79989 | 1.77989 | 0.74714 | 2.62969 | 0.81327
[5 empty] | -- | -- | -- | -- | 8.61626 | 2.24141 | 0.74699 | 0.80406 | 1.78625 | 0.75105 | 2.6391 | 0.81752
[5 empty] | -- | -- | -- | -- | 8.69154 | 2.25308 | 0.75025 | 0.80823 | 1.79245 | 0.75495 | 2.64825 | 0.82177
[5 empty] | -- | -- | -- | -- | 8.76786 | 2.26475 | 0.7535 | 0.81239 | 1.7988 | 0.75886 | 2.65764 | 0.82602
[5 empty] | -- | -- | -- | -- | 8.84433 | 2.27642 | 0.75663 | 0.81656 | 1.80507 | 0.76276 | 2.66689 | 0.83027
[5 empty] | -- | -- | -- | -- | 8.92138 | 2.28808 | 0.7599 | 0.82073 | 1.81138 | 0.76667 | 2.67622 | 0.83452
[5 empty] | -- | -- | -- | -- | 8.99889 | 2.29975 | 0.76311 | 0.8249 | 1.81742 | 0.77057 | 2.68514 | 0.83877
[5 empty] | -- | -- | -- | -- | 9.07735 | 2.31142 | 0.76643 | 0.82906 | 1.82347 | 0.77448 | 2.69408 | 0.84302
[5 empty] | -- | -- | -- | -- | 9.15629 | 2.32309 | 0.76966 | 0.83323 | 1.82971 | 0.77838 | 2.70331 | 0.84728
[5 empty] | -- | -- | -- | -- | 9.23599 | 2.33476 | 0.77283 | 0.8374 | 1.83599 | 0.78229 | 2.71258 | 0.85153
[5 empty] | -- | -- | -- | -- | 9.31587 | 2.34643 | 0.77612 | 0.84156 | 1.8422 | 0.78619 | 2.72175 | 0.85578
[5 empty] | -- | -- | -- | -- | 9.39671 | 2.3581 | 0.77939 | 0.84573 | 1.84842 | 0.7901 | 2.73094 | 0.86003
[5 empty] | -- | -- | -- | -- | 9.47789 | 2.36976 | 0.78259 | 0.8499 | 1.85467 | 0.794 | 2.74018 | 0.86428
[5 empty] | -- | -- | -- | -- | 9.55989 | 2.38143 | 0.78593 | 0.85407 | 1.86069 | 0.79791 | 2.74907 | 0.86853
[5 empty] | -- | -- | -- | -- | 9.64208 | 2.3931 | 0.7892 | 0.85823 | 1.86652 | 0.80182 | 2.75769 | 0.87278
[5 empty] | -- | -- | -- | -- | 9.72514 | 2.40477 | 0.7924 | 0.8624 | 1.87244 | 0.80572 | 2.76644 | 0.87703
[5 empty] | -- | -- | -- | -- | 9.80864 | 2.41643 | 0.79555 | 0.86657 | 1.87834 | 0.80963 | 2.77515 | 0.88128
[5 empty] | -- | -- | -- | -- | 9.89283 | 2.4281 | 0.79879 | 0.87073 | 1.88415 | 0.81353 | 2.78373 | 0.88553
[5 empty] | -- | -- | -- | -- | 9.97541 | 2.43948 | 0.8021 | 0.8749 | 1.88993 | 0.81744 | 2.79227 | 0.88978
[5 empty] | -- | -- | -- | -- | 10.05885 | 2.45085 | 0.80519 | 0.87907 | 1.8959 | 0.82134 | 2.8011 | 0.89404
[5 empty] | -- | -- | -- | -- | 10.14472 | 2.46252 | 0.8083 | 0.88324 | 1.90168 | 0.82525 | 2.80964 | 0.89829
[5 empty] | -- | -- | -- | -- | 10.23122 | 2.47419 | 0.81155 | 0.8874 | 1.90743 | 0.82915 | 2.81813 | 0.90254
[5 empty] | -- | -- | -- | -- | 10.31825 | 2.48586 | 0.81458 | 0.89157 | 1.91337 | 0.83306 | 2.8269 | 0.90679
[5 empty] | -- | -- | -- | -- | 10.40607 | 2.49753 | 0.81767 | 0.89574 | 1.91949 | 0.83696 | 2.83594 | 0.91104
[5 empty] | -- | -- | -- | -- | 10.49427 | 2.50919 | 0.82096 | 0.89991 | 1.92533 | 0.84087 | 2.84458 | 0.91529
[5 empty] | -- | -- | -- | -- | 10.58341 | 2.52086 | 0.82402 | 0.90407 | 1.9312 | 0.84477 | 2.85324 | 0.91954
[5 empty] | -- | -- | -- | -- | 10.67286 | 2.53253 | 0.82702 | 0.90824 | 1.93715 | 0.84868 | 2.86203 | 0.92379
[5 empty] | -- | -- | -- | -- | 10.76343 | 2.5442 | 0.83011 | 0.91241 | 1.94289 | 0.85258 | 2.87052 | 0.92804
[5 empty] | -- | -- | -- | -- | 10.8544 | 2.55587 | 0.83317 | 0.91657 | 1.94841 | 0.85649 | 2.87867 | 0.93229
[5 empty] | -- | -- | -- | -- | 10.94614 | 2.56754 | 0.83647 | 0.92074 | 1.95378 | 0.8604 | 2.88661 | 0.93655
[5 empty] | -- | -- | -- | -- | 11.03825 | 2.5792 | 0.83965 | 0.92491 | 1.95935 | 0.8643 | 2.89484 | 0.9408
[5 empty] | -- | -- | -- | -- | 11.13136 | 2.59087 | 0.84254 | 0.92908 | 1.96469 | 0.86821 | 2.90273 | 0.94505
[5 empty] | -- | -- | -- | -- | 11.2251 | 2.60254 | 0.84567 | 0.93324 | 1.97013 | 0.87211 | 2.91077 | 0.9493
[5 empty] | -- | -- | -- | -- | 11.31959 | 2.61421 | 0.8488 | 0.93741 | 1.97565 | 0.87602 | 2.91892 | 0.95355
[5 empty] | -- | -- | -- | -- | 11.41466 | 2.62588 | 0.85168 | 0.94158 | 1.9813 | 0.87992 | 2.92727 | 0.9578
[5 empty] | -- | -- | -- | -- | 11.51084 | 2.63754 | 0.85468 | 0.94574 | 1.98687 | 0.88383 | 2.93549 | 0.96205
[5 empty] | -- | -- | -- | -- | 11.60731 | 2.64921 | 0.85776 | 0.94991 | 1.99252 | 0.88773 | 2.94384 | 0.9663
[5 empty] | -- | -- | -- | -- | 11.70429 | 2.66088 | 0.86062 | 0.95408 | 1.99858 | 0.89164 | 2.9528 | 0.97055
[5 empty] | -- | -- | -- | -- | 11.802 | 2.67255 | 0.86375 | 0.95825 | 2.0045 | 0.89554 | 2.96155 | 0.9748
[5 empty] | -- | -- | -- | -- | 11.90075 | 2.68422 | 0.86675 | 0.96241 | 2.01028 | 0.89945 | 2.97008 | 0.97905
[5 empty] | -- | -- | -- | -- | 12.00023 | 2.69588 | 0.86977 | 0.96658 | 2.01594 | 0.90335 | 2.97845 | 0.98331
[5 empty] | -- | -- | -- | -- | 12.10063 | 2.70755 | 0.87292 | 0.97075 | 2.02169 | 0.90726 | 2.98695 | 0.98756
[5 empty] | -- | -- | -- | -- | 12.20161 | 2.71922 | 0.87582 | 0.97491 | 2.02721 | 0.91116 | 2.99509 | 0.99181
[5 empty] | -- | -- | -- | -- | 12.30378 | 2.73089 | 0.87897 | 0.97908 | 2.03274 | 0.91507 | 3.00326 | 0.99606
[5 empty] | -- | -- | -- | -- | 12.40644 | 2.74256 | 0.88214 | 0.98325 | 2.03833 | 0.91897 | 3.01153 | 1.00031
[5 empty] | -- | -- | -- | -- | 12.50989 | 2.75422 | 0.88524 | 0.98742 | 2.04403 | 0.92288 | 3.01995 | 1.00456
[5 empty] | -- | -- | -- | -- | 12.61402 | 2.76589 | 0.88819 | 0.99158 | 2.0497 | 0.92679 | 3.02832 | 1.00881
[5 empty] | -- | -- | -- | -- | 12.71913 | 2.77756 | 0.89128 | 0.99575 | 2.05533 | 0.93069 | 3.03664 | 1.01306
[5 empty] | -- | -- | -- | -- | 12.82498 | 2.78923 | 0.89432 | 0.99992 | 2.06116 | 0.9346 | 3.04525 | 1.01731
[5 empty] | -- | -- | -- | -- | 12.93167 | 2.8009 | 0.89751 | 1.00408 | 2.06669 | 0.9385 | 3.05343 | 1.02156
[5 empty] | -- | -- | -- | -- | 13.03905 | 2.81256 | 0.90042 | 1.00825 | 2.07214 | 0.94241 | 3.06148 | 1.02581
[5 empty] | -- | -- | -- | -- | 13.14749 | 2.82423 | 0.9033 | 1.01242 | 2.07753 | 0.94631 | 3.06943 | 1.03007
[5 empty] | -- | -- | -- | -- | 13.25656 | 2.8359 | 0.90622 | 1.01659 | 2.08308 | 0.95022 | 3.07765 | 1.03432
[5 empty] | -- | -- | -- | -- | 13.36651 | 2.84757 | 0.90918 | 1.02075 | 2.0883 | 0.95412 | 3.08535 | 1.03857
[5 empty] | -- | -- | -- | -- | 13.47731 | 2.85924 | 0.91245 | 1.02492 | 2.09356 | 0.95803 | 3.09313 | 1.04282
[5 empty] | -- | -- | -- | -- | 13.58921 | 2.8709 | 0.91551 | 1.02909 | 2.09909 | 0.96193 | 3.10129 | 1.04707
[5 empty] | -- | -- | -- | -- | 13.70188 | 2.88257 | 0.91864 | 1.03326 | 2.10461 | 0.96584 | 3.10945 | 1.05132
[5 empty] | -- | -- | -- | -- | 13.81545 | 2.89424 | 0.92164 | 1.03742 | 2.10993 | 0.96974 | 3.11731 | 1.05557
[5 empty] | -- | -- | -- | -- | 13.9297 | 2.90591 | 0.92478 | 1.04159 | 2.11537 | 0.97365 | 3.12535 | 1.05982
[5 empty] | -- | -- | -- | -- | 14.04513 | 2.91758 | 0.92794 | 1.04576 | 2.12092 | 0.97755 | 3.13355 | 1.06407
[5 empty] | -- | -- | -- | -- | 14.16118 | 2.92925 | 0.93106 | 1.04992 | 2.12637 | 0.98146 | 3.14159 | 1.06832
[5 empty] | -- | -- | -- | -- | 14.27812 | 2.94091 | 0.93416 | 1.05409 | 2.13169 | 0.98536 | 3.14946 | 1.07257
[5 empty] | -- | -- | -- | -- | 14.39566 | 2.95258 | 0.93713 | 1.05826 | 2.13704 | 0.98927 | 3.15736 | 1.07683
[5 empty] | -- | -- | -- | -- | 14.5144 | 2.96425 | 0.94006 | 1.06243 | 2.14235 | 0.99317 | 3.1652 | 1.08108
[5 empty] | -- | -- | -- | -- | 14.63406 | 2.97592 | 0.94326 | 1.06659 | 2.14755 | 0.99708 | 3.1729 | 1.08533
[5 empty] | -- | -- | -- | -- | 14.75467 | 2.98758 | 0.94622 | 1.07076 | 2.15269 | 1.00099 | 3.18049 | 1.08958
[5 empty] | -- | -- | -- | -- | 14.87614 | 2.99925 | 0.94929 | 1.07493 | 2.15788 | 1.00489 | 3.18816 | 1.09383
[5 empty] | -- | -- | -- | -- | 14.9991 | 3.01092 | 0.95247 | 1.07909 | 2.16293 | 1.0088 | 3.19562 | 1.09808
[5 empty] | -- | -- | -- | -- | 15.123 | 3.02259 | 0.9554 | 1.08326 | 2.16789 | 1.0127 | 3.20294 | 1.10233
[5 empty] | -- | -- | -- | -- | 15.24769 | 3.03426 | 0.95861 | 1.08743 | 2.17296 | 1.01661 | 3.21044 | 1.10658
[5 empty] | -- | -- | -- | -- | 15.37328 | 3.04593 | 0.96142 | 1.0916 | 2.1782 | 1.02051 | 3.21818 | 1.11083
[5 empty] | -- | -- | -- | -- | 15.50004 | 3.05759 | 0.9643 | 1.09576 | 2.18324 | 1.02442 | 3.22563 | 1.11508
[5 empty] | -- | -- | -- | -- | 15.62764 | 3.06926 | 0.9675 | 1.09993 | 2.18838 | 1.02832 | 3.23322 | 1.11934
[5 empty] | -- | -- | -- | -- | 15.75631 | 3.08093 | 0.9703 | 1.1041 | 2.19374 | 1.03223 | 3.24113 | 1.12359
[5 empty] | -- | -- | -- | -- | 15.88568 | 3.0926 | 0.97338 | 1.10826 | 2.1991 | 1.03613 | 3.24906 | 1.12784
[5 empty] | -- | -- | -- | -- | 16.01651 | 3.10427 | 0.97616 | 1.11243 | 2.20448 | 1.04004 | 3.257 | 1.13209
[5 empty] | -- | -- | -- | -- | 16.14819 | 3.11593 | 0.97914 | 1.1166 | 2.20987 | 1.04394 | 3.26497 | 1.13634
[5 empty] | -- | -- | -- | -- | 16.28104 | 3.1276 | 0.98201 | 1.12077 | 2.2154 | 1.04785 | 3.27313 | 1.14059
[5 empty] | -- | -- | -- | -- | 16.41448 | 3.13927 | 0.98483 | 1.12493 | 2.22067 | 1.05175 | 3.28092 | 1.14484
[5 empty] | -- | -- | -- | -- | 16.54901 | 3.15094 | 0.98766 | 1.1291 | 2.2258 | 1.05566 | 3.2885 | 1.14909
[5 empty] | -- | -- | -- | -- | 16.68436 | 3.1626 | 0.99058 | 1.13327 | 2.23101 | 1.05956 | 3.29621 | 1.15334
[5 empty] | -- | -- | -- | -- | 16.82078 | 3.17427 | 0.99352 | 1.13744 | 2.23642 | 1.06347 | 3.3042 | 1.15759
[5 empty] | -- | -- | -- | -- | 16.95788 | 3.18594 | 0.99632 | 1.1416 | 2.24155 | 1.06728 | 3.31177 | 1.16174
[5 empty] | -- | -- | -- | -- | 17.09634 | 3.19761 | 0.9992 | 1.14577 | 2.24671 | 1.07109 | 3.3194 | 1.16588
[5 empty] | -- | -- | -- | -- | 17.2353 | 3.20928 | 1.00207 | 1.14994 | 2.25208 | 1.07499 | 3.32732 | 1.17013
[5 empty] | -- | -- | -- | -- | 17.37517 | 3.22095 | 1.0047 | 1.1541 | 2.2573 | 1.0789 | 3.33504 | 1.17438
[5 empty] | -- | -- | -- | -- | 17.5156 | 3.23262 | 1.00758 | 1.15827 | 2.26249 | 1.0828 | 3.34271 | 1.17864
[5 empty] | -- | -- | -- | -- | 17.65722 | 3.24428 | 1.01054 | 1.16244 | 2.26762 | 1.08671 | 3.35029 | 1.18289
[5 empty] | -- | -- | -- | -- | 17.79968 | 3.25595 | 1.01329 | 1.16661 | 2.27282 | 1.09061 | 3.35798 | 1.18714
[5 empty] | -- | -- | -- | -- | 17.94333 | 3.26762 | 1.01605 | 1.17077 | 2.27783 | 1.09452 | 3.36538 | 1.19139
[5 empty] | -- | -- | -- | -- | 18.08754 | 3.27929 | 1.01884 | 1.17494 | 2.2828 | 1.09842 | 3.37272 | 1.19564
[5 empty] | -- | -- | -- | -- | 18.23318 | 3.29095 | 1.02164 | 1.17911 | 2.28776 | 1.10233 | 3.38005 | 1.19989
[5 empty] | -- | -- | -- | -- | 18.37928 | 3.30262 | 1.02458 | 1.18327 | 2.29277 | 1.10623 | 3.38745 | 1.20414
[5 empty] | -- | -- | -- | -- | 18.52645 | 3.31429 | 1.02751 | 1.18744 | 2.29761 | 1.11014 | 3.3946 | 1.20839
[5 empty] | -- | -- | -- | -- | 18.67407 | 3.32596 | 1.03044 | 1.19161 | 2.30251 | 1.11404 | 3.40183 | 1.21264
[5 empty] | -- | -- | -- | -- | 18.82291 | 3.33763 | 1.03331 | 1.19578 | 2.30762 | 1.11795 | 3.40939 | 1.21689
[5 empty] | -- | -- | -- | -- | 18.97246 | 3.3493 | 1.03609 | 1.19994 | 2.31271 | 1.12185 | 3.41691 | 1.22115
[5 empty] | -- | -- | -- | -- | 19.12298 | 3.36096 | 1.03897 | 1.20411 | 2.31775 | 1.12576 | 3.42435 | 1.2254
[5 empty] | -- | -- | -- | -- | 19.27407 | 3.37263 | 1.04159 | 1.20828 | 2.32277 | 1.12966 | 3.43178 | 1.22965
[5 empty] | -- | -- | -- | -- | 19.42672 | 3.38429 | 1.0443 | 1.21244 | 2.32785 | 1.13357 | 3.43928 | 1.2339
[5 empty] | -- | -- | -- | -- | 19.58021 | 3.39596 | 1.04693 | 1.21661 | 2.33273 | 1.13748 | 3.44649 | 1.23815
[5 empty] | -- | -- | -- | -- | 19.73408 | 3.40762 | 1.0497 | 1.22078 | 2.33765 | 1.14138 | 3.45375 | 1.2424
[5 empty] | -- | -- | -- | -- | 19.88863 | 3.41929 | 1.05258 | 1.22495 | 2.34262 | 1.14529 | 3.4611 | 1.24665
[5 empty] | -- | -- | -- | -- | 20.04432 | 3.43095 | 1.0553 | 1.22911 | 2.34755 | 1.14919 | 3.46838 | 1.2509
[5 empty] | -- | -- | -- | -- | 20.2005 | 3.44261 | 1.05815 | 1.23328 | 2.3523 | 1.1531 | 3.4754 | 1.25515
[5 empty] | -- | -- | -- | -- | 20.35785 | 3.45428 | 1.06112 | 1.23745 | 2.35703 | 1.157 | 3.48239 | 1.2594
[5 empty] | -- | -- | -- | -- | 20.51555 | 3.46594 | 1.06386 | 1.24161 | 2.36182 | 1.16091 | 3.48946 | 1.26365
[5 empty] | -- | -- | -- | -- | 20.67471 | 3.47761 | 1.0667 | 1.24578 | 2.36649 | 1.16481 | 3.49636 | 1.26791
[5 empty] | -- | -- | -- | -- | 20.83443 | 3.48927 | 1.06968 | 1.24995 | 2.37115 | 1.16872 | 3.50326 | 1.27216
[5 empty] | -- | -- | -- | -- | 20.99516 | 3.50093 | 1.07246 | 1.25412 | 2.37587 | 1.17262 | 3.51022 | 1.27641
[5 empty] | -- | -- | -- | -- | 21.15668 | 3.5126 | 1.07535 | 1.25828 | 2.38076 | 1.17653 | 3.51745 | 1.28066
[5 empty] | -- | -- | -- | -- | 21.31942 | 3.52426 | 1.0781 | 1.26245 | 2.3855 | 1.18043 | 3.52446 | 1.28491
[5 empty] | -- | -- | -- | -- | 21.48268 | 3.53593 | 1.08086 | 1.26662 | 2.39029 | 1.18434 | 3.53153 | 1.28916
[5 empty] | -- | -- | -- | -- | 21.6469 | 3.54759 | 1.08371 | 1.27079 | 2.39522 | 1.18824 | 3.53881 | 1.29341
[5 empty] | -- | -- | -- | -- | 21.81159 | 3.55925 | 1.08641 | 1.27495 | 2.40023 | 1.19215 | 3.54622 | 1.29766
[5 empty] | -- | -- | -- | -- | 21.97763 | 3.57092 | 1.08931 | 1.27912 | 2.40503 | 1.19605 | 3.55331 | 1.30191
[5 empty] | -- | -- | -- | -- | 22.14427 | 3.58258 | 1.09215 | 1.28329 | 2.41 | 1.19996 | 3.56065 | 1.30616
[5 empty] | -- | -- | -- | -- | 22.31186 | 3.59425 | 1.09488 | 1.28745 | 2.4151 | 1.20387 | 3.56818 | 1.31041
[5 empty] | -- | -- | -- | -- | 22.47986 | 3.60591 | 1.0977 | 1.29162 | 2.42007 | 1.20777 | 3.57552 | 1.31467
[5 empty] | -- | -- | -- | -- | 22.64924 | 3.61757 | 1.1004 | 1.29579 | 2.42498 | 1.21168 | 3.58278 | 1.31892
[5 empty] | -- | -- | -- | -- | 22.81917 | 3.62924 | 1.10338 | 1.29996 | 2.42978 | 1.21558 | 3.58987 | 1.32317
[5 empty] | -- | -- | -- | -- | 22.99032 | 3.6409 | 1.10632 | 1.30412 | 2.43474 | 1.21949 | 3.5972 | 1.32742
[5 empty] | -- | -- | -- | -- | 23.16171 | 3.65257 | 1.10929 | 1.30829 | 2.43949 | 1.22339 | 3.60422 | 1.33167
[5 empty] | -- | -- | -- | -- | 23.33425 | 3.66423 | 1.11209 | 1.31246 | 2.44445 | 1.2273 | 3.61154 | 1.33592
[5 empty] | -- | -- | -- | -- | 23.50725 | 3.67589 | 1.11463 | 1.31662 | 2.44945 | 1.2312 | 3.61893 | 1.34017
[5 empty] | -- | -- | -- | -- | 23.68154 | 3.68756 | 1.11729 | 1.32079 | 2.45452 | 1.23511 | 3.62643 | 1.34442
[5 empty] | -- | -- | -- | -- | 23.85603 | 3.69922 | 1.11988 | 1.32496 | 2.45934 | 1.23901 | 3.63355 | 1.34867
[5 empty] | -- | -- | -- | -- | 24.03146 | 3.71089 | 1.1226 | 1.32913 | 2.46426 | 1.24292 | 3.64081 | 1.35292
[5 empty] | -- | -- | -- | -- | 24.20747 | 3.72255 | 1.12524 | 1.33329 | 2.4692 | 1.24682 | 3.64811 | 1.35717
[5 empty] | -- | -- | -- | -- | 24.38451 | 3.73421 | 1.12799 | 1.33746 | 2.47392 | 1.25073 | 3.65508 | 1.36143
[5 empty] | -- | -- | -- | -- | 24.56186 | 3.74588 | 1.13088 | 1.34163 | 2.47864 | 1.25463 | 3.66207 | 1.36568
[5 empty] | -- | -- | -- | -- | 24.74045 | 3.75754 | 1.13358 | 1.34579 | 2.48333 | 1.25854 | 3.66899 | 1.36993
[5 empty] | -- | -- | -- | -- | 24.91952 | 3.76921 | 1.13638 | 1.34996 | 2.48812 | 1.26244 | 3.67607 | 1.37418
[5 empty] | -- | -- | -- | -- | 25.09932 | 3.78087 | 1.13916 | 1.35413 | 2.49272 | 1.26635 | 3.68286 | 1.37843
[5 empty] | -- | -- | -- | -- | 25.2795 | 3.79254 | 1.14193 | 1.3583 | 2.49737 | 1.27026 | 3.68973 | 1.38268
[5 empty] | -- | -- | -- | -- | 25.46064 | 3.8042 | 1.14456 | 1.36246 | 2.50211 | 1.27416 | 3.69674 | 1.38693
[5 empty] | -- | -- | -- | -- | 25.6425 | 3.81586 | 1.14734 | 1.36663 | 2.50683 | 1.27807 | 3.7037 | 1.39118
[5 empty] | -- | -- | -- | -- | 25.82535 | 3.82753 | 1.15 | 1.3708 | 2.51146 | 1.28197 | 3.71056 | 1.39543
[5 empty] | -- | -- | -- | -- | 26.0086 | 3.83919 | 1.15268 | 1.37496 | 2.5162 | 1.28588 | 3.71756 | 1.39968
[5 empty] | -- | -- | -- | -- | 26.19297 | 3.85086 | 1.1553 | 1.37913 | 2.52101 | 1.28978 | 3.72466 | 1.40394
[5 empty] | -- | -- | -- | -- | 26.37804 | 3.86252 | 1.15793 | 1.3833 | 2.52569 | 1.29369 | 3.73158 | 1.40819
[5 empty] | -- | -- | -- | -- | 26.56408 | 3.87418 | 1.16059 | 1.38747 | 2.53041 | 1.29759 | 3.73855 | 1.41244
[5 empty] | -- | -- | -- | -- | 26.75042 | 3.88585 | 1.16319 | 1.39163 | 2.53515 | 1.3015 | 3.74554 | 1.41669
[5 empty] | -- | -- | -- | -- | 26.93749 | 3.89751 | 1.16585 | 1.3958 | 2.53999 | 1.3054 | 3.7527 | 1.42094
[5 empty] | -- | -- | -- | -- | 27.12537 | 3.90918 | 1.16846 | 1.39997 | 2.54445 | 1.30931 | 3.75929 | 1.42519
[5 empty] | -- | -- | -- | -- | 27.3141 | 3.92084 | 1.17122 | 1.40413 | 2.54901 | 1.31321 | 3.76602 | 1.42944
[5 empty] | -- | -- | -- | -- | 27.50312 | 3.9325 | 1.17375 | 1.4083 | 2.55363 | 1.31712 | 3.77285 | 1.43369
[5 empty] | -- | -- | -- | -- | 27.69302 | 3.94417 | 1.17644 | 1.41247 | 2.55813 | 1.32102 | 3.77951 | 1.43794
[5 empty] | -- | -- | -- | -- | 27.88358 | 3.95583 | 1.17919 | 1.41664 | 2.5626 | 1.32493 | 3.78611 | 1.44219
[5 empty] | -- | -- | -- | -- | 28.07486 | 3.9675 | 1.18194 | 1.4208 | 2.56708 | 1.32883 | 3.79272 | 1.44644
[5 empty] | -- | -- | -- | -- | 28.26654 | 3.97916 | 1.18469 | 1.42497 | 2.57157 | 1.33274 | 3.79936 | 1.4507
[5 empty] | -- | -- | -- | -- | 28.45904 | 3.99082 | 1.18736 | 1.42914 | 2.57584 | 1.33665 | 3.80567 | 1.45495
[5 empty] | -- | -- | -- | -- | 28.65219 | 4.00249 | 1.19023 | 1.43331 | 2.5803 | 1.34055 | 3.81225 | 1.4592
[5 empty] | -- | -- | -- | -- | 28.8461 | 4.01415 | 1.19297 | 1.43747 | 2.58481 | 1.34446 | 3.81892 | 1.46345
[5 empty] | -- | -- | -- | -- | 29.04049 | 4.02582 | 1.19577 | 1.44164 | 2.58945 | 1.34836 | 3.82578 | 1.4677
[5 empty] | -- | -- | -- | -- | 29.2355 | 4.03748 | 1.19861 | 1.44581 | 2.59386 | 1.35227 | 3.8323 | 1.47195
[5 empty] | -- | -- | -- | -- | 29.43136 | 4.04914 | 1.20136 | 1.44997 | 2.59849 | 1.35617 | 3.83914 | 1.4762
[5 empty] | -- | -- | -- | -- | 29.62628 | 4.06081 | 1.20408 | 1.45414 | 2.60312 | 1.36008 | 3.84597 | 1.48045
[5 empty] | -- | -- | -- | -- | 29.81934 | 4.07247 | 1.20673 | 1.45831 | 2.60756 | 1.36398 | 3.85253 | 1.4847
[5 empty] | -- | -- | -- | -- | 30.01578 | 4.08413 | 1.20956 | 1.46248 | 2.6122 | 1.36789 | 3.85939 | 1.48895
[5 empty] | -- | -- | -- | -- | 30.21326 | 4.0958 | 1.21226 | 1.46664 | 2.61677 | 1.37179 | 3.86614 | 1.4932
[5 empty] | -- | -- | -- | -- | 30.4112 | 4.10746 | 1.215 | 1.47081 | 2.62148 | 1.3757 | 3.8731 | 1.49746
[5 empty] | -- | -- | -- | -- | 30.60991 | 4.11912 | 1.21782 | 1.47498 | 2.62608 | 1.3796 | 3.87989 | 1.50171
[5 empty] | -- | -- | -- | -- | 30.8089 | 4.13079 | 1.22062 | 1.47914 | 2.63058 | 1.38351 | 3.88655 | 1.50596
[5 empty] | -- | -- | -- | -- | 31.00881 | 4.14245 | 1.22334 | 1.48331 | 2.63525 | 1.38741 | 3.89345 | 1.51021
[5 empty] | -- | -- | -- | -- | 31.20907 | 4.15412 | 1.22609 | 1.48748 | 2.6399 | 1.39132 | 3.90032 | 1.51446
[5 empty] | -- | -- | -- | -- | 31.40987 | 4.16578 | 1.2288 | 1.49165 | 2.64445 | 1.39522 | 3.90703 | 1.51871
[5 empty] | -- | -- | -- | -- | 31.611 | 4.17744 | 1.23157 | 1.49581 | 2.64919 | 1.39913 | 3.91404 | 1.52296
[5 empty] | -- | -- | -- | -- | 31.81309 | 4.18911 | 1.23429 | 1.49998 | 2.65384 | 1.40304 | 3.9209 | 1.52721
[5 empty] | -- | -- | -- | -- | 32.01555 | 4.20077 | 1.23702 | 1.50415 | 2.65838 | 1.40694 | 3.92762 | 1.53146
[5 empty] | -- | -- | -- | -- | 32.21888 | 4.21244 | 1.23968 | 1.50831 | 2.66286 | 1.41085 | 3.93423 | 1.53571
[5 empty] | -- | -- | -- | -- | 32.42232 | 4.2241 | 1.24233 | 1.51248 | 2.66747 | 1.41475 | 3.94104 | 1.53996
[5 empty] | -- | -- | -- | -- | 32.62668 | 4.23576 | 1.24495 | 1.51665 | 2.67216 | 1.41866 | 3.94798 | 1.54422
[5 empty] | -- | -- | -- | -- | 32.83142 | 4.24743 | 1.24759 | 1.52082 | 2.67655 | 1.42256 | 3.95447 | 1.54847
[5 empty] | -- | -- | -- | -- | 33.03715 | 4.25909 | 1.2503 | 1.52498 | 2.68097 | 1.42647 | 3.961 | 1.55272
[5 empty] | -- | -- | -- | -- | 33.24302 | 4.27076 | 1.2529 | 1.52915 | 2.68559 | 1.43037 | 3.96782 | 1.55697
[5 empty] | -- | -- | -- | -- | 33.44978 | 4.28242 | 1.25554 | 1.53332 | 2.6899 | 1.43428 | 3.97419 | 1.56122
[5 empty] | -- | -- | -- | -- | 33.65675 | 4.29408 | 1.25815 | 1.53748 | 2.69428 | 1.43818 | 3.98066 | 1.56547
[5 empty] | -- | -- | -- | -- | 33.86448 | 4.30575 | 1.26069 | 1.54165 | 2.69896 | 1.44209 | 3.98757 | 1.56972
[5 empty] | -- | -- | -- | -- | 34.07245 | 4.31741 | 1.26333 | 1.54582 | 2.70331 | 1.44599 | 3.994 | 1.57397
[5 empty] | -- | -- | -- | -- | 34.28125 | 4.32908 | 1.26593 | 1.54999 | 2.70758 | 1.4499 | 4.0003 | 1.57822
[5 empty] | -- | -- | -- | -- | 34.49028 | 4.34074 | 1.26862 | 1.55415 | 2.71196 | 1.4538 | 4.00678 | 1.58247
[5 empty] | -- | -- | -- | -- | 34.69978 | 4.3524 | 1.27135 | 1.55832 | 2.71631 | 1.45771 | 4.0132 | 1.58672
[5 empty] | -- | -- | -- | -- | 34.90962 | 4.36407 | 1.27398 | 1.56249 | 2.721 | 1.46161 | 4.02013 | 1.59098
[5 empty] | -- | -- | -- | -- | 35.12012 | 4.37573 | 1.27667 | 1.56665 | 2.72551 | 1.46552 | 4.0268 | 1.59523
[5 empty] | -- | -- | -- | -- | 35.33102 | 4.3874 | 1.27942 | 1.57082 | 2.72962 | 1.46942 | 4.03287 | 1.59948
[5 empty] | -- | -- | -- | -- | 35.54255 | 4.39906 | 1.28202 | 1.57499 | 2.73407 | 1.47333 | 4.03945 | 1.60373
[5 empty] | -- | -- | -- | -- | 35.75442 | 4.41072 | 1.2847 | 1.57916 | 2.73852 | 1.47724 | 4.04602 | 1.60798
[5 empty] | -- | -- | -- | -- | 35.96692 | 4.42239 | 1.2874 | 1.58332 | 2.74261 | 1.48114 | 4.05206 | 1.61223
[5 empty] | -- | -- | -- | -- | 36.17995 | 4.43405 | 1.29002 | 1.58749 | 2.74687 | 1.48505 | 4.05836 | 1.61648
[5 empty] | -- | -- | -- | -- | 36.39335 | 4.44571 | 1.29254 | 1.59166 | 2.75125 | 1.48895 | 4.06483 | 1.62073
[5 empty] | -- | -- | -- | -- | 36.60728 | 4.45738 | 1.29509 | 1.59583 | 2.75531 | 1.49286 | 4.07083 | 1.62498
[5 empty] | -- | -- | -- | -- | 36.82165 | 4.46905 | 1.29766 | 1.59999 | 2.75976 | 1.49676 | 4.0774 | 1.62923
[5 empty] | -- | -- | -- | -- | 37.03642 | 4.48071 | 1.30012 | 1.60416 | 2.76402 | 1.50067 | 4.08369 | 1.63349
[5 empty] | -- | -- | -- | -- | 37.25138 | 4.49237 | 1.30259 | 1.60833 | 2.76831 | 1.50457 | 4.09003 | 1.63774
[5 empty] | -- | -- | -- | -- | 37.46678 | 4.50404 | 1.3051 | 1.61249 | 2.77278 | 1.50848 | 4.09663 | 1.64199
[5 empty] | -- | -- | -- | -- | 37.68245 | 4.5157 | 1.30766 | 1.61666 | 2.77691 | 1.51238 | 4.10274 | 1.64624
[5 empty] | -- | -- | -- | -- | 37.89875 | 4.52736 | 1.3102 | 1.62083 | 2.78138 | 1.51629 | 4.10934 | 1.65049
[5 empty] | -- | -- | -- | -- | 38.11528 | 4.53903 | 1.3127 | 1.625 | 2.78589 | 1.52019 | 4.11601 | 1.65474
[5 empty] | -- | -- | -- | -- | 38.33248 | 4.55069 | 1.31529 | 1.62916 | 2.79029 | 1.5241 | 4.1225 | 1.65899
[5 empty] | -- | -- | -- | -- | 38.55018 | 4.56236 | 1.31786 | 1.63333 | 2.79448 | 1.528 | 4.12869 | 1.66324
[5 empty] | -- | -- | -- | -- | 38.76865 | 4.57402 | 1.32039 | 1.6375 | 2.79886 | 1.53191 | 4.13517 | 1.66749
[5 empty] | -- | -- | -- | -- | 38.98748 | 4.58568 | 1.3231 | 1.64166 | 2.80318 | 1.53581 | 4.14156 | 1.67174
[5 empty] | -- | -- | -- | -- | 39.20728 | 4.59735 | 1.32576 | 1.64583 | 2.80772 | 1.53972 | 4.14826 | 1.67599
[5 empty] | -- | -- | -- | -- | 39.42748 | 4.60901 | 1.32842 | 1.65 | 2.81185 | 1.54363 | 4.15436 | 1.68025
[5 empty] | -- | -- | -- | -- | 39.64875 | 4.62068 | 1.33112 | 1.65417 | 2.81595 | 1.54753 | 4.16041 | 1.6845
[5 empty] | -- | -- | -- | -- | 39.87025 | 4.63234 | 1.33384 | 1.65833 | 2.82009 | 1.55144 | 4.16654 | 1.68875
[5 empty] | -- | -- | -- | -- | 40.09268 | 4.644 | 1.33655 | 1.6625 | 2.82431 | 1.55534 | 4.17277 | 1.693
[5 empty] | -- | -- | -- | -- | 40.31548 | 4.65567 | 1.33919 | 1.66667 | 2.82894 | 1.55925 | 4.17962 | 1.69725
[5 empty] | -- | -- | -- | -- | 40.53918 | 4.66733 | 1.34184 | 1.67083 | 2.8333 | 1.56315 | 4.18605 | 1.7015
[5 empty] | -- | -- | -- | -- | 40.76318 | 4.679 | 1.34455 | 1.675 | 2.83774 | 1.56706 | 4.19261 | 1.70575
[5 empty] | -- | -- | -- | -- | 40.98805 | 4.69066 | 1.34714 | 1.67917 | 2.842 | 1.57096 | 4.19891 | 1.71
[5 empty] | -- | -- | -- | -- | 41.21332 | 4.70233 | 1.34976 | 1.68334 | 2.84647 | 1.57487 | 4.2055 | 1.71425
[5 empty] | -- | -- | -- | -- | 41.43955 | 4.71399 | 1.35238 | 1.6875 | 2.85096 | 1.57877 | 4.21214 | 1.7185
[5 empty] | -- | -- | -- | -- | 41.66598 | 4.72565 | 1.35508 | 1.69167 | 2.85538 | 1.58268 | 4.21868 | 1.72275
[5 empty] | -- | -- | -- | -- | 41.89305 | 4.73732 | 1.35768 | 1.69584 | 2.8598 | 1.58658 | 4.2252 | 1.72701
[5 empty] | -- | -- | -- | -- | 42.12062 | 4.74898 | 1.36036 | 1.70001 | 2.86401 | 1.59049 | 4.23142 | 1.73126
[5 empty] | -- | -- | -- | -- | 42.34908 | 4.76065 | 1.36312 | 1.70417 | 2.86817 | 1.59439 | 4.23757 | 1.73551
[5 empty] | -- | -- | -- | -- | 42.57818 | 4.77231 | 1.3658 | 1.70834 | 2.87272 | 1.5983 | 4.24429 | 1.73976
[5 empty] | -- | -- | -- | -- | 42.80782 | 4.78397 | 1.3685 | 1.71251 | 2.87693 | 1.6022 | 4.25051 | 1.74401
[5 empty] | -- | -- | -- | -- | 43.03815 | 4.79564 | 1.37122 | 1.71667 | 2.88129 | 1.60611 | 4.25695 | 1.74826
[5 empty] | -- | -- | -- | -- | 43.26902 | 4.8073 | 1.37396 | 1.72084 | 2.88581 | 1.61002 | 4.26363 | 1.75251
[5 empty] | -- | -- | -- | -- | 43.50068 | 4.81897 | 1.37653 | 1.72501 | 2.88997 | 1.61392 | 4.26978 | 1.75676
[5 empty] | -- | -- | -- | -- | 43.73288 | 4.83063 | 1.37913 | 1.72918 | 2.89453 | 1.61783 | 4.27651 | 1.76101
[5 empty] | -- | -- | -- | -- | 43.96595 | 4.84229 | 1.38174 | 1.73334 | 2.89852 | 1.62173 | 4.28241 | 1.76526
[5 empty] | -- | -- | -- | -- | 44.19948 | 4.85396 | 1.38429 | 1.73751 | 2.90261 | 1.62564 | 4.28845 | 1.76952
[5 empty] | -- | -- | -- | -- | 44.43395 | 4.86562 | 1.38684 | 1.74168 | 2.90716 | 1.62954 | 4.29518 | 1.77377
[5 empty] | -- | -- | -- | -- | 44.66878 | 4.87728 | 1.38933 | 1.74584 | 2.91114 | 1.63345 | 4.30106 | 1.77802
[5 empty] | -- | -- | -- | -- | 44.90458 | 4.88895 | 1.39189 | 1.75001 | 2.91552 | 1.63735 | 4.30753 | 1.78227
[5 empty] | -- | -- | -- | -- | 45.14085 | 4.90061 | 1.39445 | 1.75418 | 2.91947 | 1.64126 | 4.31336 | 1.78652
[5 empty] | -- | -- | -- | -- | 45.37815 | 4.91228 | 1.39693 | 1.75835 | 2.92369 | 1.64516 | 4.3196 | 1.79077
[5 empty] | -- | -- | -- | -- | 45.61565 | 4.92394 | 1.3995 | 1.76251 | 2.92778 | 1.64907 | 4.32564 | 1.79502
[5 empty] | -- | -- | -- | -- | 45.85378 | 4.93561 | 1.40212 | 1.76668 | 2.93179 | 1.65297 | 4.33156 | 1.79927
[5 empty] | -- | -- | -- | -- | 46.09248 | 4.94727 | 1.4046 | 1.77085 | 2.93581 | 1.65688 | 4.3375 | 1.80352
[5 empty] | -- | -- | -- | -- | 46.33215 | 4.95893 | 1.40722 | 1.77501 | 2.93995 | 1.66078 | 4.34363 | 1.80777
[5 empty] | -- | -- | -- | -- | 46.57228 | 4.9706 | 1.40975 | 1.77918 | 2.94413 | 1.66469 | 4.3498 | 1.81202
[5 empty] | -- | -- | -- | -- | 46.81322 | 4.98226 | 1.4123 | 1.78335 | 2.94811 | 1.66859 | 4.35567 | 1.81628
[5 empty] | -- | -- | -- | -- | 47.05482 | 4.99393 | 1.41488 | 1.78752 | 2.95221 | 1.6725 | 4.36173 | 1.82053
[5 empty] | -- | -- | -- | -- | 47.29715 | 5.00559 | 1.41744 | 1.79168 | 2.95628 | 1.67641 | 4.36775 | 1.82478
[5 empty] | -- | -- | -- | -- | 47.53988 | 5.01725 | 1.42008 | 1.79585 | 2.96002 | 1.68031 | 4.37327 | 1.82903
[5 empty] | -- | -- | -- | -- | 47.78335 | 5.02892 | 1.42262 | 1.80002 | 2.96411 | 1.68422 | 4.37932 | 1.83328
[5 empty] | -- | -- | -- | -- | 48.02732 | 5.04058 | 1.42514 | 1.80418 | 2.96831 | 1.68812 | 4.38552 | 1.83753
[5 empty] | -- | -- | -- | -- | 48.27175 | 5.05225 | 1.42774 | 1.80835 | 2.97222 | 1.69203 | 4.39129 | 1.84178
[5 empty] | -- | -- | -- | -- | 48.51698 | 5.06391 | 1.43034 | 1.81252 | 2.97614 | 1.69593 | 4.39709 | 1.84603
[5 empty] | -- | -- | -- | -- | 48.76255 | 5.07558 | 1.43282 | 1.81669 | 2.9801 | 1.69984 | 4.40294 | 1.85028
[5 empty] | -- | -- | -- | -- | 49.00898 | 5.08724 | 1.4353 | 1.82085 | 2.98408 | 1.70374 | 4.40882 | 1.85453
[5 empty] | -- | -- | -- | -- | 49.25598 | 5.0989 | 1.43784 | 1.82502 | 2.98826 | 1.70765 | 4.415 | 1.85878
[5 empty] | -- | -- | -- | -- | 49.50355 | 5.11057 | 1.4403 | 1.82919 | 2.99242 | 1.71155 | 4.42115 | 1.86304
[5 empty] | -- | -- | -- | -- | 49.75132 | 5.12223 | 1.4427 | 1.83336 | 2.99658 | 1.71546 | 4.4273 | 1.86729
[5 empty] | -- | -- | -- | -- | 49.99968 | 5.13389 | 1.44512 | 1.83752 | 3.00067 | 1.71936 | 4.43332 | 1.87154
[5 empty] | -- | -- | -- | -- | 50.24848 | 5.14556 | 1.44756 | 1.84169 | 3.00461 | 1.72327 | 4.43915 | 1.87579
[5 empty] | -- | -- | -- | -- | 50.49805 | 5.15722 | 1.44995 | 1.84586 | 3.0087 | 1.72717 | 4.4452 | 1.88004
[5 empty] | -- | -- | -- | -- | 50.74782 | 5.16889 | 1.45234 | 1.85002 | 3.01242 | 1.73108 | 4.4507 | 1.88429
[5 empty] | -- | -- | -- | -- | 50.99838 | 5.18055 | 1.45484 | 1.85419 | 3.01628 | 1.73498 | 4.45639 | 1.88854
[5 empty] | -- | -- | -- | -- | 51.24915 | 5.19221 | 1.45728 | 1.85836 | 3.02002 | 1.73889 | 4.46191 | 1.89279
[5 empty] | -- | -- | -- | -- | 51.50088 | 5.20388 | 1.45974 | 1.86253 | 3.02395 | 1.7428 | 4.46773 | 1.89704
[5 empty] | -- | -- | -- | -- | 51.75335 | 5.21554 | 1.46222 | 1.86669 | 3.02803 | 1.7467 | 4.47376 | 1.90129
[5 empty] | -- | -- | -- | -- | 52.00645 | 5.22721 | 1.46477 | 1.87086 | 3.0319 | 1.75061 | 4.47947 | 1.90554
[5 empty] | -- | -- | -- | -- | 52.25975 | 5.23887 | 1.4673 | 1.87503 | 3.03596 | 1.75451 | 4.48547 | 1.9098
[5 empty] | -- | -- | -- | -- | 52.51322 | 5.25053 | 1.46982 | 1.87919 | 3.04017 | 1.75842 | 4.4917 | 1.91405
[5 empty] | -- | -- | -- | -- | 52.76702 | 5.2622 | 1.47243 | 1.88336 | 3.04406 | 1.76232 | 4.49744 | 1.9183
[5 empty] | -- | -- | -- | -- | 53.02142 | 5.27386 | 1.47512 | 1.88753 | 3.0481 | 1.76623 | 4.5034 | 1.92255
[5 empty] | -- | -- | -- | -- | 53.27625 | 5.28553 | 1.4777 | 1.8917 | 3.05234 | 1.77013 | 4.50967 | 1.9268
[5 empty] | -- | -- | -- | -- | 53.53115 | 5.29719 | 1.48032 | 1.89586 | 3.05629 | 1.77404 | 4.5155 | 1.93105
[5 empty] | -- | -- | -- | -- | 53.78702 | 5.30886 | 1.48292 | 1.90003 | 3.06039 | 1.77794 | 4.52156 | 1.9353
[5 empty] | -- | -- | -- | -- | 54.04312 | 5.32052 | 1.48551 | 1.9042 | 3.06429 | 1.78185 | 4.52733 | 1.93955
[5 empty] | -- | -- | -- | -- | 54.29938 | 5.33218 | 1.48804 | 1.90837 | 3.06823 | 1.78575 | 4.53314 | 1.9438
[5 empty] | -- | -- | -- | -- | 54.55555 | 5.34385 | 1.49056 | 1.91253 | 3.07227 | 1.78966 | 4.53911 | 1.94805
[5 empty] | -- | -- | -- | -- | 54.81275 | 5.35551 | 1.49308 | 1.9167 | 3.0761 | 1.79356 | 4.54478 | 1.95231
[5 empty] | -- | -- | -- | -- | 55.07005 | 5.36718 | 1.49555 | 1.92087 | 3.08023 | 1.79747 | 4.55088 | 1.95656
[5 empty] | -- | -- | -- | -- | 55.32668 | 5.37884 | 1.49806 | 1.92503 | 3.08426 | 1.80137 | 4.55684 | 1.96081
[5 empty] | -- | -- | -- | -- | 55.58258 | 5.3905 | 1.50065 | 1.9292 | 3.08814 | 1.80528 | 4.56256 | 1.96506
[5 empty] | -- | -- | -- | -- | 55.83892 | 5.40217 | 1.50329 | 1.93337 | 3.09214 | 1.80919 | 4.56847 | 1.96931
[5 empty] | -- | -- | -- | -- | 56.09515 | 5.41383 | 1.50591 | 1.93754 | 3.09598 | 1.81309 | 4.57415 | 1.97356
[5 empty] | -- | -- | -- | -- | 56.35162 | 5.4255 | 1.50847 | 1.9417 | 3.10021 | 1.817 | 4.5804 | 1.97781
[5 empty] | -- | -- | -- | -- | 56.60838 | 5.43716 | 1.51112 | 1.94587 | 3.10439 | 1.8209 | 4.58658 | 1.98206
[5 empty] | -- | -- | -- | -- | 56.86542 | 5.44882 | 1.51373 | 1.95004 | 3.10861 | 1.82481 | 4.59281 | 1.98631
[5 empty] | -- | -- | -- | -- | 57.12278 | 5.46049 | 1.51628 | 1.9542 | 3.11259 | 1.82871 | 4.59869 | 1.99056
[5 empty] | -- | -- | -- | -- | 57.38038 | 5.47215 | 1.51889 | 1.95837 | 3.1162 | 1.83262 | 4.60403 | 1.99481
[5 empty] | -- | -- | -- | -- | 57.63815 | 5.48382 | 1.52149 | 1.96253 | 3.11998 | 1.83652 | 4.6096 | 1.99907
[5 empty] | -- | -- | -- | -- | 57.89628 | 5.49548 | 1.52398 | 1.9667 | 3.12366 | 1.84043 | 4.61504 | 2.00332
[5 empty] | -- | -- | -- | -- | 58.15488 | 5.50714 | 1.52644 | 1.97087 | 3.12753 | 1.84433 | 4.62076 | 2.00757
[5 empty] | -- | -- | -- | -- | 58.41382 | 5.51881 | 1.52893 | 1.97504 | 3.13127 | 1.84824 | 4.62628 | 2.01182
[5 empty] | -- | -- | -- | -- | 58.67392 | 5.53047 | 1.53143 | 1.9792 | 3.13518 | 1.85214 | 4.63207 | 2.01607
[5 empty] | -- | -- | -- | -- | 58.93452 | 5.54214 | 1.53378 | 1.98337 | 3.13928 | 1.85605 | 4.63812 | 2.02032
[5 empty] | -- | -- | -- | -- | 59.19605 | 5.5538 | 1.53619 | 1.98754 | 3.14313 | 1.85995 | 4.64381 | 2.02457
[5 empty] | -- | -- | -- | -- | 59.45768 | 5.56547 | 1.53864 | 1.99171 | 3.14711 | 1.86386 | 4.64969 | 2.02882
[5 empty] | -- | -- | -- | -- | 59.71972 | 5.57713 | 1.54103 | 1.99587 | 3.15105 | 1.86776 | 4.65551 | 2.03307
[5 empty] | -- | -- | -- | -- | 59.98208 | 5.58879 | 1.5435 | 2.00004 | 3.15498 | 1.87167 | 4.66132 | 2.03732
[5 empty] | -- | -- | -- | -- | 60.24498 | 5.60046 | 1.54598 | 2.00421 | 3.15872 | 1.87557 | 4.66685 | 2.04157
[5 empty] | -- | -- | -- | -- | 60.50842 | 5.61212 | 1.5485 | 2.00837 | 3.16267 | 1.87948 | 4.67267 | 2.04583
[5 empty] | -- | -- | -- | -- | 60.77248 | 5.62378 | 1.55102 | 2.01254 | 3.16646 | 1.88339 | 4.67828 | 2.05008
[5 empty] | -- | -- | -- | -- | 61.03768 | 5.63545 | 1.55352 | 2.01671 | 3.17026 | 1.88729 | 4.68389 | 2.05433
[5 empty] | -- | -- | -- | -- | 61.30275 | 5.64711 | 1.55605 | 2.02088 | 3.17398 | 1.8912 | 4.68939 | 2.05858
[5 empty] | -- | -- | -- | -- | 61.56868 | 5.65878 | 1.55857 | 2.02504 | 3.17772 | 1.8951 | 4.69491 | 2.06283
[5 empty] | -- | -- | -- | -- | 61.83452 | 5.67044 | 1.5611 | 2.02921 | 3.1815 | 1.89901 | 4.7005 | 2.06708
[5 empty] | -- | -- | -- | -- | 62.10095 | 5.68211 | 1.56357 | 2.03337 | 3.18519 | 1.90291 | 4.70595 | 2.07133
[5 empty] | -- | -- | -- | -- | 62.36748 | 5.69377 | 1.56609 | 2.03754 | 3.18897 | 1.90682 | 4.71154 | 2.07558
[5 empty] | -- | -- | -- | -- | 62.63482 | 5.70543 | 1.56857 | 2.04171 | 3.19269 | 1.91072 | 4.71703 | 2.07983
[5 empty] | -- | -- | -- | -- | 62.90218 | 5.7171 | 1.57104 | 2.04588 | 3.1966 | 1.91463 | 4.7228 | 2.08408
[5 empty] | -- | -- | -- | -- | 63.16962 | 5.72876 | 1.57352 | 2.05005 | 3.20019 | 1.91853 | 4.72812 | 2.08833
[5 empty] | -- | -- | -- | -- | 63.43692 | 5.74043 | 1.57601 | 2.05421 | 3.20401 | 1.92244 | 4.73376 | 2.09259
[5 empty] | -- | -- | -- | -- | 63.70468 | 5.75209 | 1.57838 | 2.05838 | 3.20792 | 1.92634 | 4.73954 | 2.09684
[5 empty] | -- | -- | -- | -- | 63.97278 | 5.76375 | 1.58078 | 2.06255 | 3.21183 | 1.93025 | 4.7453 | 2.10109
[5 empty] | -- | -- | -- | -- | 64.24112 | 5.77542 | 1.58322 | 2.06672 | 3.21574 | 1.93415 | 4.75109 | 2.10534
[5 empty] | -- | -- | -- | -- | 64.50982 | 5.78708 | 1.58558 | 2.07088 | 3.21953 | 1.93806 | 4.75669 | 2.10959
[5 empty] | -- | -- | -- | -- | 64.77898 | 5.79875 | 1.5879 | 2.07505 | 3.22361 | 1.94196 | 4.76271 | 2.11384
[5 empty] | -- | -- | -- | -- | 65.04858 | 5.81041 | 1.5902 | 2.07922 | 3.2275 | 1.94587 | 4.76846 | 2.11809
[5 empty] | -- | -- | -- | -- | 65.31842 | 5.82207 | 1.5926 | 2.08338 | 3.23148 | 1.94978 | 4.77434 | 2.12234
[5 empty] | -- | -- | -- | -- | 65.58875 | 5.83374 | 1.59492 | 2.08755 | 3.23551 | 1.95368 | 4.7803 | 2.12659
[5 empty] | -- | -- | -- | -- | 65.85885 | 5.8454 | 1.59723 | 2.09172 | 3.23942 | 1.95759 | 4.78608 | 2.13084
[5 empty] | -- | -- | -- | -- | 66.12945 | 5.85707 | 1.59967 | 2.09589 | 3.24328 | 1.96149 | 4.79178 | 2.1351
[5 empty] | -- | -- | -- | -- | 66.39988 | 5.86873 | 1.6021 | 2.10005 | 3.24705 | 1.9654 | 4.79735 | 2.13935
[5 empty] | -- | -- | -- | -- | 66.67058 | 5.88039 | 1.60451 | 2.10422 | 3.25107 | 1.9693 | 4.80329 | 2.1436
[5 empty] | -- | -- | -- | -- | 66.94142 | 5.89206 | 1.60694 | 2.10839 | 3.25492 | 1.97321 | 4.80897 | 2.14785
[5 empty] | -- | -- | -- | -- | 67.21335 | 5.90372 | 1.6094 | 2.11255 | 3.2588 | 1.97711 | 4.81471 | 2.1521
[5 empty] | -- | -- | -- | -- | 67.48548 | 5.91539 | 1.61191 | 2.11672 | 3.2628 | 1.98102 | 4.82062 | 2.15635
[5 empty] | -- | -- | -- | -- | 67.75762 | 5.92705 | 1.61442 | 2.12089 | 3.26679 | 1.98492 | 4.82652 | 2.1606
[5 empty] | -- | -- | -- | -- | 68.02998 | 5.93871 | 1.61694 | 2.12506 | 3.27066 | 1.98883 | 4.83222 | 2.16485
[5 empty] | -- | -- | -- | -- | 68.30262 | 5.95038 | 1.61955 | 2.12922 | 3.27456 | 1.99273 | 4.83798 | 2.1691
[5 empty] | -- | -- | -- | -- | 68.57518 | 5.96204 | 1.62208 | 2.13339 | 3.27841 | 1.99664 | 4.84368 | 2.17335
[5 empty] | -- | -- | -- | -- | 68.84748 | 5.97371 | 1.62462 | 2.13756 | 3.28235 | 2.00054 | 4.8495 | 2.1776
[5 empty] | -- | -- | -- | -- | 69.12008 | 5.98537 | 1.62717 | 2.14172 | 3.28621 | 2.00445 | 4.8552 | 2.18186
[5 empty] | -- | -- | -- | -- | 69.39195 | 5.99703 | 1.62967 | 2.14589 | 3.29009 | 2.00835 | 4.86093 | 2.18611
[5 empty] | -- | -- | -- | -- | 69.66428 | 6.0087 | 1.63213 | 2.15006 | 3.29386 | 2.01226 | 4.86651 | 2.19036
[5 empty] | -- | -- | -- | -- | 69.93642 | 6.02036 | 1.63462 | 2.15423 | 3.29764 | 2.01617 | 4.87208 | 2.19461
[5 empty] | -- | -- | -- | -- | 70.20868 | 6.03203 | 1.63713 | 2.15839 | 3.30135 | 2.02007 | 4.87757 | 2.19886
[5 empty] | -- | -- | -- | -- | 70.48082 | 6.04369 | 1.6396 | 2.16256 | 3.30511 | 2.02398 | 4.88312 | 2.20311
[5 empty] | -- | -- | -- | -- | 70.75302 | 6.05535 | 1.64205 | 2.16673 | 3.30895 | 2.02788 | 4.8888 | 2.20736
[5 empty] | -- | -- | -- | -- | 71.02548 | 6.06702 | 1.64456 | 2.17089 | 3.31264 | 2.03179 | 4.89426 | 2.21161
[5 empty] | -- | -- | -- | -- | 71.29818 | 6.07868 | 1.64718 | 2.17506 | 3.3164 | 2.03569 | 4.89981 | 2.21586
[5 empty] | -- | -- | -- | -- | 71.57128 | 6.09035 | 1.6497 | 2.17923 | 3.32011 | 2.0396 | 4.90529 | 2.22011
[5 empty] | -- | -- | -- | -- | 71.84432 | 6.10201 | 1.65222 | 2.1834 | 3.32372 | 2.0435 | 4.91061 | 2.22436
[5 empty] | -- | -- | -- | -- | 72.11795 | 6.11367 | 1.6548 | 2.18756 | 3.32747 | 2.04741 | 4.91616 | 2.22862
[5 empty] | -- | -- | -- | -- | 72.39125 | 6.12534 | 1.65732 | 2.19173 | 3.33116 | 2.05131 | 4.92161 | 2.23287
[5 empty] | -- | -- | -- | -- | 72.66488 | 6.137 | 1.6598 | 2.1959 | 3.33499 | 2.05522 | 4.92727 | 2.23712
[5 empty] | -- | -- | -- | -- | 72.93882 | 6.14867 | 1.66226 | 2.20006 | 3.33886 | 2.05912 | 4.93299 | 2.24137
[5 empty] | -- | -- | -- | -- | 73.21308 | 6.16033 | 1.66478 | 2.20423 | 3.34261 | 2.06303 | 4.93852 | 2.24562
[5 empty] | -- | -- | -- | -- | 73.48735 | 6.172 | 1.66722 | 2.2084 | 3.34642 | 2.06693 | 4.94416 | 2.24987
[5 empty] | -- | -- | -- | -- | 73.76175 | 6.18366 | 1.66966 | 2.21257 | 3.35033 | 2.07084 | 4.94994 | 2.25412
[5 empty] | -- | -- | -- | -- | 74.03638 | 6.19532 | 1.67211 | 2.21673 | 3.35403 | 2.07474 | 4.9554 | 2.25837
[5 empty] | -- | -- | -- | -- | 74.31072 | 6.20699 | 1.67455 | 2.2209 | 3.35783 | 2.07865 | 4.96101 | 2.26262
[5 empty] | -- | -- | -- | -- | 74.58522 | 6.21865 | 1.67692 | 2.22507 | 3.36167 | 2.08255 | 4.96669 | 2.26687
[5 empty] | -- | -- | -- | -- | 74.85972 | 6.23032 | 1.6793 | 2.22923 | 3.36538 | 2.08646 | 4.97218 | 2.27112
[5 empty] | -- | -- | -- | -- | 75.13452 | 6.24198 | 1.68166 | 2.2334 | 3.36898 | 2.09037 | 4.97748 | 2.27538
[5 empty] | -- | -- | -- | -- | 75.40898 | 6.25364 | 1.684 | 2.23757 | 3.37259 | 2.09427 | 4.98282 | 2.27963
[5 empty] | -- | -- | -- | -- | 75.68395 | 6.26531 | 1.68641 | 2.24174 | 3.37624 | 2.09818 | 4.98821 | 2.28388
[5 empty] | -- | -- | -- | -- | 75.95878 | 6.27697 | 1.68882 | 2.2459 | 3.37974 | 2.10208 | 4.9934 | 2.28813
[5 empty] | -- | -- | -- | -- | 76.23375 | 6.28864 | 1.69134 | 2.25007 | 3.38325 | 2.10599 | 4.99858 | 2.29238
[5 empty] | -- | -- | -- | -- | 76.50888 | 6.3003 | 1.69382 | 2.25424 | 3.38682 | 2.10989 | 5.00385 | 2.29663
[5 empty] | -- | -- | -- | -- | 76.78408 | 6.31196 | 1.69626 | 2.25841 | 3.39045 | 2.1138 | 5.00921 | 2.30088
[5 empty] | -- | -- | -- | -- | 77.05938 | 6.32363 | 1.69872 | 2.26257 | 3.39406 | 2.1177 | 5.01455 | 2.30513
[5 empty] | -- | -- | -- | -- | 77.33465 | 6.33529 | 1.70119 | 2.26674 | 3.39761 | 2.12161 | 5.01979 | 2.30938
[5 empty] | -- | -- | -- | -- | 77.60998 | 6.34695 | 1.70365 | 2.27091 | 3.40129 | 2.12551 | 5.02523 | 2.31363
[5 empty] | -- | -- | -- | -- | 77.88612 | 6.35862 | 1.70604 | 2.27507 | 3.40494 | 2.12942 | 5.03062 | 2.31789
[5 empty] | -- | -- | -- | -- | 78.16372 | 6.37028 | 1.70853 | 2.27924 | 3.40854 | 2.13332 | 5.03594 | 2.32214
[5 empty] | -- | -- | -- | -- | 78.43888 | 6.38195 | 1.711 | 2.28341 | 3.41239 | 2.13723 | 5.04162 | 2.32639
[5 empty] | -- | -- | -- | -- | 78.71112 | 6.39361 | 1.7134 | 2.28758 | 3.41616 | 2.14113 | 5.0472 | 2.33064
[5 empty] | -- | -- | -- | -- | 78.98235 | 6.40528 | 1.71584 | 2.29174 | 3.41995 | 2.14504 | 5.05279 | 2.33489
[5 empty] | -- | -- | -- | -- | 79.25335 | 6.41694 | 1.71832 | 2.29591 | 3.42378 | 2.14895 | 5.05846 | 2.33914
[5 empty] | -- | -- | -- | -- | 79.52412 | 6.4286 | 1.72066 | 2.30008 | 3.42764 | 2.15285 | 5.06416 | 2.34339
[5 empty] | -- | -- | -- | -- | 79.79512 | 6.44027 | 1.72302 | 2.30424 | 3.4315 | 2.15676 | 5.06986 | 2.34764
[5 empty] | -- | -- | -- | -- | 80.06642 | 6.45193 | 1.7254 | 2.30841 | 3.43525 | 2.16066 | 5.0754 | 2.35189
[5 empty] | -- | -- | -- | -- | 80.33768 | 6.4636 | 1.72776 | 2.31258 | 3.43901 | 2.16457 | 5.08096 | 2.35614
[5 empty] | -- | -- | -- | -- | 80.60968 | 6.47526 | 1.73003 | 2.31675 | 3.44287 | 2.16847 | 5.08665 | 2.36039
[5 empty] | -- | -- | -- | -- | 80.88195 | 6.48692 | 1.7323 | 2.32091 | 3.44655 | 2.17238 | 5.0921 | 2.36465
[5 empty] | -- | -- | -- | -- | 81.15515 | 6.49859 | 1.73462 | 2.32508 | 3.45027 | 2.17628 | 5.09759 | 2.3689
[5 empty] | -- | -- | -- | -- | 81.42882 | 6.51025 | 1.73694 | 2.32925 | 3.45398 | 2.18019 | 5.10308 | 2.37315
[5 empty] | -- | -- | -- | -- | 81.70348 | 6.52192 | 1.73927 | 2.33341 | 3.45783 | 2.18409 | 5.10875 | 2.3774
[5 empty] | -- | -- | -- | -- | 81.97875 | 6.53358 | 1.74161 | 2.33758 | 3.46152 | 2.188 | 5.11421 | 2.38165
[5 empty] | -- | -- | -- | -- | 82.25475 | 6.54524 | 1.74401 | 2.34175 | 3.46533 | 2.1919 | 5.11985 | 2.3859
[5 empty] | -- | -- | -- | -- | 82.53155 | 6.55691 | 1.7464 | 2.34592 | 3.46924 | 2.19581 | 5.12562 | 2.39015
[5 empty] | -- | -- | -- | -- | 82.80948 | 6.56857 | 1.7488 | 2.35008 | 3.47306 | 2.19971 | 5.13127 | 2.3944
[5 empty] | -- | -- | -- | -- | 83.08855 | 6.58024 | 1.7513 | 2.35425 | 3.47689 | 2.20362 | 5.13692 | 2.39865
[5 empty] | -- | -- | -- | -- | 83.36842 | 6.5919 | 1.75378 | 2.35842 | 3.48075 | 2.20752 | 5.14263 | 2.4029
[5 empty] | -- | -- | -- | -- | 83.64948 | 6.60356 | 1.75624 | 2.36259 | 3.48464 | 2.21143 | 5.14838 | 2.40715
[5 empty] | -- | -- | -- | -- | 83.93115 | 6.61523 | 1.75872 | 2.36675 | 3.4883 | 2.21533 | 5.15378 | 2.41141
[5 empty] | -- | -- | -- | -- | 84.21428 | 6.62689 | 1.76129 | 2.37092 | 3.49199 | 2.21924 | 5.15923 | 2.41566
[5 empty] | -- | -- | -- | -- | 84.49832 | 6.63856 | 1.76378 | 2.37509 | 3.49571 | 2.22315 | 5.16473 | 2.41991
[5 empty] | -- | -- | -- | -- | 84.78372 | 6.65022 | 1.76622 | 2.37925 | 3.49932 | 2.22705 | 5.17007 | 2.42416
[5 empty] | -- | -- | -- | -- | 85.07042 | 6.66188 | 1.76866 | 2.38342 | 3.50295 | 2.23096 | 5.17543 | 2.42841
[5 empty] | -- | -- | -- | -- | 85.35855 | 6.67355 | 1.77117 | 2.38759 | 3.50648 | 2.23486 | 5.18065 | 2.43266
[5 empty] | -- | -- | -- | -- | -- | -- | 1.77359 | 2.39176 | 3.51012 | 2.23877 | 5.18602 | 2.43691
[5 empty] | -- | -- | -- | -- | -- | -- | 1.77605 | 2.39592 | 3.51376 | 2.24267 | 5.19139 | 2.44116
[5 empty] | -- | -- | -- | -- | -- | -- | 1.77852 | 2.40009 | 3.51729 | 2.24658 | 5.19661 | 2.44541
[5 empty] | -- | -- | -- | -- | -- | -- | 1.78093 | 2.40426 | 3.52093 | 2.25048 | 5.20199 | 2.44966
[5 empty] | -- | -- | -- | -- | -- | -- | 1.78335 | 2.40842 | 3.52466 | 2.25439 | 5.2075 | 2.45391
[5 empty] | -- | -- | -- | -- | -- | -- | 1.78579 | 2.41259 | 3.52819 | 2.25829 | 5.21271 | 2.45817
[5 empty] | -- | -- | -- | -- | -- | -- | 1.78832 | 2.41676 | 3.5319 | 2.2622 | 5.2182 | 2.46242
[5 empty] | -- | -- | -- | -- | -- | -- | 1.79081 | 2.42093 | 3.5355 | 2.2661 | 5.22352 | 2.46667
[5 empty] | -- | -- | -- | -- | -- | -- | 1.79334 | 2.42509 | 3.53913 | 2.27001 | 5.22887 | 2.47092
[5 empty] | -- | -- | -- | -- | -- | -- | 1.79587 | 2.42926 | 3.54279 | 2.27391 | 5.23429 | 2.47517
[5 empty] | -- | -- | -- | -- | -- | -- | 1.79838 | 2.43343 | 3.54642 | 2.27782 | 5.23966 | 2.47942
[5 empty] | -- | -- | -- | -- | -- | -- | 1.80083 | 2.43759 | 3.55018 | 2.28172 | 5.2452 | 2.48367
[5 empty] | -- | -- | -- | -- | -- | -- | 1.80326 | 2.44176 | 3.55379 | 2.28563 | 5.25054 | 2.48792
[5 empty] | -- | -- | -- | -- | -- | -- | 1.80572 | 2.44593 | 3.55736 | 2.28954 | 5.25581 | 2.49217
[5 empty] | -- | -- | -- | -- | -- | -- | 1.80812 | 2.4501 | 3.56106 | 2.29344 | 5.26128 | 2.49642
[5 empty] | -- | -- | -- | -- | -- | -- | 1.81051 | 2.45426 | 3.56476 | 2.29735 | 5.26674 | 2.50067
[5 empty] | -- | -- | -- | -- | -- | -- | 1.81287 | 2.45843 | 3.56828 | 2.30125 | 5.27195 | 2.50493
[5 empty] | -- | -- | -- | -- | -- | -- | 1.81524 | 2.4626 | 3.57179 | 2.30516 | 5.27714 | 2.50918
[5 empty] | -- | -- | -- | -- | -- | -- | 1.81758 | 2.46676 | 3.57541 | 2.30906 | 5.28248 | 2.51343
[5 empty] | -- | -- | -- | -- | -- | -- | 1.81992 | 2.47093 | 3.5789 | 2.31297 | 5.28763 | 2.51768
[5 empty] | -- | -- | -- | -- | -- | -- | 1.82231 | 2.4751 | 3.58232 | 2.31687 | 5.29269 | 2.52193
[5 empty] | -- | -- | -- | -- | -- | -- | 1.8247 | 2.47927 | 3.58575 | 2.32078 | 5.29775 | 2.52618
[5 empty] | -- | -- | -- | -- | -- | -- | 1.82704 | 2.48343 | 3.58922 | 2.32468 | 5.30289 | 2.53043
[5 empty] | -- | -- | -- | -- | -- | -- | 1.82943 | 2.4876 | 3.59262 | 2.32859 | 5.3079 | 2.53468
[5 empty] | -- | -- | -- | -- | -- | -- | 1.8319 | 2.49177 | 3.59602 | 2.33249 | 5.31292 | 2.53893
[5 empty] | -- | -- | -- | -- | -- | -- | 1.83432 | 2.49594 | 3.59956 | 2.3364 | 5.31816 | 2.54318
[5 empty] | -- | -- | -- | -- | -- | -- | 1.8367 | 2.5001 | 3.60303 | 2.3403 | 5.32329 | 2.54743
[5 empty] | -- | -- | -- | -- | -- | -- | 1.83912 | 2.50427 | 3.60652 | 2.34421 | 5.32844 | 2.55169
[5 empty] | -- | -- | -- | -- | -- | -- | 1.84153 | 2.50844 | 3.61005 | 2.34812 | 5.33365 | 2.55594
[5 empty] | -- | -- | -- | -- | -- | -- | 1.8439 | 2.5126 | 3.61367 | 2.35202 | 5.339 | 2.56019
[5 empty] | -- | -- | -- | -- | -- | -- | 1.84632 | 2.51677 | 3.61727 | 2.35593 | 5.34433 | 2.56444
[5 empty] | -- | -- | -- | -- | -- | -- | 1.84882 | 2.52094 | 3.62084 | 2.35983 | 5.34961 | 2.56869
[5 empty] | -- | -- | -- | -- | -- | -- | 1.85124 | 2.5251 | 3.62456 | 2.36374 | 5.35509 | 2.57294
[5 empty] | -- | -- | -- | -- | -- | -- | 1.85367 | 2.52927 | 3.62838 | 2.36764 | 5.36074 | 2.57719
[5 empty] | -- | -- | -- | -- | -- | -- | 1.85608 | 2.53344 | 3.63203 | 2.37155 | 5.36614 | 2.58144
[5 empty] | -- | -- | -- | -- | -- | -- | 1.85846 | 2.53761 | 3.63577 | 2.37545 | 5.37166 | 2.58569
[5 empty] | -- | -- | -- | -- | -- | -- | 1.86082 | 2.54177 | 3.63946 | 2.37936 | 5.37711 | 2.58994
[5 empty] | -- | -- | -- | -- | -- | -- | 1.86313 | 2.54594 | 3.64314 | 2.38326 | 5.38255 | 2.5942
[5 empty] | -- | -- | -- | -- | -- | -- | 1.86553 | 2.55011 | 3.64673 | 2.38717 | 5.38785 | 2.59845
[5 empty] | -- | -- | -- | -- | -- | -- | 1.86787 | 2.55428 | 3.65032 | 2.39107 | 5.39315 | 2.6027
[5 empty] | -- | -- | -- | -- | -- | -- | 1.87015 | 2.55844 | 3.65389 | 2.39498 | 5.39842 | 2.60695
[5 empty] | -- | -- | -- | -- | -- | -- | 1.87243 | 2.56261 | 3.6574 | 2.39889 | 5.40361 | 2.6112
[5 empty] | -- | -- | -- | -- | -- | -- | 1.87474 | 2.56678 | 3.66097 | 2.40279 | 5.4089 | 2.61545
[5 empty] | -- | -- | -- | -- | -- | -- | 1.87702 | 2.57094 | 3.66464 | 2.40669 | 5.41432 | 2.6197
[5 empty] | -- | -- | -- | -- | -- | -- | 1.87923 | 2.57511 | 3.6684 | 2.4106 | 5.41986 | 2.62395
[5 empty] | -- | -- | -- | -- | -- | -- | 1.88151 | 2.57928 | 3.67212 | 2.41451 | 5.42536 | 2.6282
[5 empty] | -- | -- | -- | -- | -- | -- | 1.88387 | 2.58345 | 3.67576 | 2.41841 | 5.43074 | 2.63245
[5 empty] | -- | -- | -- | -- | -- | -- | 1.88618 | 2.58761 | 3.67952 | 2.42232 | 5.43629 | 2.63671
[5 empty] | -- | -- | -- | -- | -- | -- | 1.88856 | 2.59178 | 3.68323 | 2.42622 | 5.44178 | 2.64095
[5 empty] | -- | -- | -- | -- | -- | -- | 1.89098 | 2.59595 | 3.68686 | 2.43013 | 5.44714 | 2.64521
[5 empty] | -- | -- | -- | -- | -- | -- | 1.89341 | 2.60011 | 3.69056 | 2.43403 | 5.45262 | 2.64946
[5 empty] | -- | -- | -- | -- | -- | -- | 1.89581 | 2.60428 | 3.69425 | 2.43793 | 5.45806 | 2.65371
[5 empty] | -- | -- | -- | -- | -- | -- | 1.89827 | 2.60845 | 3.69779 | 2.44184 | 5.4633 | 2.65795
[5 empty] | -- | -- | -- | -- | -- | -- | 1.90083 | 2.61262 | 3.70129 | 2.44574 | 5.46847 | 2.66221
[5 empty] | -- | -- | -- | -- | -- | -- | 1.90333 | 2.61678 | 3.70482 | 2.44965 | 5.47368 | 2.66646
[5 empty] | -- | -- | -- | -- | -- | -- | 1.90586 | 2.62095 | 3.70838 | 2.45355 | 5.47893 | 2.67071
[5 empty] | -- | -- | -- | -- | -- | -- | 1.90831 | 2.62512 | 3.71172 | 2.45746 | 5.48388 | 2.67496
[5 empty] | -- | -- | -- | -- | -- | -- | 1.91079 | 2.62929 | 3.71514 | 2.46137 | 5.48893 | 2.67921
[5 empty] | -- | -- | -- | -- | -- | -- | 1.91327 | 2.63345 | 3.71862 | 2.46527 | 5.49407 | 2.68346
[5 empty] | -- | -- | -- | -- | -- | -- | 1.91568 | 2.63762 | 3.72202 | 2.46918 | 5.49909 | 2.68771
[5 empty] | -- | -- | -- | -- | -- | -- | 1.91815 | 2.64179 | 3.72552 | 2.47308 | 5.50426 | 2.69196
[5 empty] | -- | -- | -- | -- | -- | -- | 1.9206 | 2.64595 | 3.72905 | 2.47699 | 5.50947 | 2.69621
[5 empty] | -- | -- | -- | -- | -- | -- | 1.92298 | 2.65012 | 3.73263 | 2.48089 | 5.51476 | 2.70046
[5 empty] | -- | -- | -- | -- | -- | -- | 1.92542 | 2.65429 | 3.73622 | 2.4848 | 5.52006 | 2.70472
[5 empty] | -- | -- | -- | -- | -- | -- | 1.92791 | 2.65846 | 3.73977 | 2.4887 | 5.52531 | 2.70897
[5 empty] | -- | -- | -- | -- | -- | -- | 1.9304 | 2.66262 | 3.74336 | 2.49261 | 5.53061 | 2.71322
[5 empty] | -- | -- | -- | -- | -- | -- | 1.9329 | 2.66679 | 3.74694 | 2.49651 | 5.5359 | 2.71747
[5 empty] | -- | -- | -- | -- | -- | -- | 1.93543 | 2.67096 | 3.75053 | 2.50042 | 5.54121 | 2.72172
[5 empty] | -- | -- | -- | -- | -- | -- | 1.93796 | 2.67512 | 3.75405 | 2.50432 | 5.5464 | 2.72597
[5 empty] | -- | -- | -- | -- | -- | -- | 1.94044 | 2.67929 | 3.75762 | 2.50823 | 5.55169 | 2.73022
[5 empty] | -- | -- | -- | -- | -- | -- | 1.94288 | 2.68346 | 3.76115 | 2.51213 | 5.5569 | 2.73447
[5 empty] | -- | -- | -- | -- | -- | -- | 1.94536 | 2.68763 | 3.76466 | 2.51604 | 5.56209 | 2.73872
[5 empty] | -- | -- | -- | -- | -- | -- | 1.94781 | 2.69179 | 3.76817 | 2.51994 | 5.56728 | 2.74297
[5 empty] | -- | -- | -- | -- | -- | -- | 1.95023 | 2.69596 | 3.77171 | 2.52385 | 5.57251 | 2.74723
[5 empty] | -- | -- | -- | -- | -- | -- | 1.95266 | 2.70013 | 3.77508 | 2.52776 | 5.57749 | 2.75148
[5 empty] | -- | -- | -- | -- | -- | -- | 1.95512 | 2.70429 | 3.77849 | 2.53166 | 5.58252 | 2.75573
[5 empty] | -- | -- | -- | -- | -- | -- | 1.9575 | 2.70846 | 3.78195 | 2.53557 | 5.58764 | 2.75998
[5 empty] | -- | -- | -- | -- | -- | -- | 1.95984 | 2.71263 | 3.78531 | 2.53947 | 5.59259 | 2.76423
[5 empty] | -- | -- | -- | -- | -- | -- | 1.96217 | 2.7168 | 3.78861 | 2.54338 | 5.59747 | 2.76848
[5 empty] | -- | -- | -- | -- | -- | -- | 1.96452 | 2.72096 | 3.79188 | 2.54728 | 5.6023 | 2.77273
[5 empty] | -- | -- | -- | -- | -- | -- | 1.96685 | 2.72513 | 3.79529 | 2.55119 | 5.60735 | 2.77698
[5 empty] | -- | -- | -- | -- | -- | -- | 1.96918 | 2.7293 | 3.79858 | 2.55509 | 5.6122 | 2.78123
[5 empty] | -- | -- | -- | -- | -- | -- | 1.97159 | 2.73346 | 3.80187 | 2.559 | 5.61706 | 2.78548
[5 empty] | -- | -- | -- | -- | -- | -- | 1.97397 | 2.73763 | 3.80533 | 2.5629 | 5.62217 | 2.78974
[5 empty] | -- | -- | -- | -- | -- | -- | 1.97634 | 2.7418 | 3.80878 | 2.56681 | 5.62728 | 2.79398
[5 empty] | -- | -- | -- | -- | -- | -- | 1.97874 | 2.74597 | 3.81221 | 2.57071 | 5.63234 | 2.79824
[5 empty] | -- | -- | -- | -- | -- | -- | 1.98113 | 2.75013 | 3.81567 | 2.57462 | 5.63745 | 2.80249
[5 empty] | -- | -- | -- | -- | -- | -- | 1.98352 | 2.7543 | 3.81916 | 2.57852 | 5.6426 | 2.80674
[5 empty] | -- | -- | -- | -- | -- | -- | 1.98591 | 2.75847 | 3.82272 | 2.58243 | 5.64787 | 2.81099
[5 empty] | -- | -- | -- | -- | -- | -- | 1.98835 | 2.76264 | 3.82628 | 2.58633 | 5.65313 | 2.81524
[5 empty] | -- | -- | -- | -- | -- | -- | 1.99078 | 2.7668 | 3.82987 | 2.59024 | 5.65844 | 2.81949
[5 empty] | -- | -- | -- | -- | -- | -- | 1.99321 | 2.77097 | 3.83357 | 2.59415 | 5.6639 | 2.82374
[5 empty] | -- | -- | -- | -- | -- | -- | 1.99564 | 2.77514 | 3.83718 | 2.59805 | 5.66923 | 2.82799
[5 empty] | -- | -- | -- | -- | -- | -- | 1.9981 | 2.7793 | 3.84079 | 2.60195 | 5.67456 | 2.83224
[5 empty] | -- | -- | -- | -- | -- | -- | 2.00051 | 2.78347 | 3.8444 | 2.60586 | 5.6799 | 2.83649
[5 empty] | -- | -- | -- | -- | -- | -- | 2.00284 | 2.78764 | 3.84795 | 2.60977 | 5.68515 | 2.84075
[5 empty] | -- | -- | -- | -- | -- | -- | 2.00525 | 2.79181 | 3.85145 | 2.61367 | 5.69031 | 2.845
[5 empty] | -- | -- | -- | -- | -- | -- | 2.00764 | 2.79597 | 3.85499 | 2.61758 | 5.69554 | 2.84925
[5 empty] | -- | -- | -- | -- | -- | -- | 2.00998 | 2.80014 | 3.85855 | 2.62148 | 5.70081 | 2.8535
[5 empty] | -- | -- | -- | -- | -- | -- | 2.01226 | 2.80431 | 3.86206 | 2.62539 | 5.706 | 2.85775
[5 empty] | -- | -- | -- | -- | -- | -- | 2.01462 | 2.80847 | 3.86554 | 2.62929 | 5.71113 | 2.862
[5 empty] | -- | -- | -- | -- | -- | -- | 2.01685 | 2.81264 | 3.86911 | 2.6332 | 5.71641 | 2.86625
[5 empty] | -- | -- | -- | -- | -- | -- | 2.01907 | 2.81681 | 3.87283 | 2.6371 | 5.7219 | 2.8705
[5 empty] | -- | -- | -- | -- | -- | -- | 2.02132 | 2.82098 | 3.87642 | 2.64101 | 5.72721 | 2.87475
[5 empty] | -- | -- | -- | -- | -- | -- | 2.02366 | 2.82514 | 3.88 | 2.64491 | 5.7325 | 2.879
[5 empty] | -- | -- | -- | -- | -- | -- | 2.02594 | 2.82931 | 3.88367 | 2.64882 | 5.73791 | 2.88326
[5 empty] | -- | -- | -- | -- | -- | -- | 2.02825 | 2.83348 | 3.88723 | 2.65272 | 5.74318 | 2.88751
[5 empty] | -- | -- | -- | -- | -- | -- | 2.03064 | 2.83764 | 3.89076 | 2.65663 | 5.7484 | 2.89176
[5 empty] | -- | -- | -- | -- | -- | -- | 2.03305 | 2.84181 | 3.89426 | 2.66053 | 5.75357 | 2.89601
[5 empty] | -- | -- | -- | -- | -- | -- | 2.03546 | 2.84598 | 3.89784 | 2.66444 | 5.75886 | 2.90026
[5 empty] | -- | -- | -- | -- | -- | -- | 2.03788 | 2.85014 | 3.90131 | 2.66834 | 5.76398 | 2.90451
[5 empty] | -- | -- | -- | -- | -- | -- | 2.04043 | 2.85431 | 3.90477 | 2.67225 | 5.7691 | 2.90876
[5 empty] | -- | -- | -- | -- | -- | -- | 2.04288 | 2.85848 | 3.90826 | 2.67616 | 5.77424 | 2.91301
[5 empty] | -- | -- | -- | -- | -- | -- | 2.0454 | 2.86265 | 3.91172 | 2.68006 | 5.77936 | 2.91726
[5 empty] | -- | -- | -- | -- | -- | -- | 2.04791 | 2.86681 | 3.91509 | 2.68397 | 5.78434 | 2.92151
[5 empty] | -- | -- | -- | -- | -- | -- | 2.0504 | 2.87098 | 3.91847 | 2.68787 | 5.78934 | 2.92576
[5 empty] | -- | -- | -- | -- | -- | -- | 2.05286 | 2.87515 | 3.92183 | 2.69178 | 5.79429 | 2.93002
[5 empty] | -- | -- | -- | -- | -- | -- | 2.0552 | 2.87921 | 3.92515 | 2.69568 | 5.79921 | 2.93427
[5 empty] | -- | -- | -- | -- | -- | -- | 2.05756 | 2.88328 | 3.92857 | 2.69959 | 5.80425 | 2.93852
[5 empty] | -- | -- | -- | -- | -- | -- | 2.06 | 2.88744 | 3.93199 | 2.70349 | 5.80931 | 2.94277
[5 empty] | -- | -- | -- | -- | -- | -- | 2.06238 | 2.89161 | 3.93558 | 2.7074 | 5.81461 | 2.94702
[5 empty] | -- | -- | -- | -- | -- | -- | 2.06476 | 2.89578 | 3.93909 | 2.7113 | 5.8198 | 2.95127
[5 empty] | -- | -- | -- | -- | -- | -- | 2.06721 | 2.89994 | 3.94257 | 2.71521 | 5.82494 | 2.95552
[5 empty] | -- | -- | -- | -- | -- | -- | 2.06964 | 2.90411 | 3.94605 | 2.71912 | 5.83009 | 2.95977
[5 empty] | -- | -- | -- | -- | -- | -- | 2.07208 | 2.90828 | 3.94957 | 2.72302 | 5.83528 | 2.96402
[5 empty] | -- | -- | -- | -- | -- | -- | 2.07456 | 2.91245 | 3.95306 | 2.72693 | 5.84044 | 2.96828
[5 empty] | -- | -- | -- | -- | -- | -- | 2.0771 | 2.91661 | 3.95647 | 2.73083 | 5.84547 | 2.97252
[5 empty] | -- | -- | -- | -- | -- | -- | 2.07961 | 2.92078 | 3.96 | 2.73474 | 5.85068 | 2.97678
[5 empty] | -- | -- | -- | -- | -- | -- | 2.08212 | 2.92495 | 3.96351 | 2.73864 | 5.85588 | 2.98103
[5 empty] | -- | -- | -- | -- | -- | -- | 2.08464 | 2.92911 | 3.96692 | 2.74255 | 5.86091 | 2.98528
[5 empty] | -- | -- | -- | -- | -- | -- | 2.08708 | 2.93328 | 3.97038 | 2.74645 | 5.86602 | 2.98953
[5 empty] | -- | -- | -- | -- | -- | -- | 2.08947 | 2.93745 | 3.9739 | 2.75036 | 5.87123 | 2.99378
[5 empty] | -- | -- | -- | -- | -- | -- | 2.0919 | 2.94162 | 3.97723 | 2.75426 | 5.87614 | 2.99803
[5 empty] | -- | -- | -- | -- | -- | -- | 2.0943 | 2.94578 | 3.98058 | 2.75817 | 5.8811 | 3.00228
[5 empty] | -- | -- | -- | -- | -- | -- | 2.09668 | 2.94995 | 3.98397 | 2.76207 | 5.88611 | 3.00653
[5 empty] | -- | -- | -- | -- | -- | -- | 2.09899 | 2.95412 | 3.98733 | 2.76598 | 5.89106 | 3.01078
[5 empty] | -- | -- | -- | -- | -- | -- | 2.10134 | 2.95828 | 3.99055 | 2.76988 | 5.89582 | 3.01503
[5 empty] | -- | -- | -- | -- | -- | -- | 2.10371 | 2.96245 | 3.99378 | 2.77379 | 5.90059 | 3.01929
[5 empty] | -- | -- | -- | -- | -- | -- | 2.10602 | 2.96662 | 3.99707 | 2.77769 | 5.90546 | 3.02354
[5 empty] | -- | -- | -- | -- | -- | -- | 2.10832 | 2.97079 | 4.00037 | 2.7816 | 5.91033 | 3.02779
[5 empty] | -- | -- | -- | -- | -- | -- | 2.11068 | 2.97495 | 4.00368 | 2.7855 | 5.91522 | 3.03204
[5 empty] | -- | -- | -- | -- | -- | -- | 2.113 | 2.97912 | 4.00699 | 2.78941 | 5.92012 | 3.03629
[5 empty] | -- | -- | -- | -- | -- | -- | 2.11536 | 2.98329 | 4.0104 | 2.79331 | 5.92516 | 3.04054
[5 empty] | -- | -- | -- | -- | -- | -- | 2.11774 | 2.98745 | 4.01381 | 2.79722 | 5.93019 | 3.04479
[5 empty] | -- | -- | -- | -- | -- | -- | 2.12014 | 2.99162 | 4.01721 | 2.80113 | 5.93521 | 3.04904
[5 empty] | -- | -- | -- | -- | -- | -- | 2.12257 | 2.99579 | 4.02077 | 2.80503 | 5.94048 | 3.05329
[5 empty] | -- | -- | -- | -- | -- | -- | 2.12496 | 2.99995 | 4.02428 | 2.80894 | 5.94567 | 3.05754
[5 empty] | -- | -- | -- | -- | -- | -- | 2.12743 | 3.00412 | 4.02778 | 2.81284 | 5.95084 | 3.0618
[5 empty] | -- | -- | -- | -- | -- | -- | 2.12985 | 3.00829 | 4.03131 | 2.81675 | 5.95605 | 3.06605
[5 empty] | -- | -- | -- | -- | -- | -- | 2.13221 | 3.01246 | 4.03496 | 2.82065 | 5.96143 | 3.0703
[5 empty] | -- | -- | -- | -- | -- | -- | 2.1346 | 3.01663 | 4.03849 | 2.82456 | 5.96666 | 3.07455
[5 empty] | -- | -- | -- | -- | -- | -- | 2.13702 | 3.02079 | 4.04196 | 2.82846 | 5.97179 | 3.0788
[5 empty] | -- | -- | -- | -- | -- | -- | 2.13939 | 3.02496 | 4.04543 | 2.83237 | 5.97691 | 3.08305
[5 empty] | -- | -- | -- | -- | -- | -- | 2.14173 | 3.02913 | 4.04899 | 2.83627 | 5.98217 | 3.0873
[5 empty] | -- | -- | -- | -- | -- | -- | 2.14413 | 3.03329 | 4.05243 | 2.84018 | 5.98725 | 3.09155
[5 empty] | -- | -- | -- | -- | -- | -- | 2.14655 | 3.03746 | 4.05593 | 2.84408 | 5.99242 | 3.0958
[5 empty] | -- | -- | -- | -- | -- | -- | 2.14891 | 3.04163 | 4.05944 | 2.84799 | 5.99761 | 3.10005
[5 empty] | -- | -- | -- | -- | -- | -- | 2.15125 | 3.0458 | 4.06286 | 2.85189 | 6.00267 | 3.1043
[5 empty] | -- | -- | -- | -- | -- | -- | 2.15359 | 3.04996 | 4.0663 | 2.8558 | 6.00775 | 3.10855
[5 empty] | -- | -- | -- | -- | -- | -- | 2.15589 | 3.05413 | 4.06976 | 2.8597 | 6.01286 | 3.11281
[5 empty] | -- | -- | -- | -- | -- | -- | 2.15815 | 3.0583 | 4.07337 | 2.86361 | 6.01819 | 3.11706
[5 empty] | -- | -- | -- | -- | -- | -- | 2.16039 | 3.06246 | 4.0769 | 2.86752 | 6.0234 | 3.12131
[5 empty] | -- | -- | -- | -- | -- | -- | 2.16266 | 3.06663 | 4.08049 | 2.87142 | 6.02871 | 3.12556
[5 empty] | -- | -- | -- | -- | -- | -- | 2.16488 | 3.0708 | 4.08409 | 2.87533 | 6.03403 | 3.12981
[5 empty] | -- | -- | -- | -- | -- | -- | 2.16712 | 3.07497 | 4.08765 | 2.87923 | 6.03929 | 3.13406
[5 empty] | -- | -- | -- | -- | -- | -- | 2.16943 | 3.07913 | 4.09114 | 2.88314 | 6.04444 | 3.13831
[5 empty] | -- | -- | -- | -- | -- | -- | 2.17174 | 3.0833 | 4.09459 | 2.88704 | 6.04954 | 3.14256
[5 empty] | -- | -- | -- | -- | -- | -- | 2.17407 | 3.08747 | 4.09809 | 2.89095 | 6.05471 | 3.14681
[5 empty] | -- | -- | -- | -- | -- | -- | 2.1764 | 3.09163 | 4.1015 | 2.89485 | 6.05975 | 3.15106
[5 empty] | -- | -- | -- | -- | -- | -- | 2.17884 | 3.0958 | 4.10489 | 2.89876 | 6.06475 | 3.15532
[5 empty] | -- | -- | -- | -- | -- | -- | 2.18128 | 3.09997 | 4.10824 | 2.90266 | 6.06971 | 3.15957
[5 empty] | -- | -- | -- | -- | -- | -- | 2.18366 | 3.10414 | 4.11161 | 2.90657 | 6.07469 | 3.16382
[5 empty] | -- | -- | -- | -- | -- | -- | 2.18612 | 3.1083 | 4.11494 | 2.91047 | 6.07961 | 3.16807
[5 empty] | -- | -- | -- | -- | -- | -- | 2.18858 | 3.11247 | 4.11826 | 2.91438 | 6.08452 | 3.17232
[5 empty] | -- | -- | -- | -- | -- | -- | 2.19107 | 3.11664 | 4.12166 | 2.91828 | 6.08953 | 3.17657
[5 empty] | -- | -- | -- | -- | -- | -- | 2.19353 | 3.1208 | 4.12505 | 2.92219 | 6.09455 | 3.18082
[5 empty] | -- | -- | -- | -- | -- | -- | 2.19604 | 3.12497 | 4.12838 | 2.92609 | 6.09946 | 3.18507
[5 empty] | -- | -- | -- | -- | -- | -- | 2.19848 | 3.12914 | 4.13177 | 2.93 | 6.10448 | 3.18932
[5 empty] | -- | -- | -- | -- | -- | -- | 2.20086 | 3.13331 | 4.13528 | 2.93391 | 6.10967 | 3.19357
[5 empty] | -- | -- | -- | -- | -- | -- | 2.20326 | 3.13747 | 4.13872 | 2.93781 | 6.11474 | 3.19782
[5 empty] | -- | -- | -- | -- | -- | -- | 2.20568 | 3.14164 | 4.14209 | 2.94172 | 6.11972 | 3.20208
[5 empty] | -- | -- | -- | -- | -- | -- | 2.20803 | 3.14581 | 4.14554 | 2.94562 | 6.12482 | 3.20632
[5 empty] | -- | -- | -- | -- | -- | -- | 2.2104 | 3.14998 | 4.14896 | 2.94953 | 6.12987 | 3.21058
[5 empty] | -- | -- | -- | -- | -- | -- | 2.21282 | 3.15414 | 4.15233 | 2.95343 | 6.13485 | 3.21483
[5 empty] | -- | -- | -- | -- | -- | -- | 2.21528 | 3.15831 | 4.15577 | 2.95734 | 6.13993 | 3.21908
[5 empty] | -- | -- | -- | -- | -- | -- | 2.2177 | 3.16248 | 4.15931 | 2.96124 | 6.14517 | 3.22333
[5 empty] | -- | -- | -- | -- | -- | -- | 2.22019 | 3.16664 | 4.16276 | 2.96515 | 6.15025 | 3.22758
[5 empty] | -- | -- | -- | -- | -- | -- | 2.22274 | 3.17081 | 4.16621 | 2.96905 | 6.15536 | 3.23183
[5 empty] | -- | -- | -- | -- | -- | -- | 2.22526 | 3.17498 | 4.16963 | 2.97296 | 6.16041 | 3.23608
[5 empty] | -- | -- | -- | -- | -- | -- | 2.22767 | 3.17915 | 4.17302 | 2.97686 | 6.16542 | 3.24033
[5 empty] | -- | -- | -- | -- | -- | -- | 2.2301 | 3.18331 | 4.17636 | 2.98077 | 6.17036 | 3.24458
[5 empty] | -- | -- | -- | -- | -- | -- | 2.23256 | 3.18748 | 4.17965 | 2.98467 | 6.17522 | 3.24883
[5 empty] | -- | -- | -- | -- | -- | -- | 2.23494 | 3.19165 | 4.18306 | 2.98858 | 6.18025 | 3.25309
[5 empty] | -- | -- | -- | -- | -- | -- | 2.2373 | 3.19581 | 4.18639 | 2.99248 | 6.18517 | 3.25734
[5 empty] | -- | -- | -- | -- | -- | -- | 2.23966 | 3.19998 | 4.18963 | 2.99639 | 6.18995 | 3.26159
[5 empty] | -- | -- | -- | -- | -- | -- | 2.24201 | 3.20415 | 4.19286 | 3.0003 | 6.19473 | 3.26584
[5 empty] | -- | -- | -- | -- | -- | -- | 2.2443 | 3.20832 | 4.19615 | 3.0042 | 6.19959 | 3.27009
[5 empty] | -- | -- | -- | -- | -- | -- | 2.24662 | 3.21248 | 4.19939 | 3.0081 | 6.20438 | 3.27434
[5 empty] | -- | -- | -- | -- | -- | -- | 2.249 | 3.21665 | 4.20253 | 3.01201 | 6.20901 | 3.27859
[5 empty] | -- | -- | -- | -- | -- | -- | 2.25134 | 3.22082 | 4.20577 | 3.01592 | 6.2138 | 3.28284
[5 empty] | -- | -- | -- | -- | -- | -- | 2.25366 | 3.22498 | 4.20912 | 3.01982 | 6.21875 | 3.28709
[5 empty] | -- | -- | -- | -- | -- | -- | 2.25597 | 3.22915 | 4.2124 | 3.02373 | 6.22361 | 3.29134
[5 empty] | -- | -- | -- | -- | -- | -- | 2.25829 | 3.23332 | 4.21578 | 3.02763 | 6.22859 | 3.2956
[5 empty] | -- | -- | -- | -- | -- | -- | 2.26064 | 3.23748 | 4.21922 | 3.03154 | 6.23368 | 3.29985
[5 empty] | -- | -- | -- | -- | -- | -- | 2.26302 | 3.24165 | 4.22267 | 3.03544 | 6.23878 | 3.3041
[5 empty] | -- | -- | -- | -- | -- | -- | 2.26548 | 3.24582 | 4.22608 | 3.03935 | 6.24382 | 3.30835
[5 empty] | -- | -- | -- | -- | -- | -- | 2.26792 | 3.24999 | 4.22958 | 3.04325 | 6.24898 | 3.3126
[5 empty] | -- | -- | -- | -- | -- | -- | 2.27028 | 3.25416 | 4.23322 | 3.04716 | 6.25435 | 3.31685
[5 empty] | -- | -- | -- | -- | -- | -- | 2.27267 | 3.25832 | 4.23677 | 3.05106 | 6.2596 | 3.3211
[5 empty] | -- | -- | -- | -- | -- | -- | 2.2751 | 3.26249 | 4.24036 | 3.05497 | 6.26491 | 3.32535
[5 empty] | -- | -- | -- | -- | -- | -- | 2.27752 | 3.26666 | 4.24384 | 3.05887 | 6.27005 | 3.3296
[5 empty] | -- | -- | -- | -- | -- | -- | 2.27994 | 3.27082 | 4.24736 | 3.06278 | 6.27525 | 3.33385
[5 empty] | -- | -- | -- | -- | -- | -- | 2.28236 | 3.27499 | 4.25088 | 3.06669 | 6.28046 | 3.33811
[5 empty] | -- | -- | -- | -- | -- | -- | 2.28479 | 3.27916 | 4.25431 | 3.07059 | 6.28552 | 3.34235
[5 empty] | -- | -- | -- | -- | -- | -- | 2.28716 | 3.28333 | 4.25782 | 3.07449 | 6.29071 | 3.34661
[5 empty] | -- | -- | -- | -- | -- | -- | 2.28947 | 3.28749 | 4.26131 | 3.0784 | 6.29586 | 3.35086
[5 empty] | -- | -- | -- | -- | -- | -- | 2.29183 | 3.29166 | 4.26468 | 3.08231 | 6.30084 | 3.35511
[5 empty] | -- | -- | -- | -- | -- | -- | 2.29416 | 3.29583 | 4.26816 | 3.08621 | 6.30598 | 3.35936
[5 empty] | -- | -- | -- | -- | -- | -- | 2.29641 | 3.29999 | 4.27169 | 3.09012 | 6.3112 | 3.36361
[5 empty] | -- | -- | -- | -- | -- | -- | 2.2987 | 3.30416 | 4.27523 | 3.09402 | 6.31642 | 3.36786
[5 empty] | -- | -- | -- | -- | -- | -- | 2.30098 | 3.30833 | 4.27877 | 3.09793 | 6.32166 | 3.37211
[5 empty] | -- | -- | -- | -- | -- | -- | 2.30321 | 3.31249 | 4.28237 | 3.10183 | 6.32697 | 3.37636
[5 empty] | -- | -- | -- | -- | -- | -- | 2.30546 | 3.31666 | 4.28596 | 3.10574 | 6.33228 | 3.38061
[5 empty] | -- | -- | -- | -- | -- | -- | 2.30777 | 3.32083 | 4.28948 | 3.10964 | 6.33749 | 3.38486
[5 empty] | -- | -- | -- | -- | -- | -- | 2.3101 | 3.32499 | 4.29295 | 3.11355 | 6.34261 | 3.38912
[5 empty] | -- | -- | -- | -- | -- | -- | 2.31241 | 3.32916 | 4.29647 | 3.11745 | 6.34781 | 3.39337
[5 empty] | -- | -- | -- | -- | -- | -- | 2.31475 | 3.33333 | 4.29996 | 3.12136 | 6.35296 | 3.39762
[5 empty] | -- | -- | -- | -- | -- | -- | 2.31715 | 3.3375 | 4.3034 | 3.12526 | 6.35805 | 3.40187
[5 empty] | -- | -- | -- | -- | -- | -- | 2.31955 | 3.34167 | 4.30685 | 3.12917 | 6.36314 | 3.40612
[5 empty] | -- | -- | -- | -- | -- | -- | 2.32191 | 3.34583 | 4.31034 | 3.13307 | 6.3683 | 3.41037
[5 empty] | -- | -- | -- | -- | -- | -- | 2.32427 | 3.35 | 4.31372 | 3.13698 | 6.3733 | 3.41462
[5 empty] | -- | -- | -- | -- | -- | -- | 2.32671 | 3.35417 | 4.31705 | 3.14089 | 6.37822 | 3.41887
[5 empty] | -- | -- | -- | -- | -- | -- | 2.32914 | 3.35833 | 4.32037 | 3.14479 | 6.38311 | 3.42312
[5 empty] | -- | -- | -- | -- | -- | -- | 2.33162 | 3.3625 | 4.3237 | 3.1487 | 6.38804 | 3.42737
[5 empty] | -- | -- | -- | -- | -- | -- | 2.33414 | 3.36667 | 4.32701 | 3.1526 | 6.39293 | 3.43163
[5 empty] | -- | -- | -- | -- | -- | -- | 2.33666 | 3.37084 | 4.33032 | 3.15651 | 6.39782 | 3.43588
[5 empty] | -- | -- | -- | -- | -- | -- | 2.33914 | 3.375 | 4.33375 | 3.16041 | 6.40289 | 3.44013
[5 empty] | -- | -- | -- | -- | -- | -- | 2.34156 | 3.37917 | 4.33713 | 3.16432 | 6.40788 | 3.44438
[5 empty] | -- | -- | -- | -- | -- | -- | 2.344 | 3.38334 | 4.34049 | 3.16822 | 6.41285 | 3.44863
[5 empty] | -- | -- | -- | -- | -- | -- | 2.34638 | 3.3875 | 4.34391 | 3.17213 | 6.4179 | 3.45288
[5 empty] | -- | -- | -- | -- | -- | -- | 2.34875 | 3.39167 | 4.3473 | 3.17603 | 6.42291 | 3.45713
[5 empty] | -- | -- | -- | -- | -- | -- | 2.35113 | 3.39584 | 4.3507 | 3.17994 | 6.42793 | 3.46138
[5 empty] | -- | -- | -- | -- | -- | -- | 2.35358 | 3.40001 | 4.3541 | 3.18384 | 6.43295 | 3.46563
[5 empty] | -- | -- | -- | -- | -- | -- | 2.35601 | 3.40417 | 4.35756 | 3.18775 | 6.43807 | 3.46988
[5 empty] | -- | -- | -- | -- | -- | -- | 2.35848 | 3.40834 | 4.36102 | 3.19165 | 6.44317 | 3.47413
[5 empty] | -- | -- | -- | -- | -- | -- | 2.36098 | 3.41251 | 4.36446 | 3.19556 | 6.44826 | 3.47838
[5 empty] | -- | -- | -- | -- | -- | -- | 2.36352 | 3.41668 | 4.36792 | 3.19946 | 6.45337 | 3.48264
[5 empty] | -- | -- | -- | -- | -- | -- | 2.36601 | 3.42084 | 4.37141 | 3.20337 | 6.45852 | 3.48689
[5 empty] | -- | -- | -- | -- | -- | -- | 2.36853 | 3.42501 | 4.37484 | 3.20728 | 6.46359 | 3.49114
[5 empty] | -- | -- | -- | -- | -- | -- | 2.37102 | 3.42917 | 4.37815 | 3.21118 | 6.46849 | 3.49539
[5 empty] | -- | -- | -- | -- | -- | -- | 2.37344 | 3.43334 | 4.38157 | 3.21509 | 6.47354 | 3.49964
[5 empty] | -- | -- | -- | -- | -- | -- | 2.37582 | 3.43751 | 4.38497 | 3.21899 | 6.47856 | 3.50389
[5 empty] | -- | -- | -- | -- | -- | -- | 2.37827 | 3.44168 | 4.38829 | 3.2229 | 6.48347 | 3.50814
[5 empty] | -- | -- | -- | -- | -- | -- | 2.38068 | 3.44585 | 4.39154 | 3.2268 | 6.48826 | 3.51239
[5 empty] | -- | -- | -- | -- | -- | -- | 2.38306 | 3.45001 | 4.39489 | 3.23071 | 6.49322 | 3.51664
[5 empty] | -- | -- | -- | -- | -- | -- | 2.38542 | 3.45418 | 4.39805 | 3.23461 | 6.49789 | 3.52089
[5 empty] | -- | -- | -- | -- | -- | -- | 2.38781 | 3.45835 | 4.40121 | 3.23852 | 6.50255 | 3.52515
[5 empty] | -- | -- | -- | -- | -- | -- | 2.39018 | 3.46251 | 4.4044 | 3.24242 | 6.50726 | 3.5294
[5 empty] | -- | -- | -- | -- | -- | -- | 2.39252 | 3.46668 | 4.40772 | 3.24633 | 6.51218 | 3.53365
[5 empty] | -- | -- | -- | -- | -- | -- | 2.39485 | 3.47085 | 4.41097 | 3.25023 | 6.51698 | 3.5379
[5 empty] | -- | -- | -- | -- | -- | -- | 2.39725 | 3.47502 | 4.41425 | 3.25414 | 6.52182 | 3.54215
[5 empty] | -- | -- | -- | -- | -- | -- | 2.39961 | 3.47918 | 4.41764 | 3.25804 | 6.52683 | 3.5464
[5 empty] | -- | -- | -- | -- | -- | -- | 2.40195 | 3.48335 | 4.42107 | 3.26195 | 6.5319 | 3.55065
[5 empty] | -- | -- | -- | -- | -- | -- | 2.40437 | 3.48752 | 4.42449 | 3.26585 | 6.53695 | 3.5549
[5 empty] | -- | -- | -- | -- | -- | -- | 2.40682 | 3.49168 | 4.42793 | 3.26976 | 6.54203 | 3.55915
[5 empty] | -- | -- | -- | -- | -- | -- | 2.40921 | 3.49585 | 4.43155 | 3.27367 | 6.54738 | 3.5634
[5 empty] | -- | -- | -- | -- | -- | -- | 2.41157 | 3.50002 | 4.43504 | 3.27757 | 6.55254 | 3.56766
[5 empty] | -- | -- | -- | -- | -- | -- | 2.41403 | 3.50419 | 4.43861 | 3.28148 | 6.55781 | 3.57191
[5 empty] | -- | -- | -- | -- | -- | -- | 2.41644 | 3.50835 | 4.44218 | 3.28538 | 6.56309 | 3.57616
[5 empty] | -- | -- | -- | -- | -- | -- | 2.41886 | 3.51252 | 4.44572 | 3.28929 | 6.56831 | 3.58041
[5 empty] | -- | -- | -- | -- | -- | -- | 2.42136 | 3.51669 | 4.44921 | 3.29319 | 6.57348 | 3.58466
[5 empty] | -- | -- | -- | -- | -- | -- | 2.42387 | 3.52085 | 4.45253 | 3.297 | 6.57838 | 3.5888
[5 empty] | -- | -- | -- | -- | -- | -- | 2.42632 | 3.52502 | 4.45589 | 3.30081 | 6.58334 | 3.59295
[5 empty] | -- | -- | -- | -- | -- | -- | 2.42868 | 3.52919 | 4.45936 | 3.30471 | 6.58847 | 3.5972
[5 empty] | -- | -- | -- | -- | -- | -- | 2.4311 | 3.53336 | 4.46273 | 3.30862 | 6.59345 | 3.60145
[5 empty] | -- | -- | -- | -- | -- | -- | 2.4335 | 3.53752 | 4.46613 | 3.31252 | 6.59847 | 3.6057
[5 empty] | -- | -- | -- | -- | -- | -- | 2.43584 | 3.54169 | 4.4696 | 3.31643 | 6.6036 | 3.60995
[5 empty] | -- | -- | -- | -- | -- | -- | 2.4382 | 3.54586 | 4.47305 | 3.32033 | 6.60869 | 3.6142
[5 empty] | -- | -- | -- | -- | -- | -- | 2.44057 | 3.55002 | 4.47651 | 3.32424 | 6.61382 | 3.61845
[5 empty] | -- | -- | -- | -- | -- | -- | 2.44287 | 3.55419 | 4.48004 | 3.32814 | 6.61902 | 3.62271
[5 empty] | -- | -- | -- | -- | -- | -- | 2.44512 | 3.55836 | 4.48365 | 3.33205 | 6.62436 | 3.62696
[5 empty] | -- | -- | -- | -- | -- | -- | 2.44742 | 3.56252 | 4.48722 | 3.33596 | 6.62963 | 3.63121
[5 empty] | -- | -- | -- | -- | -- | -- | 2.44977 | 3.56669 | 4.49079 | 3.33986 | 6.63491 | 3.63546
[5 empty] | -- | -- | -- | -- | -- | -- | 2.4521 | 3.57086 | 4.49437 | 3.34376 | 6.64019 | 3.63971
[5 empty] | -- | -- | -- | -- | -- | -- | 2.45443 | 3.57503 | 4.49784 | 3.34767 | 6.64532 | 3.64396
[5 empty] | -- | -- | -- | -- | -- | -- | 2.4568 | 3.57919 | 4.50123 | 3.35158 | 6.65033 | 3.64821
[5 empty] | -- | -- | -- | -- | -- | -- | 2.45922 | 3.58336 | 4.50467 | 3.35548 | 6.65542 | 3.65246
[5 empty] | -- | -- | -- | -- | -- | -- | 2.46164 | 3.58753 | 4.5081 | 3.35939 | 6.66047 | 3.65671
[5 empty] | -- | -- | -- | -- | -- | -- | 2.46409 | 3.5917 | 4.51147 | 3.36329 | 6.66545 | 3.66096
[5 empty] | -- | -- | -- | -- | -- | -- | 2.4666 | 3.59586 | 4.51476 | 3.3672 | 6.67032 | 3.66521
[5 empty] | -- | -- | -- | -- | -- | -- | 2.46908 | 3.60003 | 4.5181 | 3.3711 | 6.67525 | 3.66946
[5 empty] | -- | -- | -- | -- | -- | -- | 2.47162 | 3.6042 | 4.52146 | 3.37501 | 6.68022 | 3.67372
[5 empty] | -- | -- | -- | -- | -- | -- | 2.47418 | 3.60837 | 4.52475 | 3.37891 | 6.68508 | 3.67797
[5 empty] | -- | -- | -- | -- | -- | -- | 2.47676 | 3.61253 | 4.52802 | 3.38282 | 6.6899 | 3.68222
[5 empty] | -- | -- | -- | -- | -- | -- | 2.47923 | 3.6167 | 4.53137 | 3.38672 | 6.69486 | 3.68647
[5 empty] | -- | -- | -- | -- | -- | -- | 2.48167 | 3.62087 | 4.53466 | 3.39063 | 6.69972 | 3.69072
[5 empty] | -- | -- | -- | -- | -- | -- | 2.48419 | 3.62503 | 4.53801 | 3.39453 | 6.70467 | 3.69497
[5 empty] | -- | -- | -- | -- | -- | -- | 2.48667 | 3.6292 | 4.54139 | 3.39844 | 6.70966 | 3.69922
[5 empty] | -- | -- | -- | -- | -- | -- | 2.48911 | 3.63337 | 4.5448 | 3.40235 | 6.71471 | 3.70347
[5 empty] | -- | -- | -- | -- | -- | -- | 2.49158 | 3.63753 | 4.54826 | 3.40625 | 6.71981 | 3.70772
[5 empty] | -- | -- | -- | -- | -- | -- | 2.49411 | 3.6417 | 4.55166 | 3.41015 | 6.72483 | 3.71197
[5 empty] | -- | -- | -- | -- | -- | -- | 2.49656 | 3.64587 | 4.55516 | 3.41406 | 6.73001 | 3.71623
[5 empty] | -- | -- | -- | -- | -- | -- | 2.49905 | 3.65004 | 4.5586 | 3.41797 | 6.73509 | 3.72048
[5 empty] | -- | -- | -- | -- | -- | -- | 2.50161 | 3.6542 | 4.56195 | 3.42187 | 6.74005 | 3.72473
[5 empty] | -- | -- | -- | -- | -- | -- | 2.5042 | 3.65837 | 4.56535 | 3.42578 | 6.74507 | 3.72898
[5 empty] | -- | -- | -- | -- | -- | -- | 2.50677 | 3.66254 | 4.56878 | 3.42968 | 6.75013 | 3.73323
[5 empty] | -- | -- | -- | -- | -- | -- | 2.50932 | 3.66671 | 4.57216 | 3.43359 | 6.75512 | 3.73748
[5 empty] | -- | -- | -- | -- | -- | -- | 2.5119 | 3.67087 | 4.57547 | 3.43749 | 6.76002 | 3.74173
[5 empty] | -- | -- | -- | -- | -- | -- | 2.51439 | 3.67504 | 4.57888 | 3.4414 | 6.76506 | 3.74598
[5 empty] | -- | -- | -- | -- | -- | -- | 2.51682 | 3.6792 | 4.58232 | 3.4453 | 6.77014 | 3.75023
[5 empty] | -- | -- | -- | -- | -- | -- | 2.51926 | 3.68336 | 4.58568 | 3.44921 | 6.77509 | 3.75448
[5 empty] | -- | -- | -- | -- | -- | -- | 2.52171 | 3.68752 | 4.58901 | 3.45311 | 6.78002 | 3.75873
[5 empty] | -- | -- | -- | -- | -- | -- | 2.5241 | 3.69168 | 4.59233 | 3.45702 | 6.78493 | 3.76299
[5 empty] | -- | -- | -- | -- | -- | -- | 2.5265 | 3.69585 | 4.59559 | 3.46092 | 6.78975 | 3.76723
[5 empty] | -- | -- | -- | -- | -- | -- | 2.52894 | 3.70001 | 4.59881 | 3.46483 | 6.7945 | 3.77149
[5 empty] | -- | -- | -- | -- | -- | -- | 2.53133 | 3.70417 | 4.60199 | 3.46873 | 6.7992 | 3.77574
[5 empty] | -- | -- | -- | -- | -- | -- | 2.5337 | 3.70833 | 4.60521 | 3.47264 | 6.80395 | 3.77999
[5 empty] | -- | -- | -- | -- | -- | -- | 2.53606 | 3.71249 | 4.60836 | 3.47655 | 6.80861 | 3.78424
[5 empty] | -- | -- | -- | -- | -- | -- | 2.53845 | 3.71666 | 4.61156 | 3.48045 | 6.81333 | 3.78849
[5 empty] | -- | -- | -- | -- | -- | -- | 2.54081 | 3.72082 | 4.61483 | 3.48436 | 6.81817 | 3.79274
[5 empty] | -- | -- | -- | -- | -- | -- | 2.54314 | 3.72498 | 4.61811 | 3.48826 | 6.82301 | 3.79699
[5 empty] | -- | -- | -- | -- | -- | -- | 2.54555 | 3.72914 | 4.62142 | 3.49217 | 6.82791 | 3.80124
[5 empty] | -- | -- | -- | -- | -- | -- | 2.54802 | 3.7333 | 4.62474 | 3.49607 | 6.83281 | 3.80549
[5 empty] | -- | -- | -- | -- | -- | -- | 2.55042 | 3.73747 | 4.62821 | 3.49998 | 6.83793 | 3.80974
[5 empty] | -- | -- | -- | -- | -- | -- | 2.55285 | 3.74163 | 4.63167 | 3.50388 | 6.84305 | 3.814
[5 empty] | -- | -- | -- | -- | -- | -- | 2.55537 | 3.74579 | 4.63504 | 3.50779 | 6.84804 | 3.81825
[5 empty] | -- | -- | -- | -- | -- | -- | 2.55782 | 3.74995 | 4.63855 | 3.51169 | 6.85321 | 3.8225
[5 empty] | -- | -- | -- | -- | -- | -- | 2.56027 | 3.75411 | 4.64205 | 3.5156 | 6.85838 | 3.82675
[5 empty] | -- | -- | -- | -- | -- | -- | 2.56272 | 3.75828 | 4.64558 | 3.5195 | 6.8636 | 3.831
[5 empty] | -- | -- | -- | -- | -- | -- | 2.56527 | 3.76244 | 4.64908 | 3.52341 | 6.86877 | 3.83525
[5 empty] | -- | -- | -- | -- | -- | -- | 2.56775 | 3.7666 | 4.65264 | 3.52732 | 6.87403 | 3.8395
[5 empty] | -- | -- | -- | -- | -- | -- | 2.57017 | 3.77076 | 4.65611 | 3.53122 | 6.87916 | 3.84375
[5 empty] | -- | -- | -- | -- | -- | -- | 2.57266 | 3.77493 | 4.65948 | 3.53512 | 6.88414 | 3.848
[5 empty] | -- | -- | -- | -- | -- | -- | 2.57505 | 3.77909 | 4.6629 | 3.53903 | 6.88919 | 3.85225
[5 empty] | -- | -- | -- | -- | -- | -- | 2.57742 | 3.78325 | 4.66633 | 3.54294 | 6.89426 | 3.85651
[5 empty] | -- | -- | -- | -- | -- | -- | 2.57976 | 3.78741 | 4.66968 | 3.54684 | 6.8992 | 3.86076
[5 empty] | -- | -- | -- | -- | -- | -- | 2.58211 | 3.79157 | 4.67304 | 3.55075 | 6.90417 | 3.86501
[5 empty] | -- | -- | -- | -- | -- | -- | 2.58443 | 3.79574 | 4.67647 | 3.55465 | 6.90925 | 3.86926
[5 empty] | -- | -- | -- | -- | -- | -- | 2.58671 | 3.7999 | 4.67998 | 3.55856 | 6.91443 | 3.87351
[5 empty] | -- | -- | -- | -- | -- | -- | 2.589 | 3.80406 | 4.68342 | 3.56246 | 6.91951 | 3.87776
[5 empty] | -- | -- | -- | -- | -- | -- | 2.59132 | 3.80822 | 4.68695 | 3.56637 | 6.92472 | 3.88201
[5 empty] | -- | -- | -- | -- | -- | -- | 2.5936 | 3.81238 | 4.69057 | 3.57027 | 6.93007 | 3.88626
[5 empty] | -- | -- | -- | -- | -- | -- | 2.59593 | 3.81655 | 4.69415 | 3.57418 | 6.93536 | 3.89051
[5 empty] | -- | -- | -- | -- | -- | -- | 2.59825 | 3.82071 | 4.69758 | 3.57808 | 6.94043 | 3.89476
[5 empty] | -- | -- | -- | -- | -- | -- | 2.60063 | 3.82487 | 4.70104 | 3.58199 | 6.94554 | 3.89902
[5 empty] | -- | -- | -- | -- | -- | -- | 2.603 | 3.82903 | 4.70453 | 3.58589 | 6.9507 | 3.90327
[5 empty] | -- | -- | -- | -- | -- | -- | 2.60538 | 3.83319 | 4.70791 | 3.5898 | 6.95569 | 3.90752
[5 empty] | -- | -- | -- | -- | -- | -- | 2.6078 | 3.83736 | 4.71126 | 3.5937 | 6.96064 | 3.91177
[5 empty] | -- | -- | -- | -- | -- | -- | 2.61026 | 3.84152 | 4.71461 | 3.59761 | 6.96559 | 3.91602
[5 empty] | -- | -- | -- | -- | -- | -- | 2.61274 | 3.84568 | 4.71795 | 3.60151 | 6.97052 | 3.92027
[5 empty] | -- | -- | -- | -- | -- | -- | 2.61528 | 3.84984 | 4.72121 | 3.60542 | 6.97533 | 3.92452
[5 empty] | -- | -- | -- | -- | -- | -- | 2.61785 | 3.854 | 4.72451 | 3.60933 | 6.98021 | 3.92877
[5 empty] | -- | -- | -- | -- | -- | -- | 2.62037 | 3.85817 | 4.72788 | 3.61323 | 6.98519 | 3.93302
[5 empty] | -- | -- | -- | -- | -- | -- | 2.62287 | 3.86233 | 4.7312 | 3.61713 | 6.9901 | 3.93727
[5 empty] | -- | -- | -- | -- | -- | -- | 2.62541 | 3.86649 | 4.7345 | 3.62104 | 6.99498 | 3.94152
[5 empty] | -- | -- | -- | -- | -- | -- | 2.62787 | 3.87065 | 4.73779 | 3.62495 | 6.99984 | 3.94577
[5 empty] | -- | -- | -- | -- | -- | -- | 2.63034 | 3.87481 | 4.74109 | 3.62885 | 7.0047 | 3.95003
[5 empty] | -- | -- | -- | -- | -- | -- | 2.63278 | 3.87898 | 4.74443 | 3.63276 | 7.00964 | 3.95428
[5 empty] | -- | -- | -- | -- | -- | -- | 2.63528 | 3.88314 | 4.74781 | 3.63666 | 7.01464 | 3.95853
[5 empty] | -- | -- | -- | -- | -- | -- | 2.63773 | 3.8873 | 4.75129 | 3.64057 | 7.01979 | 3.96278
[5 empty] | -- | -- | -- | -- | -- | -- | 2.64014 | 3.89146 | 4.75476 | 3.64447 | 7.02491 | 3.96703
[5 empty] | -- | -- | -- | -- | -- | -- | 2.64266 | 3.89562 | 4.75811 | 3.64838 | 7.02986 | 3.97128
[5 empty] | -- | -- | -- | -- | -- | -- | 2.64522 | 3.89979 | 4.76151 | 3.65228 | 7.03488 | 3.97553
[5 empty] | -- | -- | -- | -- | -- | -- | 2.64772 | 3.90395 | 4.76497 | 3.65619 | 7.04 | 3.97978
[5 empty] | -- | -- | -- | -- | -- | -- | 2.65026 | 3.90811 | 4.76841 | 3.66009 | 7.04508 | 3.98403
[5 empty] | -- | -- | -- | -- | -- | -- | 2.65284 | 3.91227 | 4.77184 | 3.664 | 7.05014 | 3.98828
[5 empty] | -- | -- | -- | -- | -- | -- | 2.65541 | 3.91643 | 4.77529 | 3.6679 | 7.05524 | 3.99254
[5 empty] | -- | -- | -- | -- | -- | -- | 2.65793 | 3.9206 | 4.77874 | 3.67181 | 7.06033 | 3.99679
[5 empty] | -- | -- | -- | -- | -- | -- | 2.66042 | 3.92476 | 4.7821 | 3.67572 | 7.0653 | 4.00104
[5 empty] | -- | -- | -- | -- | -- | -- | 2.6629 | 3.92892 | 4.78539 | 3.67962 | 7.07016 | 4.00529
[5 empty] | -- | -- | -- | -- | -- | -- | 2.66533 | 3.93308 | 4.78873 | 3.68352 | 7.0751 | 4.00954
[5 empty] | -- | -- | -- | -- | -- | -- | 2.66774 | 3.93724 | 4.79205 | 3.68743 | 7.08 | 4.01379
[5 empty] | -- | -- | -- | -- | -- | -- | 2.6702 | 3.94141 | 4.79525 | 3.69134 | 7.08472 | 4.01804
[5 empty] | -- | -- | -- | -- | -- | -- | 2.67262 | 3.94557 | 4.7985 | 3.69524 | 7.08953 | 4.02229
[5 empty] | -- | -- | -- | -- | -- | -- | 2.67497 | 3.94973 | 4.80174 | 3.69915 | 7.09431 | 4.02654
[5 empty] | -- | -- | -- | -- | -- | -- | 2.67734 | 3.95389 | 4.8049 | 3.70305 | 7.09899 | 4.03079
[5 empty] | -- | -- | -- | -- | -- | -- | 2.67972 | 3.95805 | 4.8081 | 3.70696 | 7.10372 | 4.03505
[5 empty] | -- | -- | -- | -- | -- | -- | 2.68213 | 3.96222 | 4.81139 | 3.71086 | 7.10857 | 4.03929
[5 empty] | -- | -- | -- | -- | -- | -- | 2.68452 | 3.96638 | 4.81469 | 3.71477 | 7.11346 | 4.04355
[5 empty] | -- | -- | -- | -- | -- | -- | 2.68694 | 3.97054 | 4.81797 | 3.71867 | 7.1183 | 4.0478
[5 empty] | -- | -- | -- | -- | -- | -- | 2.68942 | 3.9747 | 4.8213 | 3.72258 | 7.12322 | 4.05205
[5 empty] | -- | -- | -- | -- | -- | -- | 2.69187 | 3.97886 | 4.82471 | 3.72648 | 7.12825 | 4.0563
[5 empty] | -- | -- | -- | -- | -- | -- | 2.69433 | 3.98303 | 4.82812 | 3.73039 | 7.13329 | 4.06055
[5 empty] | -- | -- | -- | -- | -- | -- | 2.69685 | 3.98719 | 4.83148 | 3.73429 | 7.13825 | 4.0648
[5 empty] | -- | -- | -- | -- | -- | -- | 2.69935 | 3.99135 | 4.83483 | 3.7382 | 7.1432 | 4.06905
[5 empty] | -- | -- | -- | -- | -- | -- | 2.70182 | 3.99551 | 4.8383 | 3.74211 | 7.14833 | 4.0733
[5 empty] | -- | -- | -- | -- | -- | -- | 2.7043 | 3.99967 | 4.84175 | 3.74601 | 7.15343 | 4.07755
[5 empty] | -- | -- | -- | -- | -- | -- | 2.70682 | 4.00384 | 4.84526 | 3.74991 | 7.15862 | 4.0818
[5 empty] | -- | -- | -- | -- | -- | -- | 2.70928 | 4.008 | 4.84884 | 3.75382 | 7.16391 | 4.08606
[5 empty] | -- | -- | -- | -- | -- | -- | 2.7117 | 4.01216 | 4.85243 | 3.75773 | 7.16922 | 4.09031
[5 empty] | -- | -- | -- | -- | -- | -- | 2.71413 | 4.01632 | 4.85595 | 3.76163 | 7.17441 | 4.09456
[5 empty] | -- | -- | -- | -- | -- | -- | 2.71658 | 4.02048 | 4.8594 | 3.76554 | 7.1795 | 4.09881
[5 empty] | -- | -- | -- | -- | -- | -- | 2.71901 | 4.02465 | 4.86286 | 3.76944 | 7.18462 | 4.10306
[5 empty] | -- | -- | -- | -- | -- | -- | 2.72139 | 4.02881 | 4.86623 | 3.77335 | 7.1896 | 4.10731
[5 empty] | -- | -- | -- | -- | -- | -- | 2.7238 | 4.03297 | 4.86961 | 3.77725 | 7.19459 | 4.11156
[5 empty] | -- | -- | -- | -- | -- | -- | 2.72618 | 4.03713 | 4.87298 | 3.78116 | 7.19958 | 4.11581
[5 empty] | -- | -- | -- | -- | -- | -- | 2.72852 | 4.04129 | 4.87647 | 3.78506 | 7.20473 | 4.12006
[5 empty] | -- | -- | -- | -- | -- | -- | 2.73084 | 4.04546 | 4.87992 | 3.78897 | 7.20983 | 4.12431
[5 empty] | -- | -- | -- | -- | -- | -- | 2.73316 | 4.04962 | 4.88343 | 3.79287 | 7.21501 | 4.12857
[5 empty] | -- | -- | -- | -- | -- | -- | 2.73546 | 4.05378 | 4.88698 | 3.79678 | 7.22025 | 4.13282
[5 empty] | -- | -- | -- | -- | -- | -- | 2.7378 | 4.05794 | 4.8906 | 3.80069 | 7.2256 | 4.13707
[5 empty] | -- | -- | -- | -- | -- | -- | 2.74016 | 4.0621 | 4.89413 | 3.80459 | 7.23082 | 4.14132
[5 empty] | -- | -- | -- | -- | -- | -- | 2.74258 | 4.06627 | 4.89771 | 3.80849 | 7.2361 | 4.14557
[5 empty] | -- | -- | -- | -- | -- | -- | 2.74493 | 4.07043 | 4.90124 | 3.8124 | 7.24133 | 4.14982
[5 empty] | -- | -- | -- | -- | -- | -- | 2.74738 | 4.07459 | 4.90468 | 3.81631 | 7.24641 | 4.15407
[5 empty] | -- | -- | -- | -- | -- | -- | 2.74983 | 4.07875 | 4.90807 | 3.82021 | 7.25141 | 4.15832
[5 empty] | -- | -- | -- | -- | -- | -- | 2.7523 | 4.08292 | 4.91155 | 3.82412 | 7.25656 | 4.16257
[5 empty] | -- | -- | -- | -- | -- | -- | 2.75475 | 4.08708 | 4.91498 | 3.82802 | 7.26162 | 4.16682
[5 empty] | -- | -- | -- | -- | -- | -- | 2.75728 | 4.09124 | 4.91835 | 3.83193 | 7.26661 | 4.17108
[5 empty] | -- | -- | -- | -- | -- | -- | 2.75988 | 4.0954 | 4.92171 | 3.83583 | 7.27156 | 4.17532
[5 empty] | -- | -- | -- | -- | -- | -- | 2.76244 | 4.09957 | 4.9251 | 3.83974 | 7.27658 | 4.17958
[5 empty] | -- | -- | -- | -- | -- | -- | 2.76495 | 4.10372 | 4.92847 | 3.84364 | 7.28155 | 4.18383
[5 empty] | -- | -- | -- | -- | -- | -- | 2.76748 | 4.10789 | 4.9318 | 3.84755 | 7.28647 | 4.18808
[5 empty] | -- | -- | -- | -- | -- | -- | 2.76997 | 4.11205 | 4.9351 | 3.85145 | 7.29135 | 4.19233
[5 empty] | -- | -- | -- | -- | -- | -- | 2.77243 | 4.11621 | 4.93851 | 3.85536 | 7.29639 | 4.19658
[5 empty] | -- | -- | -- | -- | -- | -- | 2.77486 | 4.12037 | 4.94186 | 3.85926 | 7.30134 | 4.20083
[5 empty] | -- | -- | -- | -- | -- | -- | 2.77737 | 4.12453 | 4.94519 | 3.86317 | 7.30626 | 4.20508
[5 empty] | -- | -- | -- | -- | -- | -- | 2.77984 | 4.1287 | 4.94863 | 3.86707 | 7.31134 | 4.20933
[5 empty] | -- | -- | -- | -- | -- | -- | 2.78232 | 4.13286 | 4.95211 | 3.87098 | 7.31648 | 4.21358
[5 empty] | -- | -- | -- | -- | -- | -- | 2.78484 | 4.13702 | 4.9555 | 3.87488 | 7.3215 | 4.21783
[5 empty] | -- | -- | -- | -- | -- | -- | 2.7874 | 4.14119 | 4.95886 | 3.87879 | 7.32646 | 4.22209
[5 empty] | -- | -- | -- | -- | -- | -- | 2.78994 | 4.14535 | 4.96235 | 3.8827 | 7.33161 | 4.22634
[5 empty] | -- | -- | -- | -- | -- | -- | 2.79249 | 4.14951 | 4.96578 | 3.8866 | 7.33669 | 4.23059
[5 empty] | -- | -- | -- | -- | -- | -- | 2.79508 | 4.15367 | 4.96922 | 3.89051 | 7.34176 | 4.23484
[5 empty] | -- | -- | -- | -- | -- | -- | 2.7976 | 4.15783 | 4.97277 | 3.89441 | 7.347 | 4.23909
[5 empty] | -- | -- | -- | -- | -- | -- | 2.80011 | 4.162 | 4.97634 | 3.89832 | 7.35228 | 4.24334
[5 empty] | -- | -- | -- | -- | -- | -- | 2.80264 | 4.16616 | 4.97982 | 3.90222 | 7.35742 | 4.24759
[5 empty] | -- | -- | -- | -- | -- | -- | 2.80517 | 4.17032 | 4.98316 | 3.90613 | 7.36236 | 4.25184
[5 empty] | -- | -- | -- | -- | -- | -- | 2.80765 | 4.17448 | 4.9866 | 3.91003 | 7.36744 | 4.25609
[5 empty] | -- | -- | -- | -- | -- | -- | 2.81007 | 4.17864 | 4.99001 | 3.91394 | 7.37248 | 4.26034
[5 empty] | -- | -- | -- | -- | -- | -- | 2.81252 | 4.18281 | 4.99335 | 3.91784 | 7.37741 | 4.2646
[5 empty] | -- | -- | -- | -- | -- | -- | 2.81497 | 4.18697 | 4.99669 | 3.92175 | 7.38235 | 4.26885
[5 empty] | -- | -- | -- | -- | -- | -- | 2.81736 | 4.19113 | 5.00006 | 3.92565 | 7.38732 | 4.2731
[5 empty] | -- | -- | -- | -- | -- | -- | 2.81977 | 4.19529 | 5.00333 | 3.92956 | 7.39216 | 4.27735
[5 empty] | -- | -- | -- | -- | -- | -- | 2.82216 | 4.19945 | 5.00652 | 3.93346 | 7.39687 | 4.2816
[5 empty] | -- | -- | -- | -- | -- | -- | 2.82456 | 4.20362 | 5.0098 | 3.93737 | 7.40172 | 4.28585
[5 empty] | -- | -- | -- | -- | -- | -- | 2.82694 | 4.20778 | 5.01313 | 3.94127 | 7.40664 | 4.2901
[5 empty] | -- | -- | -- | -- | -- | -- | 2.82941 | 4.21194 | 5.01644 | 3.94518 | 7.41152 | 4.29435
[5 empty] | -- | -- | -- | -- | -- | -- | 2.83192 | 4.2161 | 5.01976 | 3.94909 | 7.41643 | 4.2986
[5 empty] | -- | -- | -- | -- | -- | -- | 2.83438 | 4.22026 | 5.02313 | 3.95299 | 7.42141 | 4.30285
[5 empty] | -- | -- | -- | -- | -- | -- | 2.83686 | 4.22443 | 5.02656 | 3.9569 | 7.42648 | 4.30711
[5 empty] | -- | -- | -- | -- | -- | -- | 2.83937 | 4.22859 | 5.02999 | 3.9608 | 7.43155 | 4.31135
[5 empty] | -- | -- | -- | -- | -- | -- | 2.8419 | 4.23275 | 5.03348 | 3.96471 | 7.4367 | 4.31561
[5 empty] | -- | -- | -- | -- | -- | -- | 2.84436 | 4.23691 | 5.03704 | 3.96861 | 7.44196 | 4.31986
[5 empty] | -- | -- | -- | -- | -- | -- | 2.84688 | 4.24107 | 5.04057 | 3.97252 | 7.44718 | 4.32411
[5 empty] | -- | -- | -- | -- | -- | -- | 2.84944 | 4.24524 | 5.04417 | 3.97642 | 7.4525 | 4.32836
[5 empty] | -- | -- | -- | -- | -- | -- | 2.852 | 4.2494 | 5.04782 | 3.98033 | 7.45789 | 4.33261
[5 empty] | -- | -- | -- | -- | -- | -- | 2.8545 | 4.25356 | 5.05147 | 3.98423 | 7.46329 | 4.33686
[5 empty] | -- | -- | -- | -- | -- | -- | 2.85698 | 4.25772 | 5.05499 | 3.98814 | 7.46848 | 4.34111
[5 empty] | -- | -- | -- | -- | -- | -- | 2.85945 | 4.26189 | 5.05845 | 3.99204 | 7.4736 | 4.34536
[5 empty] | -- | -- | -- | -- | -- | -- | 2.86186 | 4.26605 | 5.06204 | 3.99595 | 7.4789 | 4.34961
[5 empty] | -- | -- | -- | -- | -- | -- | 2.86426 | 4.27021 | 5.06556 | 3.99985 | 7.48409 | 4.35386
[5 empty] | -- | -- | -- | -- | -- | -- | 2.86663 | 4.27437 | 5.06903 | 4.00376 | 7.48922 | 4.35812
[5 empty] | -- | -- | -- | -- | -- | -- | 2.86897 | 4.27853 | 5.07254 | 4.00766 | 7.4944 | 4.36237
[5 empty] | -- | -- | -- | -- | -- | -- | 2.87129 | 4.28269 | 5.07613 | 4.01157 | 7.49971 | 4.36662
[5 empty] | -- | -- | -- | -- | -- | -- | 2.87359 | 4.28686 | 5.07962 | 4.01548 | 7.50487 | 4.37087
[5 empty] | -- | -- | -- | -- | -- | -- | 2.87593 | 4.29102 | 5.08315 | 4.01938 | 7.51009 | 4.37512
[5 empty] | -- | -- | -- | -- | -- | -- | 2.87824 | 4.29518 | 5.08679 | 4.02328 | 7.51546 | 4.37937
[5 empty] | -- | -- | -- | -- | -- | -- | 2.88057 | 4.29934 | 5.09047 | 4.02719 | 7.5209 | 4.38362
[5 empty] | -- | -- | -- | -- | -- | -- | 2.88295 | 4.30351 | 5.09412 | 4.0311 | 7.52629 | 4.38787
[5 empty] | -- | -- | -- | -- | -- | -- | 2.88541 | 4.30767 | 5.09774 | 4.035 | 7.53164 | 4.39212
[5 empty] | -- | -- | -- | -- | -- | -- | 2.8878 | 4.31183 | 5.10141 | 4.03891 | 7.53706 | 4.39637
[5 empty] | -- | -- | -- | -- | -- | -- | 2.89025 | 4.31599 | 5.10495 | 4.04281 | 7.54229 | 4.40062
[5 empty] | -- | -- | -- | -- | -- | -- | 2.89274 | 4.32015 | 5.10839 | 4.04671 | 7.54738 | 4.40487
[5 empty] | -- | -- | -- | -- | -- | -- | 2.89525 | 4.32432 | 5.11186 | 4.05061 | 7.55251 | 4.40911
[5 empty] | -- | -- | -- | -- | -- | -- | 2.89775 | 4.32848 | 5.11535 | 4.05451 | 7.55766 | 4.41336
[5 empty] | -- | -- | -- | -- | -- | -- | 2.90029 | 4.33264 | 5.11874 | 4.05841 | 7.56268 | 4.4176
[5 empty] | -- | -- | -- | -- | -- | -- | 2.90291 | 4.3368 | 5.12215 | 4.06231 | 7.56771 | 4.42185
[5 empty] | -- | -- | -- | -- | -- | -- | 2.9055 | 4.34096 | 5.12562 | 4.06621 | 7.57284 | 4.42609
[5 empty] | -- | -- | -- | -- | -- | -- | 2.90804 | 4.34513 | 5.12901 | 4.07011 | 7.57785 | 4.43034
[5 empty] | -- | -- | -- | -- | -- | -- | 2.91062 | 4.34929 | 5.13238 | 4.07401 | 7.58282 | 4.43459
[5 empty] | -- | -- | -- | -- | -- | -- | 2.91319 | 4.35345 | 5.13574 | 4.07791 | 7.58778 | 4.43883
[5 empty] | -- | -- | -- | -- | -- | -- | 2.91568 | 4.35761 | 5.13912 | 4.08181 | 7.59279 | 4.44308
[5 empty] | -- | -- | -- | -- | -- | -- | 2.91817 | 4.36177 | 5.14248 | 4.08571 | 7.59774 | 4.44732
[5 empty] | -- | -- | -- | -- | -- | -- | 2.92068 | 4.36594 | 5.14579 | 4.08961 | 7.60263 | 4.45157
[5 empty] | -- | -- | -- | -- | -- | -- | 2.92319 | 4.3701 | 5.14921 | 4.09351 | 7.60769 | 4.45582
[5 empty] | -- | -- | -- | -- | -- | -- | 2.92567 | 4.37426 | 5.15272 | 4.09741 | 7.61287 | 4.46006
[5 empty] | -- | -- | -- | -- | -- | -- | 2.92821 | 4.37842 | 5.15613 | 4.10132 | 7.61792 | 4.46431
[5 empty] | -- | -- | -- | -- | -- | -- | 2.9308 | 4.38258 | 5.15958 | 4.10522 | 7.62301 | 4.46855
[5 empty] | -- | -- | -- | -- | -- | -- | 2.93336 | 4.38675 | 5.16316 | 4.10912 | 7.6283 | 4.4728
[5 empty] | -- | -- | -- | -- | -- | -- | 2.93593 | 4.39091 | 5.16665 | 4.11302 | 7.63346 | 4.47704
[5 empty] | -- | -- | -- | -- | -- | -- | 2.93857 | 4.39507 | 5.17013 | 4.11692 | 7.63859 | 4.48129
[5 empty] | -- | -- | -- | -- | -- | -- | 2.94115 | 4.39923 | 5.17361 | 4.12082 | 7.64374 | 4.48553
[5 empty] | -- | -- | -- | -- | -- | -- | -- | -- | 5.17723 | 4.12472 | 7.64908 | 4.48978
[5 empty] | -- | -- | -- | -- | -- | -- | -- | -- | 5.18076 | 4.12862 | 7.6543 | 4.49403
[5 empty] | -- | -- | -- | -- | -- | -- | -- | -- | 5.1842 | 4.13252 | 7.65938 | 4.49827
[5 empty] | -- | -- | -- | -- | -- | -- | -- | -- | 5.18773 | 4.13642 | 7.66459 | 4.50252
[5 empty] | -- | -- | -- | -- | -- | -- | -- | -- | 5.19113 | 4.14032 | 7.66962 | 4.50676
[5 empty] | -- | -- | -- | -- | -- | -- | -- | -- | 5.19449 | 4.14422 | 7.67458 | 4.51101
[5 empty] | -- | -- | -- | -- | -- | -- | -- | -- | 5.19782 | 4.14812 | 7.6795 | 4.51525
[5 empty] | -- | -- | -- | -- | -- | -- | -- | -- | 5.20116 | 4.15202 | 7.68444 | 4.5195
[5 empty] | -- | -- | -- | -- | -- | -- | -- | -- | 5.20446 | 4.15592 | 7.68931 | 4.52375
[5 empty] | -- | -- | -- | -- | -- | -- | -- | -- | 5.2077 | 4.15982 | 7.6941 | 4.52799
[5 empty] | -- | -- | -- | -- | -- | -- | -- | -- | 5.21095 | 4.16372 | 7.6989 | 4.53224
[5 empty] | -- | -- | -- | -- | -- | -- | -- | -- | 5.21425 | 4.16762 | 7.70378 | 4.53648
[5 empty] | -- | -- | -- | -- | -- | -- | -- | -- | 5.21749 | 4.17152 | 7.70857 | 4.54073
[5 empty] | -- | -- | -- | -- | -- | -- | -- | -- | 5.22079 | 4.17542 | 7.71344 | 4.54497
[5 empty] | -- | -- | -- | -- | -- | -- | -- | -- | 5.22409 | 4.17933 | 7.71832 | 4.54922
[5 empty] | -- | -- | -- | -- | -- | -- | -- | -- | 5.22747 | 4.18322 | 7.72331 | 4.55346
[5 empty] | -- | -- | -- | -- | -- | -- | -- | -- | 5.23083 | 4.18713 | 7.72828 | 4.55771
[5 empty] | -- | -- | -- | -- | -- | -- | -- | -- | 5.23421 | 4.19103 | 7.73328 | 4.56196
[5 empty] | -- | -- | -- | -- | -- | -- | -- | -- | 5.23766 | 4.19493 | 7.73836 | 4.5662
[5 empty] | -- | -- | -- | -- | -- | -- | -- | -- | 5.24116 | 4.19883 | 7.74354 | 4.57045
[5 empty] | -- | -- | -- | -- | -- | -- | -- | -- | 5.24468 | 4.20273 | 7.74874 | 4.57469
[5 empty] | -- | -- | -- | -- | -- | -- | -- | -- | 5.24829 | 4.20663 | 7.75407 | 4.57894
[5 empty] | -- | -- | -- | -- | -- | -- | -- | -- | 5.25193 | 4.21053 | 7.75946 | 4.58318
[5 empty] | -- | -- | -- | -- | -- | -- | -- | -- | 5.25552 | 4.21443 | 7.76475 | 4.58743
[5 empty] | -- | -- | -- | -- | -- | -- | -- | -- | 5.25907 | 4.21833 | 7.77 | 4.59168
[5 empty] | -- | -- | -- | -- | -- | -- | -- | -- | 5.26268 | 4.22223 | 7.77533 | 4.59592
[5 empty] | -- | -- | -- | -- | -- | -- | -- | -- | 5.26618 | 4.22613 | 7.7805 | 4.60017
[5 empty] | -- | -- | -- | -- | -- | -- | -- | -- | 5.26968 | 4.23003 | 7.78567 | 4.60441
[5 empty] | -- | -- | -- | -- | -- | -- | -- | -- | 5.27315 | 4.23393 | 7.79081 | 4.60866
[5 empty] | -- | -- | -- | -- | -- | -- | -- | -- | 5.2767 | 4.23783 | 7.79605 | 4.6129
[5 empty] | -- | -- | -- | -- | -- | -- | -- | -- | 5.28018 | 4.24173 | 7.80119 | 4.61715
[5 empty] | -- | -- | -- | -- | -- | -- | -- | -- | 5.2836 | 4.24563 | 7.80624 | 4.6214
[5 empty] | -- | -- | -- | -- | -- | -- | -- | -- | 5.28718 | 4.24953 | 7.81153 | 4.62564
[5 empty] | -- | -- | -- | -- | -- | -- | -- | -- | 5.29083 | 4.25343 | 7.81692 | 4.62989
[5 empty] | -- | -- | -- | -- | -- | -- | -- | -- | 5.29437 | 4.25733 | 7.82215 | 4.63413
[5 empty] | -- | -- | -- | -- | -- | -- | -- | -- | 5.29799 | 4.26123 | 7.8275 | 4.63838
[5 empty] | -- | -- | -- | -- | -- | -- | -- | -- | 5.30166 | 4.26514 | 7.83292 | 4.64263
[5 empty] | -- | -- | -- | -- | -- | -- | -- | -- | 5.3053 | 4.26904 | 7.83831 | 4.64687
[5 empty] | -- | -- | -- | -- | -- | -- | -- | -- | 5.30888 | 4.27293 | 7.84359 | 4.65111
[5 empty] | -- | -- | -- | -- | -- | -- | -- | -- | 5.31242 | 4.27684 | 7.84883 | 4.65536
[5 empty] | -- | -- | -- | -- | -- | -- | -- | -- | 5.31594 | 4.28074 | 7.85403 | 4.65961
[5 empty] | -- | -- | -- | -- | -- | -- | -- | -- | 5.3194 | 4.28464 | 7.85913 | 4.66385
[5 empty] | -- | -- | -- | -- | -- | -- | -- | -- | 5.32283 | 4.28854 | 7.86419 | 4.6681
[5 empty] | -- | -- | -- | -- | -- | -- | -- | -- | 5.32632 | 4.29244 | 7.86936 | 4.67235
[5 empty] | -- | -- | -- | -- | -- | -- | -- | -- | 5.32976 | 4.29634 | 7.87444 | 4.67659
[5 empty] | -- | -- | -- | -- | -- | -- | -- | -- | 5.33309 | 4.30024 | 7.87936 | 4.68084
[5 empty] | -- | -- | -- | -- | -- | -- | -- | -- | 5.33646 | 4.30414 | 7.88435 | 4.68508
[5 empty] | -- | -- | -- | -- | -- | -- | -- | -- | 5.33984 | 4.30804 | 7.88933 | 4.68933
[5 empty] | -- | -- | -- | -- | -- | -- | -- | -- | 5.34327 | 4.31194 | 7.8944 | 4.69357
[5 empty] | -- | -- | -- | -- | -- | -- | -- | -- | 5.34666 | 4.31584 | 7.89941 | 4.69782
[5 empty] | -- | -- | -- | -- | -- | -- | -- | -- | 5.3501 | 4.31974 | 7.90449 | 4.70206
[5 empty] | -- | -- | -- | -- | -- | -- | -- | -- | 5.35362 | 4.32364 | 7.90969 | 4.70631
[5 empty] | -- | -- | -- | -- | -- | -- | -- | -- | 5.3571 | 4.32754 | 7.91483 | 4.71056
[5 empty] | -- | -- | -- | -- | -- | -- | -- | -- | 5.36059 | 4.33144 | 7.92 | 4.7148
[5 empty] | -- | -- | -- | -- | -- | -- | -- | -- | 5.36418 | 4.33534 | 7.92529 | 4.71905
[5 empty] | -- | -- | -- | -- | -- | -- | -- | -- | 5.36773 | 4.33924 | 7.93054 | 4.72329
[5 empty] | -- | -- | -- | -- | -- | -- | -- | -- | 5.37123 | 4.34314 | 7.93572 | 4.72754
[5 empty] | -- | -- | -- | -- | -- | -- | -- | -- | 5.37476 | 4.34704 | 7.94092 | 4.73178
[5 empty] | -- | -- | -- | -- | -- | -- | -- | -- | 5.37835 | 4.35095 | 7.94623 | 4.73603
[5 empty] | -- | -- | -- | -- | -- | -- | -- | -- | 5.38184 | 4.35484 | 7.95138 | 4.74027
[5 empty] | -- | -- | -- | -- | -- | -- | -- | -- | 5.38528 | 4.35875 | 7.95647 | 4.74452
[5 empty] | -- | -- | -- | -- | -- | -- | -- | -- | 5.38873 | 4.36265 | 7.96157 | 4.74877
[5 empty] | -- | -- | -- | -- | -- | -- | -- | -- | 5.3922 | 4.36655 | 7.9667 | 4.75301
[5 empty] | -- | -- | -- | -- | -- | -- | -- | -- | 5.39567 | 4.37045 | 7.97181 | 4.75726
[5 empty] | -- | -- | -- | -- | -- | -- | -- | -- | 5.39905 | 4.37435 | 7.97681 | 4.7615
[5 empty] | -- | -- | -- | -- | -- | -- | -- | -- | 5.40247 | 4.37825 | 7.98187 | 4.76575
[5 empty] | -- | -- | -- | -- | -- | -- | -- | -- | 5.40585 | 4.38215 | 7.98686 | 4.76999
[5 empty] | -- | -- | -- | -- | -- | -- | -- | -- | 5.40918 | 4.38605 | 7.99178 | 4.77424
[5 empty] | -- | -- | -- | -- | -- | -- | -- | -- | 5.41248 | 4.38995 | 7.99665 | 4.77849
[5 empty] | -- | -- | -- | -- | -- | -- | -- | -- | 5.41577 | 4.39385 | 8.00152 | 4.78273
[5 empty] | -- | -- | -- | -- | -- | -- | -- | -- | 5.41903 | 4.39775 | 8.00633 | 4.78698
[5 empty] | -- | -- | -- | -- | -- | -- | -- | -- | 5.42235 | 4.40165 | 8.01124 | 4.79122
[5 empty] | -- | -- | -- | -- | -- | -- | -- | -- | 5.42572 | 4.40555 | 8.01621 | 4.79547
[5 empty] | -- | -- | -- | -- | -- | -- | -- | -- | 5.42914 | 4.40945 | 8.02128 | 4.79971
[5 empty] | -- | -- | -- | -- | -- | -- | -- | -- | 5.43249 | 4.41335 | 8.02622 | 4.80396
[5 empty] | -- | -- | -- | -- | -- | -- | -- | -- | 5.43597 | 4.41725 | 8.03136 | 4.80821
[5 empty] | -- | -- | -- | -- | -- | -- | -- | -- | 5.43945 | 4.42115 | 8.0365 | 4.81245
[5 empty] | -- | -- | -- | -- | -- | -- | -- | -- | 5.44295 | 4.42506 | 8.04168 | 4.8167
[5 empty] | -- | -- | -- | -- | -- | -- | -- | -- | 5.44644 | 4.42895 | 8.04683 | 4.82094
[5 empty] | -- | -- | -- | -- | -- | -- | -- | -- | 5.45004 | 4.43286 | 8.05215 | 4.82519
[5 empty] | -- | -- | -- | -- | -- | -- | -- | -- | 5.45374 | 4.43676 | 8.05761 | 4.82944
[5 empty] | -- | -- | -- | -- | -- | -- | -- | -- | 5.45736 | 4.44066 | 8.06296 | 4.83368
[5 empty] | -- | -- | -- | -- | -- | -- | -- | -- | 5.46094 | 4.44456 | 8.06825 | 4.83793
[5 empty] | -- | -- | -- | -- | -- | -- | -- | -- | 5.46453 | 4.44846 | 8.07355 | 4.84217
[5 empty] | -- | -- | -- | -- | -- | -- | -- | -- | 5.46807 | 4.45236 | 8.07878 | 4.84642
[5 empty] | -- | -- | -- | -- | -- | -- | -- | -- | 5.47156 | 4.45626 | 8.08395 | 4.85066
[5 empty] | -- | -- | -- | -- | -- | -- | -- | -- | 5.47502 | 4.46016 | 8.08905 | 4.85491
[5 empty] | -- | -- | -- | -- | -- | -- | -- | -- | 5.47858 | 4.46406 | 8.09432 | 4.85915
[5 empty] | -- | -- | -- | -- | -- | -- | -- | -- | 5.48208 | 4.46796 | 8.09949 | 4.8634
[5 empty] | -- | -- | -- | -- | -- | -- | -- | -- | 5.48561 | 4.47186 | 8.10469 | 4.86765
[5 empty] | -- | -- | -- | -- | -- | -- | -- | -- | 5.48919 | 4.47576 | 8.10998 | 4.87189
[5 empty] | -- | -- | -- | -- | -- | -- | -- | -- | 5.49282 | 4.47966 | 8.11536 | 4.87614
[5 empty] | -- | -- | -- | -- | -- | -- | -- | -- | 5.49643 | 4.48356 | 8.12069 | 4.88038
[5 empty] | -- | -- | -- | -- | -- | -- | -- | -- | 5.50006 | 4.48746 | 8.12605 | 4.88463
[5 empty] | -- | -- | -- | -- | -- | -- | -- | -- | 5.50374 | 4.49136 | 8.13148 | 4.88887
[5 empty] | -- | -- | -- | -- | -- | -- | -- | -- | 5.50732 | 4.49526 | 8.13677 | 4.89312
[5 empty] | -- | -- | -- | -- | -- | -- | -- | -- | 5.51088 | 4.49916 | 8.14204 | 4.89737
[5 empty] | -- | -- | -- | -- | -- | -- | -- | -- | 5.51448 | 4.50306 | 8.14736 | 4.90161
[5 empty] | -- | -- | -- | -- | -- | -- | -- | -- | 5.51807 | 4.50696 | 8.15266 | 4.90586
[5 empty] | -- | -- | -- | -- | -- | -- | -- | -- | 5.5216 | 4.51086 | 8.15788 | 4.9101
[5 empty] | -- | -- | -- | -- | -- | -- | -- | -- | 5.52504 | 4.51476 | 8.16296 | 4.91435
[5 empty] | -- | -- | -- | -- | -- | -- | -- | -- | 5.52851 | 4.51867 | 8.16809 | 4.91859
[5 empty] | -- | -- | -- | -- | -- | -- | -- | -- | 5.532 | 4.52257 | 8.17324 | 4.92284
[5 empty] | -- | -- | -- | -- | -- | -- | -- | -- | 5.5354 | 4.52647 | 8.17826 | 4.92709
[5 empty] | -- | -- | -- | -- | -- | -- | -- | -- | 5.53882 | 4.53037 | 8.18331 | 4.93133
[5 empty] | -- | -- | -- | -- | -- | -- | -- | -- | 5.54221 | 4.53427 | 8.18832 | 4.93558
[5 empty] | -- | -- | -- | -- | -- | -- | -- | -- | 5.54563 | 4.53817 | 8.19337 | 4.93982
[5 empty] | -- | -- | -- | -- | -- | -- | -- | -- | 5.54901 | 4.54207 | 8.19837 | 4.94407
[5 empty] | -- | -- | -- | -- | -- | -- | -- | -- | 5.55251 | 4.54597 | 8.20355 | 4.94831
[5 empty] | -- | -- | -- | -- | -- | -- | -- | -- | 5.55608 | 4.54987 | 8.20881 | 4.95256
[5 empty] | -- | -- | -- | -- | -- | -- | -- | -- | 5.55958 | 4.55377 | 8.21399 | 4.9568
[5 empty] | -- | -- | -- | -- | -- | -- | -- | -- | 5.5631 | 4.55767 | 8.21919 | 4.96105
[5 empty] | -- | -- | -- | -- | -- | -- | -- | -- | 5.56666 | 4.56157 | 8.22445 | 4.9653
[5 empty] | -- | -- | -- | -- | -- | -- | -- | -- | 5.57026 | 4.56547 | 8.22976 | 4.96954
[5 empty] | -- | -- | -- | -- | -- | -- | -- | -- | 5.57376 | 4.56937 | 8.23493 | 4.97379
[5 empty] | -- | -- | -- | -- | -- | -- | -- | -- | 5.57733 | 4.57327 | 8.24021 | 4.97803
[5 empty] | -- | -- | -- | -- | -- | -- | -- | -- | 5.58098 | 4.57717 | 8.2456 | 4.98228
[5 empty] | -- | -- | -- | -- | -- | -- | -- | -- | 5.58461 | 4.58107 | 8.25096 | 4.98653
[5 empty] | -- | -- | -- | -- | -- | -- | -- | -- | 5.58816 | 4.58497 | 8.25621 | 4.99077
[5 empty] | -- | -- | -- | -- | -- | -- | -- | -- | 5.59169 | 4.58887 | 8.26143 | 4.99502
[5 empty] | -- | -- | -- | -- | -- | -- | -- | -- | 5.5952 | 4.59278 | 8.26661 | 4.99926
[5 empty] | -- | -- | -- | -- | -- | -- | -- | -- | 5.59863 | 4.59667 | 8.27168 | 5.00351
[5 empty] | -- | -- | -- | -- | -- | -- | -- | -- | 5.60202 | 4.60058 | 8.2767 | 5.00775
[5 empty] | -- | -- | -- | -- | -- | -- | -- | -- | 5.6054 | 4.60448 | 8.28168 | 5.012
[5 empty] | -- | -- | -- | -- | -- | -- | -- | -- | 5.60872 | 4.60838 | 8.2866 | 5.01625
[5 empty] | -- | -- | -- | -- | -- | -- | -- | -- | 5.61202 | 4.61228 | 8.29146 | 5.02049
[5 empty] | -- | -- | -- | -- | -- | -- | -- | -- | 5.61528 | 4.61618 | 8.29629 | 5.02474
[5 empty] | -- | -- | -- | -- | -- | -- | -- | -- | 5.61861 | 4.62008 | 8.3012 | 5.02898
[5 empty] | -- | -- | -- | -- | -- | -- | -- | -- | 5.6219 | 4.62398 | 8.30606 | 5.03323
[5 empty] | -- | -- | -- | -- | -- | -- | -- | -- | 5.62521 | 4.62788 | 8.31095 | 5.03747
[5 empty] | -- | -- | -- | -- | -- | -- | -- | -- | 5.62859 | 4.63178 | 8.31594 | 5.04172
[5 empty] | -- | -- | -- | -- | -- | -- | -- | -- | 5.63208 | 4.63568 | 8.3211 | 5.04597
[5 empty] | -- | -- | -- | -- | -- | -- | -- | -- | 5.63548 | 4.63958 | 8.32612 | 5.05021
[5 empty] | -- | -- | -- | -- | -- | -- | -- | -- | 5.63896 | 4.64348 | 8.33126 | 5.05446
[5 empty] | -- | -- | -- | -- | -- | -- | -- | -- | 5.64249 | 4.64738 | 8.33649 | 5.0587
[5 empty] | -- | -- | -- | -- | -- | -- | -- | -- | 5.64606 | 4.65128 | 8.34175 | 5.06295
[5 empty] | -- | -- | -- | -- | -- | -- | -- | -- | 5.64961 | 4.65518 | 8.347 | 5.06719
[5 empty] | -- | -- | -- | -- | -- | -- | -- | -- | 5.65322 | 4.65908 | 8.35233 | 5.07144
[5 empty] | -- | -- | -- | -- | -- | -- | -- | -- | 5.65695 | 4.66298 | 8.35784 | 5.07568
[5 empty] | -- | -- | -- | -- | -- | -- | -- | -- | 5.66062 | 4.66688 | 8.36326 | 5.07993
[5 empty] | -- | -- | -- | -- | -- | -- | -- | -- | 5.66423 | 4.67078 | 8.3686 | 5.08418
[5 empty] | -- | -- | -- | -- | -- | -- | -- | -- | 5.6679 | 4.67469 | 8.37402 | 5.08842
[5 empty] | -- | -- | -- | -- | -- | -- | -- | -- | 5.67155 | 4.67859 | 8.37941 | 5.09267
[5 empty] | -- | -- | -- | -- | -- | -- | -- | -- | 5.67509 | 4.68249 | 8.38465 | 5.09691
[5 empty] | -- | -- | -- | -- | -- | -- | -- | -- | 5.67862 | 4.68639 | 8.38986 | 5.10116
[5 empty] | -- | -- | -- | -- | -- | -- | -- | -- | 5.68219 | 4.69029 | 8.39514 | 5.1054
[5 empty] | -- | -- | -- | -- | -- | -- | -- | -- | 5.68576 | 4.69419 | 8.40041 | 5.10965
[5 empty] | -- | -- | -- | -- | -- | -- | -- | -- | 5.68928 | 4.69809 | 8.40562 | 5.1139
[5 empty] | -- | -- | -- | -- | -- | -- | -- | -- | 5.69289 | 4.70199 | 8.41095 | 5.11814
[5 empty] | -- | -- | -- | -- | -- | -- | -- | -- | 5.69656 | 4.70589 | 8.41637 | 5.12239
[5 empty] | -- | -- | -- | -- | -- | -- | -- | -- | 5.7002 | 4.70979 | 8.42175 | 5.12663
[5 empty] | -- | -- | -- | -- | -- | -- | -- | -- | 5.70386 | 4.71369 | 8.42715 | 5.13088
[5 empty] | -- | -- | -- | -- | -- | -- | -- | -- | 5.7076 | 4.71759 | 8.43269 | 5.13513
[5 empty] | -- | -- | -- | -- | -- | -- | -- | -- | 5.71128 | 4.72149 | 8.43811 | 5.13937
[5 empty] | -- | -- | -- | -- | -- | --

## Figure 2g
Liquid acid weight fraction
| PA-PBI | 0.88
| PA-QAPOH | 0.71
| PA-QASOH | 0.42
| TPP/Nafion | 0.182
| PWN70 | 0