## Figure 4a
120C polarization | MEA1
| Current density (A/cm2) | Voltage (V) | Power density (W/cm2) | HFR (Ohm cm2)
| 0.00102 | 0.90493 | 0.000926899 | --
| 0.00103 | 0.90984 | 0.000935755 | --
| 0.00415 | 0.88157 | 0.00366 | --
| 0.02098 | 0.83115 | 0.01744 | --
| 0.05799 | 0.78033 | 0.04525 | 0.07379
| 0.13394 | 0.73002 | 0.09778 | 0.07434
| 0.2784 | 0.67398 | 0.18764 | 0.07539
| 0.47038 | 0.62276 | 0.29294 | 0.0755
| 0.65177 | 0.57956 | 0.37774 | 0.07594
| 0.86217 | 0.53015 | 0.45708 | 0.07526
| 1.08388 | 0.47863 | 0.51877 | 0.07468
| 1.29659 | 0.4271 | 0.55378 | 0.07452
| 1.48335 | 0.37869 | 0.56173 | 0.07397
| 1.6588 | 0.32927 | 0.5462 | 0.07361
| 1.81685 | 0.27886 | 0.50664 | 0.07117
| 1.9517 | 0.22864 | 0.44623 | 0.07081
| 2.0677 | 0.17822 | 0.3685 | 0.06855
MEA2
| -0.00162 | 0.9866 | -0.00159 | --
| 0.00992 | 0.9374 | 0.0093 | --
| 0.0214 | 0.886 | 0.01896 | --
| 0.03718 | 0.8361 | 0.03108 | 0.1562
| 0.06218 | 0.7866 | 0.04891 | 0.15819
| 0.10246 | 0.7373 | 0.07554 | 0.15953
| 0.16539 | 0.6869 | 0.1136 | 0.15772
| 0.25152 | 0.6368 | 0.16017 | 0.15564
| 0.36047 | 0.5868 | 0.21152 | 0.15398
| 0.48778 | 0.5373 | 0.26208 | 0.14813
| 0.63191 | 0.4865 | 0.30742 | 0.14438
| 0.78271 | 0.4365 | 0.34165 | 0.1399
| 0.93119 | 0.3863 | 0.35972 | 0.13751
| 1.06807 | 0.3364 | 0.3593 | 0.13523
| 1.18755 | 0.286 | 0.33964 | 0.13333
| 1.28615 | 0.2375 | 0.30546 | 0.13171
| 1.37083 | 0.1869 | 0.25621 | 0.13095
MEA3
| 0.00159 | 0.84559 | 0.00135 | --
| 0.00161 | 0.84405 | 0.00136 | --
| 0.00159 | 0.84252 | 0.00134 | --
| 0.00996 | 0.80167 | 0.00799 | 0.11572
| 0.03021 | 0.75413 | 0.02278 | 0.11379
| 0.06493 | 0.70686 | 0.0459 | 0.11121
| 0.12164 | 0.65835 | 0.08008 | 0.10838
| 0.20364 | 0.6105 | 0.12433 | 0.10608
| 0.31324 | 0.56248 | 0.17619 | 0.10106
| 0.45019 | 0.51502 | 0.23186 | 0.09755
| 0.61477 | 0.46651 | 0.2868 | 0.09384
| 0.79858 | 0.41867 | 0.33434 | 0.09021
| 0.99858 | 0.37026 | 0.36973 | 0.08687
| 1.20721 | 0.32251 | 0.38934 | 0.08553
| 1.41502 | 0.27448 | 0.38839 | 0.08261
| 1.61333 | 0.2277 | 0.36735 | 0.08151
| 1.80078 | 0.17947 | 0.32318 | 0.08135
MEA4
| Current density (A/cm2) | Voltage (V) | Power density (W/cm2) | HFR (Ohm cm2)
| 0.001 | 0.88585 | 0.00095709
| 0.00115 | 0.8315 | 0.00095709 | --
| 0.00115 | 0.8292 | 0.000954641 | --
| 0.02542 | 0.7883 | 0.02004 | 0.1715
| 0.08671 | 0.7388 | 0.06406 | 0.171
| 0.19807 | 0.6884 | 0.13635 | 0.1662
| 0.36624 | 0.6384 | 0.23381 | 0.1634
| 0.58896 | 0.5882 | 0.34643 | 0.1571
| 0.846 | 0.5387 | 0.45574 | 0.151
| 1.12464 | 0.4881 | 0.54894 | 0.1471
| 1.41072 | 0.4384 | 0.61846 | 0.1419
| 1.70592 | 0.3882 | 0.66224 | 0.138
| 2.01144 | 0.3383 | 0.68047 | 0.1341
| 2.32944 | 0.2883 | 0.67158 | 0.1299
| 2.6496 | 0.2392 | 0.63378 | 0.1281
| 2.9712 | 0.1891 | 0.56185 | 0.1243
MEA5
| 0 | 0.783 | 0 | #VALUE!
| -0.0455 | 0.75 | -0.0341 | #VALUE!
| 0.0165 | 0.74 | 0.0122 | #VALUE!
| 0.0573 | 0.698 | 0.04 | 0.138
| 0.139 | 0.654 | 0.0913 | 0.14
| 0.232 | 0.614 | 0.142 | 0.14
| 0.389 | 0.565 | 0.22 | 0.143
| 0.475 | 0.516 | 0.245 | 0.146
| 0.667 | 0.461 | 0.307 | 0.149
| 0.857 | 0.383 | 0.329 | 0.15
| 1.01 | 0.316 | 0.319 | 0.155
| 1.12 | 0.275 | 0.307 | 0.154
| 1.18 | 0.225 | 0.265 | 0.15
| 1.18 | 0.194 | 0.229 | 0.15

## Figure 4b
160C polarization | MEA1
| Current density (A/cm2) | Voltage (V) | Power density (W/cm2) | HFR (Ohm cm2)
| 0.000984333 | 0.92811 | 0.000913569 | --
| 0.000990669 | 0.92668 | 0.00091803 | --
| 0.00331 | 0.90784 | 0.003 | --
| 0.01884 | 0.8491 | 0.016 | --
| 0.05887 | 0.79782 | 0.04697 | 0.06619
| 0.15418 | 0.74777 | 0.11529 | 0.06783
| 0.33018 | 0.69608 | 0.22983 | 0.06513
| 0.56686 | 0.64593 | 0.36615 | 0.06256
| 0.84719 | 0.59414 | 0.50335 | 0.06069
| 1.1257 | 0.54307 | 0.61133 | 0.05837
| 1.3942 | 0.4923 | 0.68637 | 0.05644
| 1.63469 | 0.44031 | 0.71977 | 0.05453
| 1.83744 | 0.38903 | 0.71482 | 0.05442
| 2.00358 | 0.33786 | 0.67693 | 0.05225
| 2.13734 | 0.28668 | 0.61274 | 0.05336
| 2.24294 | 0.23551 | 0.52823 | 0.05262
| 2.32038 | 0.18372 | 0.4263 | 0.05313
MEA2
| Current density (A/cm2) | Voltage (V) | Power density (W/cm2) | HFR (Ohm cm2)
| 0.00355 | 0.9374 | 0.00332777 | --
| 0.01013 | 0.8859 | 0.008974167 | --
| 0.02452 | 0.8363 | 0.020506076 | 0.11125
| 0.05826 | 0.7865 | 0.04582149 | 0.11302
| 0.12679 | 0.7373 | 0.093482267 | 0.11439
| 0.2378 | 0.6867 | 0.16329726 | 0.11421
| 0.38454 | 0.6367 | 0.244836618 | 0.1127
| 0.56086 | 0.5867 | 0.329056562 | 0.11079
| 0.75719 | 0.5373 | 0.406838187 | 0.10756
| 0.96918 | 0.4865 | 0.47150607 | 0.10488
| 1.17885 | 0.4365 | 0.514568025 | 0.10169
| 1.37808 | 0.3863 | 0.532352304 | 0.09892
| 1.56049 | 0.3364 | 0.524948836 | 0.09664
| 1.72376 | 0.2862 | 0.493340112 | 0.09464
| 1.8734 | 0.2377 | 0.44530718 | 0.09364
| 2.01579 | 0.187 | 0.37695273 | 0.09255
MEA3
| Current density (A/cm2) | Voltage (V) | Power density (W/cm2) | HFR (Ohm cm2)
| 0 | 0.85
| 0.00759 | 0.7173 | 0.00545
| 0.07499 | 0.6767 | 0.05075
| 0.18427 | 0.6369 | 0.11736 | 0.07542
| 0.34597 | 0.5968 | 0.20647 | 0.07669
| 0.57043 | 0.5566 | 0.3175 | 0.07562
| 0.84883 | 0.5158 | 0.43783 | 0.07169
| 1.16348 | 0.4768 | 0.55475 | 0.06871
| 1.53903 | 0.4365 | 0.67179 | 0.06936
| 1.93633 | 0.3957 | 0.76621 | 0.06791
| 2.3374 | 0.3564 | 0.83305 | 0.06718
| 2.73615 | 0.3158 | 0.86408 | 0.06566
| 3.1175 | 0.2769 | 0.86324 | 0.06764
| 3.4684 | 0.2376 | 0.82409 | 0.06547
| 3.7961 | 0.1968 | 0.74707 | 0.06472
MEA4
| Current density (A/cm2) | Voltage (V) | Power density (W/cm2) | HFR (Ohm cm2)
| 0.000952 | 0.8487 | -0.000807962 | --
| 0.0009486 | 0.8336 | -0.000790753 | --
| 0.02536 | 0.788 | 0.01998 | 0.12155
| 0.0903 | 0.7388 | 0.06671 | 0.11995
| 0.2204 | 0.6885 | 0.15175 | 0.1183
| 0.427 | 0.6385 | 0.27264 | 0.11167
| 0.7244 | 0.5883 | 0.42616 | 0.10567
| 1.1102 | 0.5388 | 0.59818 | 0.10042
| 1.5814 | 0.4883 | 0.7722 | 0.09502
| 2.108 | 0.4387 | 0.92478 | 0.08955
| 2.696 | 0.3885 | 1.0474 | 0.08647
| 3.31 | 0.3389 | 1.12176 | 0.08377
| 3.93 | 0.2886 | 1.1342 | 0.08198
| 4.5 | 0.2393 | 1.07685 | 0.0804
| 4.972 | 0.1889 | 0.93921 | 0.08167
MEA5
| Current density (A/cm2) | Voltage (V) | Power density (W/cm2) | HFR (Ohm cm2)
| 0 | 0.8474 | 0 | #VALUE!
| 0.025 | 0.8021 | 0.0200525 | #VALUE!
| 0.0544 | 0.765 | 0.041616 | 0.114719525
| 0.153 | 0.697 | 0.106641 | 0.114164422
| 0.2588 | 0.658 | 0.1702904 | 0.115459565
| 0.3897 | 0.613 | 0.2388861 | 0.116309829
| 0.5724 | 0.5749 | 0.32907276 | 0.118687019
| 0.7475 | 0.522 | 0.390195 | 0.119392146
| 1.013 | 0.456 | 0.461928 | 0.120043427
| 1.3123 | 0.3795 | 0.49801785 | 0.120529495
| 1.5454 | 0.312 | 0.4821648 | 0.121911211
| 1.7897 | 0.237 | 0.4241589 | 0.119835037
| 1.81 | 0.189 | 0.34209 | 0.116787525

## Figure 4c
200C polarization | MEA1
| Current density (A/cm2) | Voltage (V) | Power density (W/cm2) | HFR (Ohm cm2)
| 0.001 | 0.93049 | 0.000933095 | --
| 0.00101 | 0.92635 | 0.000940027 | --
| 0.00102 | 0.92169 | 0.000939287 | --
| 0.01557 | 0.85972 | 0.01338 | --
| 0.05376 | 0.80758 | 0.04341 | 0.06619
| 0.15623 | 0.75596 | 0.1181 | 0.06783
| 0.35569 | 0.70381 | 0.25034 | 0.06513
| 0.63212 | 0.6524 | 0.41239 | 0.06256
| 0.94631 | 0.60098 | 0.56871 | 0.06069
| 1.24911 | 0.54915 | 0.68594 | 0.05837
| 1.53202 | 0.49721 | 0.76174 | 0.05644
| 1.77559 | 0.44445 | 0.78916 | 0.05453
| 1.97592 | 0.39324 | 0.77701 | 0.05442
| 2.14166 | 0.34099 | 0.73029 | 0.05225
| 2.27569 | 0.28906 | 0.65781 | 0.05336
| 2.37802 | 0.23743 | 0.56462 | 0.05262
| 2.45008 | 0.18581 | 0.45524 | 0.05313
MEA2
| Current density (A/cm2) | Voltage (V) | Power density (W/cm2) | HFR (Ohm cm2)
| 0.00763 | 0.9374 | 0.00716 | --
| 0.0252 | 0.8859 | 0.02233 | --
| 0.06079 | 0.8363 | 0.05084 | 0.06728
| 0.13279 | 0.7864 | 0.10443 | 0.0695
| 0.25928 | 0.7372 | 0.19114 | 0.06912
| 0.44979 | 0.6868 | 0.30892 | 0.06733
| 0.69465 | 0.6369 | 0.44242 | 0.06441
| 0.98175 | 0.5867 | 0.57599 | 0.06125
| 1.27842 | 0.5373 | 0.6869 | 0.05762
| 1.55463 | 0.4865 | 0.75633 | 0.05535
| 1.78068 | 0.4366 | 0.77744 | 0.05385
| 1.96515 | 0.3862 | 0.75894 | 0.05276
| 2.12355 | 0.3364 | 0.71436 | 0.05205
| 2.27535 | 0.2861 | 0.65098 | 0.05153
| 2.41791 | 0.2375 | 0.57425 | 0.05106
| 2.55387 | 0.1868 | 0.47706 | 0.05111
MEA3
| Current density (A/cm2) | Voltage (V) | Power density (W/cm2) | HFR (Ohm cm2)
| 0.0038 | 0.87604 | 0.00333 | --
| 0.00382 | 0.87445 | 0.00334 | --
| 0.00379 | 0.87286 | 0.0033 | --
| 0.02376 | 0.83055 | 0.01974 | 0.09073
| 0.07205 | 0.78128 | 0.05629 | 0.08921
| 0.15486 | 0.73232 | 0.11341 | 0.08718
| 0.2901 | 0.68206 | 0.19787 | 0.08497
| 0.4857 | 0.6325 | 0.3072 | 0.08318
| 0.74706 | 0.58274 | 0.43534 | 0.07923
| 1.07371 | 0.53357 | 0.5729 | 0.07648
| 1.46619 | 0.48332 | 0.70863 | 0.07357
| 1.90459 | 0.43375 | 0.82611 | 0.07072
| 2.38156 | 0.38359 | 0.91354 | 0.06811
| 2.87917 | 0.33412 | 0.962 | 0.06707
| 3.37478 | 0.28436 | 0.95966 | 0.06477
| 3.84777 | 0.2359 | 0.90768 | 0.0639
| 4.2948 | 0.18593 | 0.79854 | 0.06379
MEA4
| Current density (A/cm2) | Voltage (V) | Power density (W/cm2) | HFR (Ohm cm2)
| 0.0009 | 0.89551 | 0.000890532
| 0.00105 | 0.8479 | 0.000890532 | --
| 0.00107 | 0.8387 | 0.000900428 | --
| 0.03967 | 0.7882 | 0.03126 | 0.0885
| 0.12782 | 0.739 | 0.09446 | 0.088
| 0.31834 | 0.6886 | 0.21921 | 0.0784
| 0.65802 | 0.6388 | 0.42034 | 0.06885
| 1.14004 | 0.5888 | 0.67126 | 0.0623
| 1.72546 | 0.5391 | 0.9302 | 0.05845
| 2.3694 | 0.4888 | 1.15816 | 0.05665
| 3.047 | 0.4389 | 1.33733 | 0.05435
| 3.7268 | 0.3887 | 1.44861 | 0.05315
| 4.4044 | 0.3386 | 1.49133 | 0.05255
| 5.0446 | 0.2887 | 1.45638 | 0.05205
| 5.6188 | 0.2395 | 1.3457 | 0.05175
| 6.116 | 0.1889 | 1.15531 | 0.052
MEA5
| Current density (A/cm2) | Voltage (V) | Power density (W/cm2) | HFR (Ohm cm2)
| -0.00043675 | 0.8568 | -0.000374207 | --
| 0.04085 | 0.7937 | 0.03242 | 0.11228
| 0.17247 | 0.7499 | 0.12934 | 0.11272
| 0.38275 | 0.6907 | 0.26437 | 0.11272
| 0.4905 | 0.6497 | 0.31868 | 0.11152
| 0.47525 | 0.6578 | 0.31262 | 0.11094
| 1.07375 | 0.54 | 0.57983 | 0.11096
| 1.206 | 0.5184 | 0.62519 | 0.10996
| 1.53325 | 0.4444 | 0.68138 | 0.109
| 1.85675 | 0.381 | 0.70742 | 0.1084
| 2.2235 | 0.3021 | 0.67172 | 0.10826
| 2.53 | 0.2422 | 0.61277 | 0.1066
| 2.7875 | 0.1976 | 0.55081 | 0.1049

## Figure 4d
240C polarization | MEA3
| Current density (A/cm2) | Voltage (V) | Power density (W/cm2) | HFR (Ohm cm2)
| 0.00391 | 0.87603 | 0.00343 | --
| 0.00393 | 0.87444 | 0.00344 | --
| 0.0039 | 0.87285 | 0.0034 | --
| 0.02445 | 0.83055 | 0.02031 | 0.08314
| 0.07414 | 0.78127 | 0.05793 | 0.08174
| 0.15935 | 0.73231 | 0.11669 | 0.07989
| 0.29852 | 0.68205 | 0.2036 | 0.07786
| 0.49978 | 0.63249 | 0.31611 | 0.07621
| 0.76873 | 0.58273 | 0.44796 | 0.0726
| 1.10485 | 0.53356 | 0.58951 | 0.07008
| 1.50871 | 0.48331 | 0.72918 | 0.06742
| 1.95983 | 0.43374 | 0.85006 | 0.0648
| 2.45063 | 0.38358 | 0.94002 | 0.06241
| 2.96267 | 0.33412 | 0.98989 | 0.06145
| 3.47265 | 0.28436 | 0.98748 | 0.05935
| 3.95935 | 0.2359 | 0.93399 | 0.05855
| 4.41935 | 0.18593 | 0.82169 | 0.05845
MEA4
| Current density (A/cm2) | Voltage (V) | Power density (W/cm2) | HFR (Ohm cm2)
| 0.00102 | 0.9154 | 0.000931147 | --
| 0.00119 | 0.86674 | 0.00103 | --
| 0.00121 | 0.85733 | 0.00104 | 0.07357
| 0.04483 | 0.80571 | 0.03612 | 0.07315
| 0.14446 | 0.75542 | 0.10913 | 0.06517
| 0.35979 | 0.7039 | 0.25326 | 0.05723
| 0.74371 | 0.65299 | 0.48563 | 0.05179
| 1.2885 | 0.60188 | 0.77552 | 0.04859
| 1.95015 | 0.55108 | 1.07468 | 0.04709
| 2.67794 | 0.49966 | 1.33806 | 0.04518
| 3.44378 | 0.44865 | 1.54505 | 0.04418
| 4.2121 | 0.39733 | 1.67362 | 0.04368
| 4.97794 | 0.34612 | 1.72297 | 0.04327
| 5.70151 | 0.29511 | 1.68259 | 0.04302
| 6.35048 | 0.24482 | 1.55473 | 0.04323
| 6.91243 | 0.1931 | 1.33476 | 0.04323
MEA5
| Current density (A/cm2) | Voltage (V) | Power density (W/cm2) | HFR (Ohm cm2)
| 3.1875 | 0.2229 | 0.71049 | 0.09987
| 2.8685 | 0.2744 | 0.78712 | 0.1001
| 2.5325 | 0.3359 | 0.85067 | 0.10091
| 2.24225 | 0.387 | 0.86775 | 0.10014
| 1.8641 | 0.4473 | 0.83381 | 0.10017
| 1.52325 | 0.5036 | 0.76711 | 0.10017
| 1.2905 | 0.5459 | 0.70448 | 0.10024
| 0.89275 | 0.5967 | 0.5327 | 0.10066
| 0.5665 | 0.6594 | 0.37355 | 0.10414
| 0.3865 | 0.7033 | 0.27183 | 0.10512
| 0.24202 | 0.7339 | 0.17762 | 0.10832
| 0.08753 | 0.7902 | 0.06916 | 0.10857
| 0.000668 | 0.8438 | 0.000563658 | --
| 0.00067025 | 0.8759 | 0.000587072 | --