## Figure 2a
PWN70 conductivity | Time (h) | conductivity (mS cm-1)
| 0.1 | 2.52
| 0.166 | 2.4
| 0.5 | 2.65
| 12 | 2.59
| 100 | 2.58

## Figure 2c
Impedance | PVPA |  | PWN70
H2/air | Z' | Z" | Z' | Z"
0.8 V 0 kPa | 0.07854 | -0.2947 | 0.090707629 | 0.01267
| 0.08096 | -0.2176 | 0.090480825 | 0.02235
| 0.0825 | -0.1656 | 0.090645031 | 0.03309
| 0.08447 | -0.12606 | 0.090786557 | 0.04523
| 0.0847 | -0.09696 | 0.09107 | 0.05949
| 0.08468 | -0.0755 | 0.09166 | 0.07726
| 0.08508 | -0.0563 | 0.092 | 0.09838
| 0.08521 | -0.04102 | 0.09236 | 0.0301
| 0.08576 | -0.0293 | 0.09254 | 0.16245
| 0.08572 | -0.0188 | 0.09626 | 0.20011
| 0.08701 | -0.01116 | 0.09816 | 0.24851
| 0.08721 | -0.0046 | 0.10134 | 0.31275
| 0.08806 | 0.001853038 | 0.10687 | 0.39389
| 0.08903 | 0.0095 | 0.11477 | 0.49122
| 0.0909 | 0.01408 | 0.12284 | 0.58326
| 0.09281 | 0.01768 | 0.13772 | 0.73691
| 0.09392 | 0.02404 | 0.15559 | 0.93579
| 0.09643 | 0.02868 | 0.18353 | 1.11373
| 0.09916 | 0.03548 | 0.26319 | 1.46274
| 0.10149 | 0.03866 | 0.3667 | 1.7079
| 0.10493 | 0.04356 | 0.4948 | 1.90027
| 0.10811 | 0.048 | 0.66953 | 2.09827
| 0.11073 | 0.0536 | 0.90831 | 2.2711
| 0.11669 | 0.0583 | 1.14219 | 2.36966
| 0.11957 | 0.0631 | 1.41771 | 2.40134
| 0.1228 | 0.06852 | 1.68761 | 2.32496
| 0.12818 | 0.07702 | 1.92866 | 2.15899
| 0.13232 | 0.08206 | 2.11881 | 1.93142
| 0.13595 | 0.0902 | 2.27322 | 1.67957
| 0.14052 | 0.10002 | 2.38272 | 1.42666
| 0.14908 | 0.10918 | 2.46155 | 1.20912
| 0.15208 | 0.12294 | 2.52007 | 1.04474
| 0.15656 | 0.13966 | 2.56153 | 0.90112
| 0.16204 | 0.16278 | 2.59228 | 0.79253
| 0.16863 | 0.18844 | 2.61741 | 0.71122
| 0.17331 | 0.21772 | 2.63973 | 0.66141
| 0.18201 | 0.25698 | 2.6625 | 0.63237
| 0.19248 | 0.30736 | 2.68428 | 0.62392
| 0.20315 | 0.35982 | -- | --
| 0.2145 | 0.43172 | -- | --
| 0.22817 | 0.51054 | -- | --
| 0.24336 | 0.60958 | -- | --
| 0.26259 | 0.7311 | -- | --
| 0.28851 | 0.87586 | -- | --
| 0.3207 | 1.05672 | -- | --
| 0.35663 | 1.27318 | -- | --
| 0.40018 | 1.5501 | -- | --
| 0.45688 | 1.87302 | -- | --
| 0.53522 | 2.26832 | -- | --
| 0.63985 | 2.74616 | -- | --
| 0.7855 | 3.31902 | -- | --
| 0.97951 | 3.97816 | -- | --
| 1.26646 | 4.7459 | -- | --
| 1.63774 | 5.57652 | -- | --
| 2.1412 | 6.42166 | -- | --
| 2.78275 | 7.17336 | -- | --
| 3.55765 | 7.7956 | -- | --
| 4.42929 | 8.07038 | -- | --
| 5.35177 | 8.06652 | -- | --
| 6.25085 | 7.81308 | -- | --
| 7.02661 | 7.13612 | -- | --
| 7.66525 | 6.22402 | -- | --
| 8.1542 | 5.27948 | -- | --
| 8.60576 | 4.37174 | -- | --
| 8.89057 | 3.54768 | -- | --
| 9.11284 | 2.77588 | -- | --
| 9.30699 | 2.19742 | -- | --
| 9.31436 | 1.55296 | -- | --
| 9.41687 | 0.94658
| 9.54176 | 0.46686