## Figure 3
PWN70 in ambient air | 1st probe |  |  | 2nd probe
| Temp (C) | 1000/T K | conductivity ( S/cm) | Temp (C) | 1000/T K | conductivity ( S/cm)
| 29.8803 | 3.3 | 6.025e-06 | 20.10513 | 3.41 | 1.858e-06
| 40.03509 | 3.193 | 1.505e-05 | 39.64324 | 3.197 | 1.16e-05
| 49.84742 | 3.096 | 2.743e-05 | 59.73948 | 3.004 | 3.63e-05
| 59.73948 | 3.004 | 4.46e-05 | 79.58369 | 2.835 | 7.5e-05
| 69.31575 | 2.92 | 5.078e-05 | 99.98433 | 2.68 | 0.000109
| 80.20689 | 2.83 | 4.88e-05 | 120.1791 | 2.5424 | 8.09e-05
| 89.6947 | 2.756 | 4.286e-05 | 120.1791 | 2.5424 | 8.09e-05
| 99.42824 | 2.684 | 3.064e-05 | 140.0731 | 2.42 | 5.785e-05
| 109.6984 | 2.612 | 2.545e-05 | 161.6326 | 2.3 | 6.235e-05
| 119.7773 | 2.545 | 2.27e-05 | 179.3387 | 2.21 | 7.933e-05
| 130.0758 | 2.48 | 2.315e-05 | 169.916 | 2.257 | 4.529e-05
| 139.5615 | 2.423 | 2.69e-05 | 160.1256 | 2.308 | 2.957e-05
| 149.683 | 2.365 | 3.3e-05 | 149.3257 | 2.367 | 1.8855e-05
| 159.7504 | 2.31 | 4.2e-05 | 139.7319 | 2.422 | 1.202e-05
| 169.3279 | 2.26 | 5.37e-05 | 129.5075 | 2.4835 | 8.1e-06
| 179.3387 | 2.21 | 6.85e-05 | 120.5508 | 2.54 | 4.81e-06
| 169.916 | 2.257 | 4.53e-05 | 109.9918 | 2.61 | 3.14e-06
| 158.4798 | 2.3168 | 2.637e-05 | 99.98433 | 2.68 | 1.69e-06
| 149.683 | 2.365 | 1.886e-05 | 89.95821 | 2.754 | 9.31e-07
| 139.2211 | 2.425 | 1.2e-05 | 49.84742 | 3.096 | 4.6e-08
| 129.2645 | 2.485 | 7.974e-06 | 24.82378 | 3.356 | 7.084e-09
| 120.5508 | 2.54 | 4.74e-06
| 109.9918 | 2.61 | 3.08e-06
| 99.98433 | 2.68 | 1.964e-06
| 90.48636 | 2.75 | 8.017e-07
| 80.20689 | 2.83 | 5.823e-07
| 69.66796 | 2.917 | 2.873e-07
| 60.18333 | 3 | 1.3096e-07
| 20.10513 | 3.41 | 9.843e-07
| 40.32962 | 3.19 | 6.495e-09
| 49.74312 | 3.097 | 1.183e-05