## PWN70
TGA profile of PWN70
#EXPORTTYPE:DATA ALL
#FILE:PWN77_30-600C.ngb-ds3
#FORMAT:NETZSCH5
#FTYPE:ASCII
#IDENTITY:PWN77_30-600C
#DECIMAL:POINT
#SEPARATOR:SEMICOLON
#MTYPE:TG
#INSTRUMENT:NETZSCH STA 449F3
#PROJECT:ICVT
#DATE/TIME:19.07.2018 10:44
#CORR. FILE:Basislinie_30-600C_5K-min.ngb-bs3
#TEMPCAL:TCALZERO.TCX
#SENSITIVITY:---
#LABORATORY:ICVT
#OPERATOR:VA
#REMARK:
#SAMPLE:PWN77_30-600C
#SAMPLE MASS /mg:19.386
#MATERIAL:leer
#REFERENCE:
#REFERENCE MASS /mg:
#TYPE OF CRUCIBLE:DTA/TG crucible Al2O3
#SAMPLE CRUCIBLE MASS /mg:0
#REFERENCE CRUCIBLE MASS /mg:
#TG RANGE /mg:35000
#TAU-R:---
#CORR. CODE:020
#EXO:-1
#RANGE:30佞/5,0(K/min)/600佞
#SEGMENT:S1/3
#SEG. 1:30佞/5,0(K/min)/600佞
| ##Temp./佞 | Time/min | Mass/% | Gram Schmidt | CO
| 28.955 | 0 | 100 | 0.002967 | -0.6692
| 31.455 | 3.66991 | 99.88344 | 0.001720607 | -0.7232
| 33.955 | 4.95695 | 99.86156 | 0.002912234 | -0.78731
| 36.455 | 5.95449 | 99.84599 | 0.002356918 | -0.81255
| 38.955 | 6.81814 | 99.84518 | 0.002675234 | -0.82633
| 41.455 | 7.59033 | 99.82663 | 0.003073043 | -0.84606
| 43.955 | 8.30902 | 99.79512 | 0.002262627 | -0.85969
| 46.455 | 8.98689 | 99.76942 | 0.00222271 | -0.87608
| 48.955 | 9.63282 | 99.74591 | 0.002399761 | -0.88086
| 51.455 | 10.25465 | 99.71992 | 0.003358917 | -0.93661
| 53.955 | 10.85711 | 99.7019 | 0.002614373 | -0.91588
| 56.455 | 11.4423 | 99.6666 | 0.002814829 | -0.91306
| 58.955 | 12.01519 | 99.63887 | 0.003807502 | -0.94189
| 61.455 | 12.57446 | 99.58563 | 0.003780747 | -0.95825
| 63.955 | 13.12447 | 99.56036 | 0.002448535 | -0.9691
| 66.455 | 13.66804 | 99.54758 | 0.003364734 | -0.96895
| 68.955 | 14.20649 | 99.49782 | 0.003803068 | -0.98133
| 71.455 | 14.73934 | 99.4571 | 0.003065817 | -0.99142
| 73.955 | 15.26726 | 99.41187 | 0.002455212 | -0.98952
| 76.455 | 15.79155 | 99.37473 | 0.003978746 | -1.01647
| 78.955 | 16.31035 | 99.33275 | 0.003126822 | -1.00838
| 81.455 | 16.82537 | 99.28924 | 0.002651743 | -1.02575
| 83.955 | 17.33703 | 99.25149 | 0.004621472 | -1.031
| 86.455 | 17.84389 | 99.21186 | 0.003885028 | -1.04994
| 88.955 | 18.34819 | 99.15536 | 0.003278864 | -1.04731
| 91.455 | 18.84622 | 99.11051 | 0.003559815 | -1.0459
| 93.955 | 19.34159 | 99.05408 | 0.003437397 | -1.05794
| 96.455 | 19.83587 | 99.00024 | 0.002906577 | -1.05657
| 98.955 | 20.32984 | 98.94099 | 0.002808645 | -1.07191
| 101.455 | 20.81948 | 98.89276 | 0.003460646 | -1.08132
| 103.955 | 21.30962 | 98.83939 | 0.004325361 | -1.07952
| 106.455 | 21.79801 | 98.78075 | 0.004552866 | -1.09192
| 108.955 | 22.28679 | 98.73159 | 0.004180504 | -1.09485
| 111.455 | 22.77635 | 98.67103 | 0.002603935 | -1.09918
| 113.955 | 23.26051 | 98.61663 | 0.004637995 | -1.09822
| 116.455 | 23.74651 | 98.56703 | 0.003729585 | -1.11339
| 118.955 | 24.23321 | 98.49848 | 0.004111177 | -1.11244
| 121.455 | 24.71996 | 98.44837 | 0.00345557 | -1.11793
| 123.955 | 25.20257 | 98.39729 | 0.004091178 | -1.11703
| 126.455 | 25.68584 | 98.36649 | 0.003810331 | -1.12191
| 128.955 | 26.16787 | 98.31323 | 0.005156159 | -1.12868
| 131.455 | 26.64874 | 98.2624 | 0.003522878 | -1.12301
| 133.955 | 27.1281 | 98.22006 | 0.004267765 | -1.13134
| 136.455 | 27.60567 | 98.15506 | 0.00459717 | -1.15327
| 138.955 | 28.08299 | 98.1092 | 0.003546408 | -1.13617
| 141.455 | 28.5587 | 98.04783 | 0.003187698 | -1.14622
| 143.955 | 29.03537 | 97.99875 | 0.004796424 | -1.15488
| 146.455 | 29.50925 | 97.94943 | 0.003530014 | -1.15656
| 148.955 | 29.98365 | 97.89699 | 0.005193112 | -1.15966
| 151.455 | 30.45641 | 97.84779 | 0.00459854 | -1.16521
| 153.955 | 30.92948 | 97.80492 | 0.00389598 | -1.15217
| 156.455 | 31.4023 | 97.76983 | 0.003959138 | -1.15941
| 158.955 | 31.87602 | 97.72959 | 0.004865589 | -1.17588
| 161.455 | 32.34988 | 97.675 | 0.004415179 | -1.1793
| 163.955 | 32.8213 | 97.62742 | 0.005186174 | -1.18409
| 166.455 | 33.29669 | 97.58505 | 0.00447746 | -1.18991
| 168.955 | 33.77121 | 97.54238 | 0.005177441 | -1.17907
| 171.455 | 34.24495 | 97.4884 | 0.004224578 | -1.19117
| 173.955 | 34.71937 | 97.43123 | 0.004563438 | -1.18749
| 176.455 | 35.19227 | 97.38942 | 0.004865211 | -1.18236
| 178.955 | 35.66481 | 97.35187 | 0.003741326 | -1.19527
| 181.455 | 36.13696 | 97.30055 | 0.004320203 | -1.20601
| 183.955 | 36.60871 | 97.23514 | 0.004904094 | -1.20088
| 186.455 | 37.08188 | 97.18805 | 0.004679136 | -1.19627
| 188.955 | 37.5539 | 97.13468 | 0.005313623 | -1.21208
| 191.455 | 38.02512 | 97.07324 | 0.004703072 | -1.20446
| 193.955 | 38.49742 | 97.00623 | 0.005507355 | -1.2246
| 196.455 | 38.96771 | 96.95632 | 0.00572021 | -1.22336
| 198.955 | 39.43958 | 96.89733 | 0.005881455 | -1.21214
| 201.455 | 39.91091 | 96.83025 | 0.006123235 | -1.23496
| 203.955 | 40.38272 | 96.76148 | 0.005126944 | -1.2207
| 206.455 | 40.8556 | 96.68255 | 0.005767098 | -1.21719
| 208.955 | 41.32662 | 96.60745 | 0.005936131 | -1.22276
| 211.455 | 41.7991 | 96.51725 | 0.00517554 | -1.23164
| 213.955 | 42.27115 | 96.43382 | 0.005763292 | -1.2201
| 216.455 | 42.74199 | 96.33128 | 0.006855864 | -1.23162
| 218.955 | 43.21189 | 96.20481 | 0.008113105 | -1.22921
| 221.455 | 43.68305 | 96.08089 | 0.006828868 | -1.24416
| 223.955 | 44.15385 | 95.93464 | 0.007650477 | -1.23923
| 226.455 | 44.62276 | 95.77426 | 0.009298273 | -1.23191
| 228.955 | 45.0915 | 95.47894 | 0.00885973 | -1.23705
| 231.455 | 45.56097 | 95.29388 | 0.008772106 | -1.22678
| 233.955 | 46.02832 | 95.08093 | 0.007828811 | -1.23774
| 236.455 | 46.49496 | 94.85466 | 0.00945773 | -1.23488
| 238.955 | 46.96117 | 94.65027 | 0.008787311 | -1.22987
| 241.455 | 47.42694 | 94.40563 | 0.01088097 | -1.21738
| 243.955 | 47.89217 | 94.14328 | 0.00877634 | -1.21948
| 246.455 | 48.35526 | 93.89907 | 0.009989223 | -1.21178
| 248.955 | 48.81967 | 93.65485 | 0.008699467 | -1.218
| 251.455 | 49.28438 | 93.40288 | 0.01441586 | -1.20978
| 253.955 | 49.75055 | 92.97112 | 0.01001654 | -1.20627
| 256.455 | 50.21769 | 92.6994 | 0.009165636 | -1.19576
| 258.955 | 50.68511 | 92.45648 | 0.008861277 | -1.20083
| 261.455 | 51.15375 | 92.22073 | 0.008625118 | -1.21698
| 263.955 | 51.62258 | 92.02371 | 0.009011285 | -1.2136
| 266.455 | 52.09212 | 91.81731 | 0.0098115 | -1.21452
| 268.955 | 52.56241 | 91.61099 | 0.007685043 | -1.22865
| 271.455 | 53.03139 | 91.41333 | 0.008651389 | -1.2194
| 273.955 | 53.50016 | 91.23196 | 0.01001722 | -1.20733
| 276.455 | 53.97054 | 91.04915 | 0.007930729 | -1.1988
| 278.955 | 54.44106 | 90.85847 | 0.009530356 | -1.215
| 281.455 | 54.91176 | 90.66914 | 0.008259067 | -1.21092
| 283.955 | 55.38376 | 90.47756 | 0.01075238 | -1.21401
| 286.455 | 55.85575 | 90.28798 | 0.008332104 | -1.19704
| 288.955 | 56.32837 | 90.10892 | 0.009059458 | -1.21688
| 291.455 | 56.8025 | 89.9328 | 0.008108094 | -1.21115
| 293.955 | 57.27635 | 89.77079 | 0.008042558 | -1.21083
| 296.455 | 57.75107 | 89.61566 | 0.007586821 | -1.19347
| 298.955 | 58.22566 | 89.4571 | 0.009241516 | -1.22378
| 301.455 | 58.69755 | 89.14646 | 0.008434082 | -1.21867
| 303.955 | 59.17408 | 89.01048 | 0.007844063 | -1.21326
| 306.455 | 59.65102 | 88.90655 | 0.008125043 | -1.21476
| 308.955 | 60.12998 | 88.79218 | 0.008334477 | -1.21134
| 311.455 | 60.60886 | 88.68644 | 0.007714896 | -1.2146
| 313.955 | 61.08744 | 88.57929 | 0.0085513 | -1.21882
| 316.455 | 61.567 | 88.47793 | 0.006583427 | -1.21322
| 318.955 | 62.04603 | 88.47653 | 0.008219035 | -1.21996
| 321.455 | 62.52595 | 88.47186 | 0.007492701 | -1.21705
| 323.955 | 63.00622 | 88.37447 | 0.007291339 | -1.21052
| 326.455 | 63.48429 | 88.30245 | 0.007272913 | -1.21321
| 328.955 | 63.96167 | 88.19109 | 0.007910444 | -1.19752
| 331.455 | 64.43751 | 88.10639 | 0.007894157 | -1.20071
| 333.955 | 64.91045 | 88.01774 | 0.007331438 | -1.21171
| 336.455 | 65.38311 | 87.92829 | 0.006972663 | -1.19634
| 338.955 | 65.85253 | 87.80429 | 0.007264722 | -1.18341
| 341.455 | 66.32014 | 87.68283 | 0.006606583 | -1.18501
| 343.955 | 66.7851 | 87.54471 | 0.007205068 | -1.17767
| 346.455 | 67.24978 | 87.37784 | 0.007310846 | -1.18366
| 348.955 | 67.71423 | 87.20645 | 0.006602962 | -1.16796
| 351.455 | 68.1803 | 87.01126 | 0.00694719 | -1.1554
| 353.955 | 68.64988 | 86.81007 | 0.007208779 | -1.15255
| 356.455 | 69.12208 | 86.56916 | 0.006238919 | -1.13686
| 358.955 | 69.59581 | 86.3132 | 0.00561412 | -1.14068
| 361.455 | 70.07323 | 85.97464 | 0.005684635 | -1.12229
| 363.955 | 70.5537 | 85.60429 | 0.006357421 | -1.09379
| 366.455 | 71.03542 | 85.20453 | 0.006233744 | -1.09935
| 368.955 | 71.51746 | 84.6885 | 0.00617766 | -1.04707
| 371.455 | 72.00157 | 84.12471 | 0.006992089 | -1.02295
| 373.955 | 72.48734 | 83.41424 | 0.006490978 | -1.01268
| 376.455 | 72.97549 | 82.60396 | 0.007225989 | -0.98191
| 378.955 | 73.46441 | 81.57028 | 0.008677638 | -0.95241
| 381.455 | 73.95307 | 80.46751 | 0.009711066 | -0.91929
| 383.955 | 74.44119 | 79.20958 | 0.01005859 | -0.90114
| 386.455 | 74.92922 | 77.76566 | 0.01080432 | -0.89493
| 388.955 | 75.4167 | 76.20362 | 0.01089465 | -0.86395
| 391.455 | 75.90433 | 74.30873 | 0.01422762 | -0.83028
| 393.955 | 76.39049 | 72.33344 | 0.01365084 | -0.80519
| 396.455 | 76.87989 | 70.16767 | 0.0159814 | -0.76262
| 398.955 | 77.36735 | 67.65381 | 0.0174198 | -0.69655
| 401.455 | 77.84796 | 65.04006 | 0.01741932 | -0.61648
| 403.955 | 78.32765 | 62.29999 | 0.01947623 | -0.53415
| 406.455 | 78.8056 | 59.50319 | 0.01859222 | -0.44331
| 408.955 | 79.28317 | 56.79107 | 0.01879582 | -0.33594
| 411.455 | 79.7525 | 54.1817 | 0.0202013 | -0.21632
| 413.955 | 80.19213 | 51.52463 | 0.03397044 | 1.348
| 416.455 | 80.5793 | 48.42747 | 0.05237798 | 3.34383
| 418.955 | 80.97223 | 45.9305 | 0.05484587 | 3.91618
| 421.455 | 81.38923 | 43.75904 | 0.05807098 | 4.25513
| 423.955 | 81.82882 | 41.8496 | 0.05445157 | 4.47986
| 426.455 | 82.28687 | 40.13931 | 0.05565679 | 4.63478
| 428.955 | 82.75765 | 38.57291 | 0.05511508 | 4.78824
| 431.455 | 83.23574 | 37.14477 | 0.05707957 | 4.92192
| 433.955 | 83.71743 | 35.81105 | 0.05591088 | 5.09611
| 436.455 | 84.19933 | 34.5833 | 0.0591066 | 5.34521
| 438.955 | 84.6785 | 33.40398 | 0.06007352 | 5.66281
| 441.455 | 85.15259 | 32.28443 | 0.062125 | 6.04925
| 443.955 | 85.62132 | 31.18318 | 0.06517204 | 6.53034
| 446.455 | 86.08498 | 30.07549 | 0.0678133 | 7.06474
| 448.955 | 86.54396 | 28.9643 | 0.07232601 | 7.6161
| 451.455 | 87.00017 | 27.83976 | 0.07519277 | 8.24542
| 453.955 | 87.45584 | 26.69666 | 0.07836265 | 8.88079
| 456.455 | 87.91037 | 25.55259 | 0.08463417 | 9.56758
| 458.955 | 88.36778 | 24.36849 | 0.08480705 | 10.05188
| 461.455 | 88.83079 | 23.16749 | 0.08512269 | 10.41362
| 463.955 | 89.30054 | 21.96873 | 0.08630369 | 10.66192
| 466.455 | 89.77673 | 20.75268 | 0.08558931 | 10.68434
| 468.955 | 90.25762 | 19.54579 | 0.08541136 | 10.55609
| 471.455 | 90.75769 | 18.30775 | 0.08231398 | 10.13612
| 473.955 | 91.27241 | 17.10156 | 0.07973076 | 9.58007
| 476.455 | 91.80212 | 15.91748 | 0.07577083 | 8.88593
| 478.955 | 92.3483 | 14.77667 | 0.06871418 | 8.09792
| 481.455 | 92.90648 | 13.70138 | 0.06389244 | 7.25625
| 483.955 | 93.47402 | 12.70268 | 0.05889764 | 6.43472
| 486.455 | 94.04601 | 11.83194 | 0.05073689 | 5.63589
| 488.955 | 94.61808 | 11.03207 | 0.04688348 | 4.83535
| 491.455 | 95.18622 | 10.31879 | 0.04167088 | 4.13142
| 493.955 | 95.75039 | 9.69708 | 0.03830659 | 3.51071
| 496.455 | 96.30775 | 9.16939 | 0.03225981 | 2.96663
| 498.955 | 96.85561 | 8.69068 | 0.03003984 | 2.50502
| 501.455 | 97.39715 | 8.28724 | 0.02626796 | 2.09961
| 503.955 | 97.9332 | 7.93983 | 0.02397958 | 1.75169
| 506.455 | 98.46156 | 7.61435 | 0.0224586 | 1.46757
| 508.955 | 98.98316 | 7.32048 | 0.02041073 | 1.20041
| 511.455 | 99.50162 | 7.06965 | 0.01875291 | 0.98521
| 513.955 | 100.01634 | 6.81853 | 0.01693314 | 0.77861
| 516.455 | 100.52774 | 6.60556 | 0.01649292 | 0.61172
| 518.955 | 101.03681 | 6.40693 | 0.01564201 | 0.42545
| 521.455 | 101.54438 | 6.216 | 0.01444551 | 0.30152
| 523.955 | 102.0502 | 6.04868 | 0.01340532 | 0.15969
| 526.455 | 102.5536 | 5.89656 | 0.01371708 | 0.07577732
| 528.955 | 103.05647 | 5.75521 | 0.01353621 | -0.02039742
| 531.455 | 103.55752 | 5.61885 | 0.01340049 | -0.10051
| 533.955 | 104.05717 | 5.48587 | 0.01294136 | -0.17039
| 536.455 | 104.55551 | 5.35869 | 0.01260285 | -0.26284
| 538.955 | 105.05492 | 5.25192 | 0.01294092 | -0.30966
| 541.455 | 105.55329 | 5.14031 | 0.01213336 | -0.36978
| 543.955 | 106.0498 | 5.04282 | 0.01310668 | -0.41722
| 546.455 | 106.55095 | 4.95451 | 0.01261052 | -0.44344
| 548.955 | 107.05147 | 4.87283 | 0.01197108 | -0.48454
| 551.455 | 107.54704 | 4.7848 | 0.01172685 | -0.51566
| 553.955 | 108.04349 | 4.70536 | 0.01273238 | -0.52275
| 556.455 | 108.53945 | 4.63175 | 0.01251045 | -0.53141
| 558.955 | 109.03389 | 4.54211 | 0.01142366 | -0.55079
| 561.455 | 109.52778 | 4.46944 | 0.01145271 | -0.56764
| 563.955 | 110.02029 | 4.39306 | 0.01274034 | -0.57344
| 566.455 | 110.51344 | 4.31909 | 0.01232944 | -0.55174
| 568.955 | 111.00144 | 4.25793 | 0.0128372 | -0.54652
| 571.455 | 111.49444 | 4.16983 | 0.01252047 | -0.54398
| 573.955 | 111.98679 | 4.08901 | 0.01267363 | -0.49913
| 576.455 | 112.4784 | 4.01085 | 0.01219497 | -0.49326
| 578.955 | 112.9703 | 3.92695 | 0.0110919 | -0.49272
| 581.455 | 113.46284 | 3.85547 | 0.01324759 | -0.47109
| 583.955 | 113.9614 | 3.78605 | 0.01258 | -0.45737

## PFS
#EXPORTTYPE:DATA ALL
#FILE:PFS_30-600C.ngb-ds3
#FORMAT:NETZSCH5
#FTYPE:ASCII
#IDENTITY:PFS_30-600C
#DECIMAL:POINT
#SEPARATOR:SEMICOLON
#MTYPE:TG
#INSTRUMENT:NETZSCH STA 449F3
#PROJECT:ICVT
#DATE/TIME:23.07.2018 15:12
#CORR. FILE:Basislinie_30-600C_5K-min.ngb-bs3
#TEMPCAL:TCALZERO.TCX
#SENSITIVITY:---
#LABORATORY:ICVT
#OPERATOR:VA
#REMARK:
#SAMPLE:PFS_30-600C
#SAMPLE MASS /mg:17.970
#MATERIAL:leer
#REFERENCE:
#REFERENCE MASS /mg:
#TYPE OF CRUCIBLE:DTA/TG crucible Al2O3
#SAMPLE CRUCIBLE MASS /mg:0
#REFERENCE CRUCIBLE MASS /mg:
#TG RANGE /mg:35000
#TAU-R:---
#CORR. CODE:020
#EXO:-1
#RANGE:30佞/5,0(K/min)/600佞
#SEGMENT:S1/3
#SEG. 1:30佞/5,0(K/min)/600佞
##Temp./佞 | Time/min | Mass/% | Gram Schmidt | CO
31.041 | 0.35 | 100 | 0.001068 | -0.49131
33.541 | 3.55669 | 100.05255 | 0.0005017126 | -0.12168
36.041 | 4.6673 | 100.02232 | 0.002403337 | -0.43964
38.541 | 5.55396 | 100.03269 | 0.002560919 | -0.5044
41.041 | 6.58534 | 100.03027 | 0.002280844 | -0.56699
43.541 | 7.47258 | 100.02236 | 0.002752654 | -0.5536
46.041 | 8.28109 | 100.02957 | 0.002998788 | -0.57828
48.541 | 9.01877 | 100.02447 | 0.002939325 | -0.58591
51.041 | 9.71295 | 100.02064 | 0.003425514 | -0.59022
53.541 | 10.36865 | 100.01335 | 0.002674731 | -0.60479
56.041 | 11.0055 | 100.02815 | 0.003313239 | -0.62456
58.541 | 11.60877 | 100.00716 | 0.003418213 | -0.60984
61.041 | 12.2153 | 99.99458 | 0.003902009 | -0.61746
63.541 | 12.78549 | 99.98487 | 0.003563638 | -0.62571
66.041 | 13.35879 | 99.98662 | 0.003344585 | -0.62148
68.541 | 13.91423 | 99.97132 | 0.003167978 | -0.63323
71.041 | 14.45497 | 99.96888 | 0.003796056 | -0.62331
73.541 | 15.00846 | 99.95808 | 0.004038881 | -0.64304
76.041 | 15.53194 | 99.94949 | 0.003501471 | -0.64913
78.541 | 16.07248 | 99.96607 | 0.003190224 | -0.64441
81.041 | 16.58665 | 99.94098 | 0.003104328 | -0.63669
83.541 | 17.10152 | 99.93724 | 0.00335039 | -0.65485
86.041 | 17.62169 | 99.92433 | 0.002738141 | -0.65303
88.541 | 18.12401 | 99.89934 | 0.006623512 | -0.65615
91.041 | 18.63496 | 99.63579 | 0.0127232 | -0.65568
93.541 | 19.13903 | 97.54491 | 0.01090892 | -0.64687
96.041 | 19.63337 | 97.17552 | 0.0058131 | -0.6693
98.541 | 20.14165 | 96.98552 | 0.004335167 | -0.67707
101.041 | 20.63398 | 96.83012 | 0.003929962 | -0.66818
103.541 | 21.12112 | 96.68584 | 0.004125275 | -0.69664
106.041 | 21.62701 | 96.52803 | 0.003694121 | -0.66345
108.541 | 22.1097 | 96.40002 | 0.005171621 | -0.69212
111.041 | 22.60898 | 96.28006 | 0.003629079 | -0.66168
113.541 | 23.09338 | 96.16275 | 0.004320392 | -0.66986
116.041 | 23.5727 | 96.04149 | 0.003585602 | -0.66614
118.541 | 24.06882 | 95.91985 | 0.00340019 | -0.65895
121.041 | 24.54735 | 95.82333 | 0.004945326 | -0.6762
123.541 | 25.02226 | 95.74093 | 0.003885716 | -0.66201
126.041 | 25.5159 | 95.68555 | 0.003876946 | -0.67356
128.541 | 25.9917 | 95.57655 | 0.004061236 | -0.6598
131.041 | 26.46514 | 95.47844 | 0.004360484 | -0.68818
133.541 | 26.95768 | 95.41402 | 0.005789093 | -0.68773
136.041 | 27.43095 | 95.33526 | 0.004041344 | -0.67707
138.541 | 27.90262 | 95.25652 | 0.004302007 | -0.70045
141.041 | 28.39437 | 95.18964 | 0.003629311 | -0.66757
143.541 | 28.86316 | 95.1277 | 0.003580223 | -0.68995
146.041 | 29.35153 | 95.06982 | 0.003180852 | -0.68759
148.541 | 29.82455 | 95.009 | 0.004166248 | -0.68202
151.041 | 30.29364 | 94.94092 | 0.004584962 | -0.69938
153.541 | 30.77955 | 94.90855 | 0.004227208 | -0.70292
156.041 | 31.25085 | 94.88175 | 0.004394637 | -0.70003
158.541 | 31.71898 | 94.84941 | 0.003821777 | -0.69201
161.041 | 32.20433 | 94.80898 | 0.004391504 | -0.69168
163.541 | 32.67413 | 94.76503 | 0.00465591 | -0.68754
166.041 | 33.14106 | 94.74081 | 0.004444713 | -0.70593
168.541 | 33.62503 | 94.69707 | 0.003622611 | -0.69948
171.041 | 34.09395 | 94.65407 | 0.004466226 | -0.70353
173.541 | 34.55948 | 94.60738 | 0.003552505 | -0.69621
176.041 | 35.04307 | 94.56215 | 0.004426939 | -0.71256
178.541 | 35.50986 | 94.52909 | 0.005194023 | -0.71167
181.041 | 35.98726 | 94.48702 | 0.004990911 | -0.70457
183.541 | 36.46141 | 94.44603 | 0.003880535 | -0.71206
186.041 | 36.92752 | 94.40703 | 0.004219993 | -0.70449
188.541 | 37.3919 | 94.37068 | 0.004305739 | -0.7067
191.041 | 37.8753 | 94.32155 | 0.005525973 | -0.71309
193.541 | 38.34175 | 94.28853 | 0.004399932 | -0.70727
196.041 | 38.81857 | 94.27114 | 0.004261712 | -0.72105
198.541 | 39.29263 | 94.25207 | 0.003828552 | -0.72119
201.041 | 39.75826 | 94.21803 | 0.003757771 | -0.70526
203.541 | 40.23365 | 94.19086 | 0.00458098 | -0.72766
206.041 | 40.70754 | 94.14868 | 0.004397165 | -0.71643
208.541 | 41.17265 | 94.1352 | 0.003944896 | -0.72754
211.041 | 41.64841 | 94.09213 | 0.004263093 | -0.72506
213.541 | 42.12242 | 94.07401 | 0.004495901 | -0.71796
216.041 | 42.58763 | 94.05353 | 0.004189831 | -0.72152
218.541 | 43.0637 | 94.0273 | 0.004182307 | -0.71344
221.041 | 43.53775 | 94.01422 | 0.004484817 | -0.70695
223.541 | 44.00376 | 93.97926 | 0.004970275 | -0.72359
226.041 | 44.48085 | 93.96939 | 0.004746452 | -0.71861
228.541 | 44.95658 | 93.95161 | 0.004710713 | -0.73371
231.041 | 45.42652 | 93.94212 | 0.004769914 | -0.72463
233.541 | 45.90968 | 93.92722 | 0.00506054 | -0.73175
236.041 | 46.37667 | 93.90245 | 0.00430487 | -0.72715
238.541 | 46.84774 | 93.89219 | 0.004334048 | -0.72609
241.041 | 47.33082 | 93.88872 | 0.004411464 | -0.73134
243.541 | 47.79822 | 93.88374 | 0.007335023 | -0.72907
246.041 | 48.26994 | 93.87272 | 0.004247107 | -0.7222
248.541 | 48.7529 | 93.86255 | 0.005349725 | -0.72727
251.041 | 49.22046 | 93.8453 | 0.004238808 | -0.72052
253.541 | 49.69314 | 93.84308 | 0.004061071 | -0.7328
256.041 | 50.17598 | 93.8229 | 0.004439698 | -0.73312
258.541 | 50.64391 | 93.80462 | 0.005548692 | -0.73495
261.041 | 51.11768 | 93.80346 | 0.004937982 | -0.72202
263.541 | 51.6018 | 93.80715 | 0.004853545 | -0.738
266.041 | 52.06919 | 93.80072 | 0.005591949 | -0.74068
268.541 | 52.55802 | 93.79471 | 0.004681738 | -0.73363
271.041 | 53.0271 | 93.78911 | 0.004912142 | -0.73722
273.541 | 53.49737 | 93.78909 | 0.004858691 | -0.73607
276.041 | 53.98617 | 93.77796 | 0.006128097 | -0.73349
278.541 | 54.45592 | 93.77573 | 0.004696081 | -0.73829
281.041 | 54.92681 | 93.76853 | 0.005166671 | -0.72195
283.541 | 55.41533 | 93.7601 | 0.004968433 | -0.73453
286.041 | 55.88503 | 93.74679 | 0.005533666 | -0.72718
288.541 | 56.35737 | 93.72719 | 0.004680353 | -0.7487
291.041 | 56.84562 | 93.71397 | 0.005369608 | -0.7408
293.541 | 57.3157 | 93.69612 | 0.004827356 | -0.7354
296.041 | 57.78844 | 93.68963 | 0.005352171 | -0.72105
298.541 | 58.27724 | 93.66353 | 0.005118035 | -0.72373
301.041 | 58.74508 | 93.64747 | 0.005700856 | -0.73262
303.541 | 59.23571 | 93.62884 | 0.005584519 | -0.72453
306.041 | 59.70597 | 93.61685 | 0.005718615 | -0.73274
308.541 | 60.17606 | 93.59209 | 0.005647407 | -0.73405
311.041 | 60.66664 | 93.56866 | 0.005562696 | -0.71134
313.541 | 61.13655 | 93.53137 | 0.005875735 | -0.7289
316.041 | 61.60669 | 93.46957 | 0.006056007 | -0.73335
318.541 | 62.09706 | 93.43465 | 0.00510551 | -0.70979
321.041 | 62.56674 | 93.36861 | 0.005681574 | -0.7111
323.541 | 63.03774 | 93.30815 | 0.005503155 | -0.68775
326.041 | 63.52737 | 93.2234 | 0.005504126 | -0.6885
328.541 | 63.99711 | 93.10909 | 0.005775836 | -0.6784
331.041 | 64.46723 | 92.99886 | 0.005458047 | -0.6859
333.541 | 64.9564 | 92.85173 | 0.005723564 | -0.66126
336.041 | 65.42498 | 92.6899 | 0.005318458 | -0.65415
338.541 | 65.89491 | 92.48717 | 0.005582494 | -0.63599
341.041 | 66.38369 | 92.22049 | 0.005376249 | -0.61035
343.541 | 66.85212 | 91.90135 | 0.005299984 | -0.5846
346.041 | 67.32212 | 91.51395 | 0.005294176 | -0.57656
348.541 | 67.81151 | 91.03884 | 0.005314536 | -0.53848
351.041 | 68.27776 | 90.47503 | 0.005126864 | -0.52708
353.541 | 68.76714 | 89.80068 | 0.00490135 | -0.49583
356.041 | 69.23724 | 88.98082 | 0.005289997 | -0.4531
358.541 | 69.70652 | 88.02564 | 0.005625694 | -0.45074
361.041 | 70.19602 | 86.97334 | 0.005522875 | -0.3213
363.541 | 70.6664 | 85.60708 | 0.00613937 | -0.35248
366.041 | 71.13684 | 84.16824 | 0.006570092 | -0.35365
368.541 | 71.62687 | 82.65717 | 0.007184163 | -0.29791
371.041 | 72.09797 | 80.90772 | 0.007387524 | -0.2648
373.541 | 72.5685 | 78.82149 | 0.00833902 | -0.23568
376.041 | 73.059 | 76.67735 | 0.01135577 | -0.18348
378.541 | 73.52756 | 74.12727 | 0.01032718 | -0.16207
381.041 | 74.01583 | 71.4022 | 0.0103751 | -0.06633391
383.541 | 74.48897 | 68.13214 | 0.01350595 | -0.01278024
386.041 | 74.95839 | 64.53626 | 0.01400989 | 0.06506316
388.541 | 75.44731 | 60.33778 | 0.01672329 | 0.12414
391.041 | 75.92019 | 55.86558 | 0.01560441 | 0.17668
393.541 | 76.39172 | 51.13803 | 0.0183671 | 0.23975
396.041 | 76.88265 | 46.05095 | 0.01852026 | 0.34895
398.541 | 77.35696 | 40.65526 | 0.02122722 | 0.42548
401.041 | 77.83041 | 35.27317 | 0.0189029 | 0.48383
403.541 | 78.32363 | 29.97709 | 0.01865414 | 0.59975
406.041 | 78.79891 | 24.9815 | 0.01511997 | 0.71835
408.541 | 79.27353 | 20.82662 | 0.01424798 | 0.83826
411.041 | 79.76899 | 17.85265 | 0.009845671 | 0.93773
413.541 | 80.24481 | 16.09724 | 0.006834592 | 1.00174
416.041 | 80.72044 | 15.23017 | 0.00661979 | 0.9732
418.541 | 81.21696 | 14.70822 | 0.006125401 | 0.96335
421.041 | 81.69018 | 14.33627 | 0.006619338 | 0.9559
423.541 | 82.18492 | 14.01908 | 0.005922155 | 0.96074
426.041 | 82.66248 | 13.69738 | 0.005872619 | 1.03458
428.541 | 83.1371 | 13.44348 | 0.005928192 | 1.0673
431.041 | 83.63029 | 13.1806 | 0.005427513 | 1.1254
433.541 | 84.10325 | 12.92119 | 0.006141633 | 1.18737
436.041 | 84.57285 | 12.65474 | 0.007071775 | 1.28195
438.541 | 85.0602 | 12.38406 | 0.008313825 | 1.40438
441.041 | 85.53005 | 12.08741 | 0.009415851 | 1.58613
443.541 | 86.00192 | 11.76645 | 0.01121681 | 1.81231
446.041 | 86.49703 | 11.42759 | 0.01341325 | 2.10811
448.541 | 86.9769 | 11.05891 | 0.01335745 | 2.51268
451.041 | 87.45858 | 10.6536 | 0.01876813 | 3.05245
453.541 | 87.96411 | 10.18616 | 0.02207065 | 3.72837
456.041 | 88.45095 | 9.69205 | 0.02538786 | 4.56187
458.541 | 88.94197 | 9.13797 | 0.0324624 | 5.63012
461.041 | 89.45274 | 8.49674 | 0.03954705 | 6.80652
463.541 | 89.94334 | 7.77853 | 0.04578438 | 7.58527
466.041 | 90.45872 | 7.02189 | 0.0388134 | 6.73693
468.541 | 90.95425 | 6.21932 | 0.03126839 | 5.30821
471.041 | 91.4539 | 5.50919 | 0.02524033 | 4.08929
473.541 | 91.96969 | 4.8751 | 0.01869875 | 3.25005
476.041 | 92.4687 | 4.38273 | 0.01395897 | 2.67075
478.541 | 92.97614 | 3.96958 | 0.01490872 | 2.24937
481.041 | 93.48967 | 3.59563 | 0.01062717 | 1.90511
483.541 | 93.99336 | 3.3038 | 0.01041472 | 1.61615
486.041 | 94.51407 | 3.00113 | 0.006400053 | 1.39245
488.541 | 95.02947 | 2.77996 | 0.007132091 | 1.24945
491.041 | 95.54451 | 2.53275 | 0.007737507 | 1.12497
493.541 | 96.08523 | 2.31224 | 0.004439378 | 1.0377
496.041 | 96.60364 | 2.10944 | 0.005057796 | 0.95285
498.541 | 97.14268 | 1.90084 | 0.004926825 | 0.88684
501.041 | 97.65813 | 1.71519 | 0.005469058 | 0.82734
503.541 | 98.17145 | 1.53048 | 0.004212901 | 0.74554
506.041 | 98.69835 | 1.35824 | 0.00594999 | 0.64749
508.541 | 99.20429 | 1.18313 | 0.004262948 | 0.46996
511.041 | 99.715 | 1.02676 | 0.00430115 | 0.28032
513.541 | 100.22839 | 0.89884 | 0.004983902 | 0.02487806
516.041 | 100.72829 | 0.79235 | 0.006528848 | -0.22682
518.541 | 101.2406 | 0.73168 | 0.008228521 | -0.42051
521.041 | 101.74291 | 0.68321 | 0.007505634 | -0.58099
523.541 | 102.25073 | 0.66025 | 0.00925285 | -0.68049
526.041 | 102.75504 | 0.65013 | 0.009560905 | -0.7361
528.541 | 103.25037 | 0.64218 | 0.009094934 | -0.75769
531.041 | 103.7614 | 0.62547 | 0.009227353 | -0.77494
533.541 | 104.25926 | 0.62331 | 0.01017319 | -0.76558
536.041 | 104.75326 | 0.60712 | 0.009457582 | -0.78182
538.541 | 105.26576 | 0.60323 | 0.009853884 | -0.79466
541.041 | 105.75906 | 0.60099 | 0.0104395 | -0.81182
543.541 | 106.25026 | 0.59766 | 0.009697239 | -0.79361
546.041 | 106.76032 | 0.60657 | 0.009497771 | -0.80063
548.541 | 107.24902 | 0.61603 | 0.009848453 | -0.78784
551.041 | 107.73889 | 0.61547 | 0.01018968 | -0.81356
553.541 | 108.24819 | 0.62549 | 0.01000648 | -0.79304
556.041 | 108.73124 | 0.61881 | 0.01014976 | -0.80766
558.541 | 109.23845 | 0.60879 | 0.01044725 | -0.79425
561.041 | 109.72387 | 0.60879 | 0.0109282 | -0.82043
563.541 | 110.2105 | 0.61883 | 0.01024677 | -0.82434
566.041 | 110.71487 | 0.62154 | 0.01020346 | -0.81598
568.541 | 111.19945 | 0.62493 | 0.01050305 | -0.83316
571.041 | 111.68851 | 0.60856 | 0.01166662 | -0.82747
573.541 | 112.18919 | 0.60879 | 0.01128773 | -0.81265
576.041 | 112.67384 | 0.60879 | 0.01065916 | -0.80273
578.541 | 113.16531 | 0.60522 | 0.01078968 | -0.82105
581.041 | 113.66378 | 0.59661 | 0.0108413 | -0.81079