## 2a
Voltage(V) | abs(BBL) | abs("p(g4T2-TT)") | abs("p(g4T2-T)") | abs("BBL-p(g4T2-TT)") | abs("BBL-p(g4T2-T)")
-1 | 4.43e-10 | 1.2995e-12 | 4.25e-12 | 3.85e-06 | 1.53e-05
-0.95 | 4.23e-10 | 1.1806e-12 | 3.95e-12 | 3.65e-06 | 1.46e-05
-0.9 | 4.02e-10 | 1.0823e-12 | 3.61e-12 | 3.46e-06 | 1.38e-05
-0.85 | 3.81e-10 | 9.94088e-13 | 3.35e-12 | 3.27e-06 | 1.3e-05
-0.8 | 3.6e-10 | 9.20316e-13 | 3.11e-12 | 3.07e-06 | 1.23e-05
-0.75 | 3.38e-10 | 8.50306e-13 | 2.89e-12 | 2.88e-06 | 1.15e-05
-0.7 | 3.17e-10 | 7.80187e-13 | 2.69e-12 | 2.69e-06 | 1.07e-05
-0.65 | 2.95e-10 | 7.1816e-13 | 2.5e-12 | 2.5e-06 | 9.97e-06
-0.6 | 2.72e-10 | 6.6323e-13 | 2.29e-12 | 2.31e-06 | 9.2e-06
-0.55 | 2.49e-10 | 6.2253e-13 | 2.09e-12 | 2.11e-06 | 8.44e-06
-0.5 | 2.29e-10 | 5.52457e-13 | 1.9e-12 | 1.92e-06 | 7.67e-06
-0.45 | 2.07e-10 | 4.82432e-13 | 1.7e-12 | 1.73e-06 | 6.9e-06
-0.4 | 1.85e-10 | 4.26118e-13 | 1.51e-12 | 1.54e-06 | 6.13e-06
-0.35 | 1.62e-10 | 3.72739e-13 | 1.32e-12 | 1.34e-06 | 5.37e-06
-0.3 | 1.39e-10 | 3.1851e-13 | 1.14e-12 | 1.15e-06 | 4.6e-06
-0.25 | 1.16e-10 | 2.65486e-13 | 9.51e-13 | 9.59e-07 | 3.83e-06
-0.2 | 9.33e-11 | 2.10839e-13 | 7.59e-13 | 7.67e-07 | 3.07e-06
-0.15 | 6.97e-11 | 1.61791e-13 | 5.72e-13 | 5.75e-07 | 2.3e-06
-0.1 | 4.69e-11 | 1.08933e-13 | 3.85e-13 | 3.82e-07 | 1.53e-06
-0.05 | 2.41e-11 | 5.27842e-14 | 2e-13 | 1.9e-07 | 7.66e-07
0 | 1.22e-13 | 2.32408e-19 | 6.02e-16 | 1.65e-09 | 1.56e-09
0.05 | 2.35e-11 | 6.74761e-14 | 1.8e-13 | 1.94e-07 | 7.68e-07
0.1 | 4.71e-11 | 1.1705e-13 | 3.72e-13 | 3.86e-07 | 1.53e-06
0.15 | 7.09e-11 | 1.68305e-13 | 5.43e-13 | 5.78e-07 | 2.3e-06
0.2 | 9.43e-11 | 2.20736e-13 | 7.22e-13 | 7.7e-07 | 3.07e-06
0.25 | 1.18e-10 | 2.60322e-13 | 9.01e-13 | 9.62e-07 | 3.84e-06
0.3 | 1.41e-10 | 3.11687e-13 | 1.08e-12 | 1.15e-06 | 4.6e-06
0.35 | 1.67e-10 | 3.62872e-13 | 1.26e-12 | 1.35e-06 | 5.37e-06
0.4 | 1.91e-10 | 4.11495e-13 | 1.43e-12 | 1.54e-06 | 6.14e-06
0.45 | 2.17e-10 | 4.64412e-13 | 1.6e-12 | 1.73e-06 | 6.91e-06
0.5 | 2.4e-10 | 5.13686e-13 | 1.78e-12 | 1.92e-06 | 7.67e-06
0.55 | 2.66e-10 | 5.62264e-13 | 1.96e-12 | 2.12e-06 | 8.44e-06
0.6 | 2.77e-10 | 6.06214e-13 | 2.14e-12 | 2.31e-06 | 9.21e-06
0.65 | 3.14e-10 | 6.47169e-13 | 2.31e-12 | 2.5e-06 | 9.98e-06
0.7 | 3.42e-10 | 6.87297e-13 | 2.48e-12 | 2.69e-06 | 1.07e-05
0.75 | 3.67e-10 | 7.50486e-13 | 2.66e-12 | 2.88e-06 | 1.15e-05
0.8 | 3.92e-10 | 7.99059e-13 | 2.79e-12 | 3.08e-06 | 1.23e-05
0.85 | 4.17e-10 | 8.45831e-13 | 2.92e-12 | 3.27e-06 | 1.31e-05
0.9 | 4.44e-10 | 8.97053e-13 | 3.1e-12 | 3.46e-06 | 1.38e-05
0.95 | 4.7e-10 | 9.36456e-13 | 3.28e-12 | 3.65e-06 | 1.46e-05
1 | 4.97e-10 | 9.78409e-13 | 3.46e-12 | 3.85e-06 | 1.54e-05

## 2b
Film | Mean (Ω/sq.) | Standard deviation (Ω/sq.)
BBL | 143000000000 | 82800000000
P(g_{4}2T-TT) | 40000000000000 | 9290000000000
P(g_{4}2T-T) | 36200000000000 | 13500000000000
PBTTT | 1540000000000 | 410000000000
P3HT | 3500000000000 | 1200000000000
PBTTT/BBL | 250000000 | 230000000
P3HT/BBL | 3160000000 | 1540000000
P(g_{4}2T-TT)/BBL | 10000000 | 1830000
P(g_{4}2T-T)/BBL | 2290000 | 398000

## 2c
1000/T (1/K) | P(g_{4}2T-T)/BBL (Ω/sq.) | P(g_{4}2T-TT)/BBL (Ω/sq.) | P3HT/BBL (Ω/sq.) | PBTTT/BBL (Ω/sq.) | Film | Ea (meV) | Standard deviation (meV)
5 | 47600000 | 358000000 | 153000000000 | 54200000000 | PBTTT/BBL | 235 | 23
4.55 | 33800000 | 193000000 | 58900000000 | 20400000000 | P3HT/BBL | 260 | 17
4.17 | 23800000 | 102000000 | 18100000000 | 8190000000 | P(g_{4}2T-TT)/BBL | 150 | 13
3.85 | 13200000 | 54900000 | 6890000000 | 3440000000 | P(g_{4}2T-T)/BBL | 120 | 15
3.57 | 7590000 | 32400000 | 3030000000 | 1610000000
3.33 | 5240000 | 21000000 | 1640000000 | 859000000

## 2d
Film | Seebeck (µV/K) | Standard deviation (µV/K)
PBTTT/BBL | -612.6 | 83.65094
P3HT/BBL | -625.03333 | 38.74407
P(g_{4}2T-TT)/BBL | -342.63333 | 66.96718
P(g_{4}2T-T)/BBL | -299.66667 | 48.52147