## 3a
Vacuum level shift (eV) | R (Ω/sq.)
0.05523 | 482577000
0.10723 | 180007000
0.18209 | 69203000
0.34044 | 14891200
0.52397 | 5541960
0.75761 | 4385530

## 3b
Vacuum level shift (eV) | Ea (meV) | Err (meV)
0.05523 | 141.8944 | 4.62061
0.10723 | 137.98692 | 6.96897
0.18209 | 151.32425 | 11.98967
0.34044 | 106.68199 | 13.51757
0.52397 | 87.99807 | 9.93566
0.75761 | 51.28721 | 10.47028

## 3c
Vacuum level shift (eV) | n_{1ML} (cm^{–3})
0.05523 | 5.144e+17
0.10723 | 1.7147e+18
0.18209 | 5.144e+18
0.34044 | 1.7147e+19
0.52397 | 3.4294e+19
0.75761 | 5.144e+19