## Fig1a
Composition | Formation energy | Energy above the hull (meV / atom) | Decomposition phases
(eV / atom)
O2(g) | 0 | 0 | --
Na2O2 | -1.191 | 0 | --
CoO | -1.035 | 0 | --
Co3O4 | -1.374 | 0 | --
O3-NaCoO2 | -1.797 | 0 | --
P2-NaCoO2 | -1.78 | 16.5 | O3-NaCoO2
P3-NaCoO2 | -1.757 | 40.3 | O3-NaCoO2
O3-Na0.75CoO2 | -1.718 | 0 | --
P2-Na0.75CoO2 | -1.716 | 1.5 | O3-Na0.75CoO2
P3-Na0.75CoO2 | -1.716 | 1.1 | O3-Na0.75CoO2
O3-Na0.66CoO2 | -1.678 | 4.2 | P2-Na0.66CoO2
P2-Na0.66CoO2 | -1.683 | 0 | --
P3-Na0.66CoO2 | -1.682 | 1 | P2-Na0.66CoO2
O3- Na0.5CoO2 | -1.596 | 7.17 | P3-Na0.5CoO2
P2-Na0.5CoO2 | -1.596 | 7.18 | P3-Na0.5CoO2
P3-Na0.5CoO2 | -1.603 | 0 | --
O3-Na0.33CoO2 | -1.476 | 26.51 | P3-Na0.5CoO2, Co3O4, O2(g)
P2-Na0.33CoO2 | -1.481 | 21.79 | P3-Na0.5CoO2, Co3O4, O2(g)
P3-Na0.33CoO2 | -1.474 | 28.37 | P3-Na0.5CoO2, Co3O4, O2(g)
O3-Na0.25CoO2 | -1.386 | 63.77 | P3-Na0.5CoO2, Co3O4, O2(g)
P2-Na0.25CoO2 | -1.383 | 67.41 | P3-Na0.5CoO2, Co3O4, O2(g)
P3-Na0.25CoO2 | -1.381 | 69.33 | P3-Na0.5CoO2, Co3O4, O2(g)
O1-CoO2 | -1.088 | 192.72 | Co3O4, O2(g)