## Sheet1
Fig. 2g |  |  |  | Fig. 2h |  |  |  | Fig. 2i
Wavenumber (cm-1) | IR | Wavenumber (cm-1) | IR | Wavenumber (cm-1) | IR | Wavenumber (cm-1) | IR | Wavenumber (cm-1) | IR | Wavenumber (cm-1) | IR
| Position A |  | Position B |  | Position C |  | Position D |  | Position E |  | Position F
777 | 63.05597 | 777 | 39.92944 | 777 | 161.64125 | 777 | 87.31911 | 777 | 96.93216 | 781 | 236.92068
781 | 75.44797 | 781 | 77.30342 | 781 | 219.74428 | 781 | 153.54507 | 781 | 91.71502 | 785 | 301.6673
785 | 122.10623 | 785 | 80.56828 | 785 | 247.69823 | 785 | 245.83983 | 785 | 142.80054 | 789 | 383.40811
789 | 107.27744 | 789 | 71.68811 | 789 | 277.58829 | 789 | 216.01984 | 789 | 142.812 | 793 | 465.78354
793 | 90.37341 | 793 | 71.43968 | 793 | 271.83472 | 793 | 246.13713 | 793 | 127.5423 | 797 | 503.45645
797 | 83.15509 | 797 | 92.41155 | 797 | 336.32343 | 797 | 290.25085 | 797 | 173.11546 | 801 | 541.28522
801 | 132.16861 | 801 | 120.9751 | 801 | 366.26114 | 801 | 321.64828 | 801 | 202.9364 | 805 | 461.67114
805 | 141.88722 | 805 | 143.44368 | 805 | 409.74564 | 805 | 367.05539 | 805 | 215.07796 | 809 | 596.80121
809 | 156.30025 | 809 | 151.58624 | 809 | 429.32111 | 809 | 388.61624 | 809 | 263.27652 | 813 | 644.81763
813 | 161.53568 | 813 | 174.51039 | 813 | 452.61569 | 813 | 405.33936 | 813 | 256.89981 | 817 | 795.06232
817 | 164.09238 | 817 | 166.3949 | 817 | 448.80136 | 817 | 397.82828 | 817 | 332.20856 | 821 | 949.54919
821 | 194.49503 | 821 | 186.64027 | 821 | 510.42627 | 821 | 423.25519 | 821 | 415.64194 | 825 | 1068.5658
825 | 195.70525 | 825 | 201.51334 | 825 | 554.995 | 825 | 480.92383 | 825 | 675.28522 | 829 | 1254.95239
829 | 208.86662 | 829 | 228.27718 | 829 | 573.92169 | 829 | 497.9838 | 829 | 1276.82349 | 833 | 1374.1239
833 | 252.18042 | 833 | 254.93126 | 833 | 612.49268 | 833 | 555.58038 | 833 | 1706.36401 | 837 | 1266.37988
837 | 291.47607 | 837 | 292.56476 | 837 | 637.2417 | 837 | 572.17188 | 837 | 1657.50427 | 841 | 1194.52869
841 | 378.14868 | 841 | 368.67685 | 841 | 672.22021 | 841 | 593.37952 | 841 | 1647.17493 | 845 | 1186.35791
845 | 440.51361 | 845 | 402.71091 | 845 | 694.35901 | 845 | 610.20416 | 845 | 1692.48267 | 849 | 1220.74329
849 | 435.5065 | 849 | 389.06912 | 849 | 778.27637 | 849 | 676.05554 | 849 | 1756.32617 | 853 | 1238.60083
853 | 387.69604 | 853 | 361.41571 | 853 | 819.53021 | 853 | 694.7121 | 853 | 1818.82483 | 857 | 1192.96509
857 | 341.72488 | 857 | 312.36594 | 857 | 840.74902 | 857 | 702.13025 | 857 | 1781.05603 | 861 | 1146.69873
861 | 289.75943 | 861 | 275.30505 | 861 | 815.20612 | 861 | 691.54242 | 861 | 1793.81396 | 865 | 989.63617
865 | 285.79916 | 865 | 272.58896 | 865 | 787.78119 | 865 | 658.63953 | 865 | 1499.04041 | 869 | 761.49432
869 | 308.48663 | 869 | 262.64056 | 869 | 684.36975 | 869 | 594.64325 | 869 | 597.84644 | 873 | 614.92804
873 | 392.85464 | 873 | 296.86646 | 873 | 667.3606 | 873 | 613.16028 | 873 | 250.79411 | 877 | 511.78931
877 | 471.62323 | 877 | 366.3407 | 877 | 643.54462 | 877 | 601.367 | 877 | 237.10997 | 881 | 445.3689
881 | 529.13 | 881 | 456.1701 | 881 | 696.84607 | 881 | 649.70673 | 881 | 208.75529 | 885 | 382.87222
885 | 588.37213 | 885 | 502.95093 | 885 | 833.14221 | 885 | 780.91229 | 885 | 184.25017 | 889 | 343.96991
889 | 524.78955 | 889 | 446.38306 | 889 | 915.58295 | 889 | 853.31549 | 889 | 176.98859 | 893 | 276.38922
893 | 440.5932 | 893 | 350.29105 | 893 | 870.59662 | 893 | 815.43903 | 893 | 136.3356 | 897 | 256.78036
897 | 369.33685 | 897 | 286.44339 | 897 | 777.75024 | 897 | 733.57379 | 897 | 130.18739 | 901 | 245.92032
901 | 276.51764 | 901 | 211.07857 | 901 | 567.09949 | 901 | 538.90765 | 901 | 116.37077 | 905 | 221.09738
905 | 216.05052 | 905 | 171.77869 | 905 | 388.24954 | 905 | 368.07794 | 905 | 113.42525 | 909 | 211.9068
909 | 172.34018 | 909 | 157.20216 | 909 | 313.46637 | 909 | 287.91519 | 909 | 107.78841 | 913 | 189.45442
913 | 114.57365 | 913 | 129.16707 | 913 | 245.20068 | 913 | 215.2991 | 913 | 94.9337 | 917 | 188.6076
917 | 80.77031 | 917 | 93.03206 | 917 | 179.78654 | 917 | 171.67361 | 917 | 93.66843 | 921 | 199.05717
921 | 66.98237 | 921 | 70.79945 | 921 | 151.44354 | 921 | 148.05228 | 921 | 97.56103 | 925 | 161.69023
925 | 45.92875 | 925 | 48.03538 | 925 | 99.4712 | 925 | 98.5596 | 925 | 76.89201 | 929 | 185.41017
929 | 46.44402 | 929 | 48.30587 | 929 | 119.17085 | 929 | 100.18415 | 929 | 86.75246 | 933 | 193.6127
933 | 56.22471 | 933 | 57.3722 | 933 | 135.50235 | 933 | 124.99798 | 933 | 88.18407 | 937 | 194.87709
937 | 63.81012 | 937 | 67.69892 | 937 | 150.79874 | 937 | 133.8185 | 937 | 92.84741 | 941 | 172.87527
941 | 73.40897 | 941 | 80.21963 | 941 | 162.3875 | 941 | 143.79639 | 941 | 80.9333 | 945 | 162.79562
945 | 75.92493 | 945 | 90.9855 | 945 | 182.55136 | 945 | 172.95638 | 945 | 87.26833 | 949 | 171.13545
949 | 78.5481 | 949 | 95.43285 | 949 | 231.79582 | 949 | 212.70888 | 949 | 82.99183 | 953 | 187.12509
953 | 78.31319 | 953 | 98.26687 | 953 | 256.87375 | 953 | 238.3905 | 953 | 86.63439 | 957 | 160.56448
957 | 78.18336 | 957 | 94.67415 | 957 | 237.44542 | 957 | 215.26221 | 957 | 68.43141 | 961 | 176.2484
961 | 63.28904 | 961 | 92.87538 | 961 | 225.80829 | 961 | 204.2215 | 961 | 65.19723 | 965 | 182.72221
965 | 63.42628 | 965 | 99.97759 | 965 | 237.09387 | 965 | 217.00041 | 965 | 73.61768 | 969 | 188.37563
969 | 71.41341 | 969 | 96.33109 | 969 | 250.21718 | 969 | 221.8324 | 969 | 75.35079 | 973 | 199.21577
973 | 78.02651 | 973 | 97.94779 | 973 | 260.72446 | 973 | 226.22453 | 973 | 86.40945 | 977 | 615.09619
977 | 221.33446 | 977 | 325.50983 | 977 | 730.10529 | 977 | 657.5318 | 977 | 244.48584 | 981 | 338.95551
981 | 105.46857 | 981 | 115.78622 | 981 | 292.81772 | 981 | 260.32141 | 981 | 127.84338 | 985 | 394.63486
985 | 175.6973 | 985 | 181.60846 | 985 | 415.91904 | 985 | 349.82648 | 985 | 184.38014 | 989 | 430.82938
989 | 197.51683 | 989 | 198.71677 | 989 | 450.25085 | 989 | 374.5813 | 989 | 191.08719 | 993 | 411.2901
993 | 209.58255 | 993 | 199.26518 | 993 | 477.59634 | 993 | 397.09995 | 993 | 201.26019 | 997 | 424.46033
997 | 234.10405 | 997 | 219.02907 | 997 | 531.73358 | 997 | 445.00299 | 997 | 216.14488 | 1001 | 395.49149
1001 | 232.2392 | 1001 | 220.72484 | 1001 | 564.31311 | 1001 | 464.32645 | 1001 | 190.60686 | 1005 | 392.52774
1005 | 244.81396 | 1005 | 233.14963 | 1005 | 618.55383 | 1005 | 495.84341 | 1005 | 178.48618 | 1009 | 369.33221
1009 | 252.5798 | 1009 | 237.39748 | 1009 | 657.45715 | 1009 | 496.91229 | 1009 | 177.50949 | 1013 | 413.0632
1013 | 289.77588 | 1013 | 263.9971 | 1013 | 735.80957 | 1013 | 554.27966 | 1013 | 196.80066 | 1017 | 410.22223
1017 | 269.17746 | 1017 | 251.4996 | 1017 | 712.8631 | 1017 | 537.37915 | 1017 | 206.91519 | 1021 | 542.97394
1021 | 304.90088 | 1021 | 267.7811 | 1021 | 758.02893 | 1021 | 553.12231 | 1021 | 259.72717 | 1025 | 630.2569
1025 | 291.90659 | 1025 | 274.74194 | 1025 | 737.05066 | 1025 | 544.16803 | 1025 | 318.09369 | 1029 | 798.76538
1029 | 289.18884 | 1029 | 271.69687 | 1029 | 726.53516 | 1029 | 535.42188 | 1029 | 401.78256 | 1033 | 963.49243
1033 | 301.53647 | 1033 | 294.92978 | 1033 | 810.41437 | 1033 | 595.97736 | 1033 | 629.85699 | 1037 | 896.62213
1037 | 287.5921 | 1037 | 290.92096 | 1037 | 791.58173 | 1037 | 581.71655 | 1037 | 601.93616 | 1041 | 1038.74634
1041 | 326.98932 | 1041 | 327.51166 | 1041 | 921.15009 | 1041 | 655.09637 | 1041 | 922.53082 | 1045 | 1020.88824
1045 | 329.06253 | 1045 | 329.60889 | 1045 | 924.17584 | 1045 | 661.95703 | 1045 | 589.48663 | 1049 | 1078.76672
1049 | 350.5415 | 1049 | 342.81134 | 1049 | 987.27448 | 1049 | 709.349 | 1049 | 864.8454 | 1053 | 1153.49976
1053 | 378.33859 | 1053 | 368.08984 | 1053 | 1141.05554 | 1053 | 790.72247 | 1053 | 1006.43292 | 1057 | 1187.81445
1057 | 398.04477 | 1057 | 385.95676 | 1057 | 1219.54358 | 1057 | 837.11847 | 1057 | 904.06067 | 1061 | 1268.73132
1061 | 455.99255 | 1061 | 411.95703 | 1061 | 1350.49988 | 1061 | 906.36365 | 1061 | 975.03705 | 1065 | 1256.802
1065 | 469.27231 | 1065 | 422.72415 | 1065 | 1444.68201 | 1065 | 953.28864 | 1065 | 945.70721 | 1069 | 1503.68848
1069 | 527.89722 | 1069 | 496.56714 | 1069 | 1596.6759 | 1069 | 1124.32751 | 1069 | 1060.80652 | 1073 | 1804.33459
1073 | 594.8222 | 1073 | 525.10742 | 1073 | 1652.83215 | 1073 | 1238.8905 | 1073 | 1255.47546 | 1077 | 2047.24634
1077 | 603.01166 | 1077 | 547.38196 | 1077 | 1805.70117 | 1077 | 1358.4032 | 1077 | 1412.76685 | 1081 | 2156.64063
1081 | 584.51544 | 1081 | 525.65979 | 1081 | 1891.88635 | 1081 | 1418.80994 | 1081 | 1316.95557 | 1085 | 2257.51196
1085 | 561.40863 | 1085 | 514.06104 | 1085 | 1995.37036 | 1085 | 1517.40454 | 1085 | 1303.66309 | 1089 | 2385.03296
1089 | 527.73615 | 1089 | 495.10806 | 1089 | 2033.12659 | 1089 | 1565.4751 | 1089 | 1299.13525 | 1093 | 2500.94702
1093 | 546.79034 | 1093 | 507.09793 | 1093 | 2225.85767 | 1093 | 1705.24561 | 1093 | 1372.35217 | 1097 | 2617.94897
1097 | 521.00525 | 1097 | 474.85223 | 1097 | 2171.60669 | 1097 | 1674.02075 | 1097 | 1590.28223 | 1101 | 2804.59644
1101 | 535.47375 | 1101 | 476.57523 | 1101 | 2152.90479 | 1101 | 1706.61841 | 1101 | 1589.91748 | 1105 | 3196.28125
1105 | 578.11578 | 1105 | 499.45261 | 1105 | 2229.60181 | 1105 | 1765.50183 | 1105 | 1839.86157 | 1109 | 3074.6189
1109 | 575.24097 | 1109 | 478.33685 | 1109 | 2151.54297 | 1109 | 1716.9126 | 1109 | 1757.02454 | 1113 | 3471.90698
1113 | 613.95154 | 1113 | 530.72937 | 1113 | 2320.28784 | 1113 | 1906.8866 | 1113 | 2026.30615 | 1117 | 3185.89819
1117 | 612.64478 | 1117 | 493.60403 | 1117 | 2237.85034 | 1117 | 1846.93555 | 1117 | 1538.45374 | 1121 | 3411.4104
1121 | 588.80762 | 1121 | 480.09988 | 1121 | 2102.70093 | 1121 | 1769.11292 | 1121 | 1522.51526 | 1125 | 3026.29468
1125 | 545.33521 | 1125 | 424.02719 | 1125 | 1888.63245 | 1125 | 1588.00903 | 1125 | 1313.1908 | 1129 | 2663.27979
1129 | 558.04895 | 1129 | 412.21851 | 1129 | 1849.54272 | 1129 | 1580.9364 | 1129 | 1221.3667 | 1133 | 2763.36987
1133 | 512.79724 | 1133 | 404.0322 | 1133 | 1814.86121 | 1133 | 1569.37256 | 1133 | 1196.28064 | 1137 | 2289.87085
1137 | 420.15564 | 1137 | 352.06442 | 1137 | 1586.42749 | 1137 | 1318.61377 | 1137 | 1069.18628 | 1141 | 2164.76465
1141 | 380.92191 | 1141 | 345.49179 | 1141 | 1573.97473 | 1141 | 1201.43481 | 1141 | 1094.04968 | 1145 | 2478.69702
1145 | 442.8378 | 1145 | 394.85077 | 1145 | 1801.10706 | 1145 | 1346.19666 | 1145 | 1422.34656 | 1149 | 2543.66357
1149 | 467.12454 | 1149 | 405.30515 | 1149 | 1845.83752 | 1149 | 1344.22913 | 1149 | 1838.47522 | 1153 | 2546.73096
1153 | 461.02155 | 1153 | 409.51178 | 1153 | 1812.16003 | 1153 | 1344.77185 | 1153 | 2198.48169 | 1157 | 2716.21802
1157 | 480.65778 | 1157 | 459.57022 | 1157 | 1960.81458 | 1157 | 1441.04773 | 1157 | 2428.56885 | 1161 | 2788.17456
1161 | 545.83008 | 1161 | 517.95453 | 1161 | 2044.52478 | 1161 | 1488.25842 | 1161 | 2640.4353 | 1165 | 2947.6875
1165 | 620.30408 | 1165 | 590.48456 | 1165 | 2300.5022 | 1165 | 1642.72107 | 1165 | 2880.60278 | 1169 | 2912.91479
1169 | 672.77393 | 1169 | 625.0177 | 1169 | 2408.38037 | 1169 | 1690.04614 | 1169 | 2762.51001 | 1173 | 2719.84277
1173 | 669.99805 | 1173 | 612.98767 | 1173 | 2455.96338 | 1173 | 1699.14941 | 1173 | 2446.08521 | 1177 | 2846.16919
1177 | 730.94971 | 1177 | 658.36896 | 1177 | 2734.69556 | 1177 | 1865.31885 | 1177 | 2358.84399 | 1181 | 2767.33398
1181 | 719.00757 | 1181 | 645.29962 | 1181 | 2783.92212 | 1181 | 1874.80518 | 1181 | 2088.35449 | 1185 | 2657.02417
1185 | 686.38348 | 1185 | 611.3938 | 1185 | 2769.67749 | 1185 | 1829.703 | 1185 | 1873.77649 | 1189 | 2724.44312
1189 | 718.89453 | 1189 | 625.10577 | 1189 | 2965.02881 | 1189 | 1913.71802 | 1189 | 1802.37231 | 1193 | 2800.30835
1193 | 783.96857 | 1193 | 646.82123 | 1193 | 3193.11597 | 1193 | 1982.55078 | 1193 | 1883.90161 | 1197 | 2838.60498
1197 | 827.88251 | 1197 | 619.4624 | 1197 | 3273.00024 | 1197 | 1940.00684 | 1197 | 1945.01843 | 1201 | 2653.50708
1201 | 746.91193 | 1201 | 560.51428 | 1201 | 3175.53418 | 1201 | 1840.89795 | 1201 | 1837.15234 | 1205 | 2405.96411
1205 | 522.84802 | 1205 | 469.59818 | 1205 | 2691.13818 | 1205 | 1607.28381 | 1205 | 1897.25574 | 1209 | 2476.22998
1209 | 490.99246 | 1209 | 471.99112 | 1209 | 2492.02905 | 1209 | 1677.46985 | 1209 | 1886.60486 | 1213 | 2318.26245
1213 | 508.01834 | 1213 | 487.73309 | 1213 | 2321.40674 | 1213 | 1694.85461 | 1213 | 1916.02893 | 1217 | 2109.72437
1217 | 491.62506 | 1217 | 473.5751 | 1217 | 2077.45679 | 1217 | 1573.08386 | 1217 | 2025.09399 | 1221 | 2077.37012
1221 | 521.42249 | 1221 | 501.41422 | 1221 | 2120.67285 | 1221 | 1597.92542 | 1221 | 2112.67114 | 1225 | 1966.00208
1225 | 502.00027 | 1225 | 478.38562 | 1225 | 1934.7345 | 1225 | 1458.08167 | 1225 | 1972.23413 | 1229 | 1992.25537
1229 | 490.60873 | 1229 | 458.13312 | 1229 | 1805.9364 | 1229 | 1339.76648 | 1229 | 1845.15894 | 1233 | 1955.51538
1233 | 469.02585 | 1233 | 437.4473 | 1233 | 1709.85681 | 1233 | 1269.35571 | 1233 | 1766.60693 | 1237 | 1912.64368
1237 | 461.13495 | 1237 | 434.09183 | 1237 | 1679.52222 | 1237 | 1233.41797 | 1237 | 1631.94604 | 1241 | 1997.65491
1241 | 453.77271 | 1241 | 426.26559 | 1241 | 1671.87769 | 1241 | 1216.4082 | 1241 | 1665.50549 | 1245 | 1949.67236
1245 | 442.43365 | 1245 | 424.59848 | 1245 | 1708.66223 | 1245 | 1225.79553 | 1245 | 1512.90991 | 1249 | 1867.57373
1249 | 437.39465 | 1249 | 428.56219 | 1249 | 1740.9895 | 1249 | 1252.82678 | 1249 | 1406.81348 | 1253 | 1824.39148
1253 | 446.13962 | 1253 | 439.35623 | 1253 | 1811.84351 | 1253 | 1314.14929 | 1253 | 1403.31702 | 1257 | 1638.86414
1257 | 412.19846 | 1257 | 412.33533 | 1257 | 1643.40601 | 1257 | 1202.26538 | 1257 | 1255.26306 | 1261 | 1427.90967
1261 | 392.75436 | 1261 | 399.53561 | 1261 | 1523.72607 | 1261 | 1140.27881 | 1261 | 1242.88391 | 1265 | 1313.91016
1265 | 378.53662 | 1265 | 387.94482 | 1265 | 1420.8291 | 1265 | 1096.03308 | 1265 | 1331.22339 | 1269 | 1106.00342
1269 | 399.9314 | 1269 | 416.81018 | 1269 | 1381.07214 | 1269 | 1149.38647 | 1269 | 1408.38525 | 1273 | 1187.13171
1273 | 426.87897 | 1273 | 444.0582 | 1273 | 1270.15198 | 1273 | 1161.21667 | 1273 | 1769.59082 | 1277 | 1194.97668
1277 | 374.07593 | 1277 | 380.71277 | 1277 | 1055.37598 | 1277 | 999.02521 | 1277 | 2211.65723 | 1281 | 1037.42688
1281 | 282.21436 | 1281 | 273.88144 | 1281 | 728.32513 | 1281 | 658.17621 | 1281 | 1664.79834 | 1285 | 923.21796
1285 | 228.55611 | 1285 | 214.8456 | 1285 | 579.73761 | 1285 | 425.55249 | 1285 | 1142.86938 | 1289 | 1042.33911
1289 | 299.1619 | 1289 | 280.60944 | 1289 | 793.04657 | 1289 | 499.12091 | 1289 | 1300.34534 | 1293 | 1023.01453
1293 | 401.17957 | 1293 | 378.3187 | 1293 | 1129.36292 | 1293 | 673.28931 | 1293 | 957.35516 | 1297 | 880.94293
1297 | 427.5813 | 1297 | 409.05057 | 1297 | 1243.16809 | 1297 | 751.81561 | 1297 | 425.48611 | 1301 | 764.58667
1301 | 398.24033 | 1301 | 373.94122 | 1301 | 1125.89722 | 1301 | 718.64264 | 1301 | 412.13605 | 1305 | 728.17023
1305 | 388.78595 | 1305 | 362.58545 | 1305 | 1046.44104 | 1305 | 702.89014 | 1305 | 401.46747 | 1309 | 546.04889
1309 | 351.70081 | 1309 | 311.50531 | 1309 | 828.76642 | 1309 | 605.86084 | 1309 | 329.08228 | 1313 | 508.56479
1313 | 324.8746 | 1313 | 277.24933 | 1313 | 705.01465 | 1313 | 551.00641 | 1313 | 295.01596 | 1317 | 518.92352
1317 | 271.50769 | 1317 | 244.13777 | 1317 | 604.13293 | 1317 | 493.28354 | 1317 | 264.34735 | 1321 | 686.0127
1321 | 293.47699 | 1321 | 261.38324 | 1321 | 692.14581 | 1321 | 593.02679 | 1321 | 354.30157 | 1325 | 799.37042
1325 | 318.66333 | 1325 | 271.30054 | 1325 | 725.26025 | 1325 | 602.20715 | 1325 | 387.69992 | 1329 | 912.56049
1329 | 316.24945 | 1329 | 266.66534 | 1329 | 721.51184 | 1329 | 599.45972 | 1329 | 375.99057 | 1333 | 1058.03992
1333 | 330.05057 | 1333 | 268.15674 | 1333 | 766.38867 | 1333 | 641.46545 | 1333 | 432.30118 | 1337 | 1064.98938
1337 | 300.35513 | 1337 | 249.23549 | 1337 | 759.68671 | 1337 | 652.95508 | 1337 | 443.8248 | 1341 | 1260.51135
1341 | 283.83078 | 1341 | 225.90454 | 1341 | 773.69415 | 1341 | 673.55798 | 1341 | 475.07053 | 1345 | 1408.87854
1345 | 287.8898 | 1345 | 226.13873 | 1345 | 821.52362 | 1345 | 700.05365 | 1345 | 636.23151 | 1349 | 1338.19824
1349 | 254.37094 | 1349 | 202.80586 | 1349 | 780.97791 | 1349 | 656.23529 | 1349 | 548.10687 | 1353 | 1858.26465
1353 | 355.24918 | 1353 | 304.2659 | 1353 | 1242.84863 | 1353 | 1016.99146 | 1353 | 927.46759 | 1357 | 812.44116
1357 | 127.7035 | 1357 | 74.63535 | 1357 | 394.38266 | 1357 | 349.96161 | 1357 | 252.2744 | 1361 | 974.34119
1361 | 135.29927 | 1361 | 113.45885 | 1361 | 547.73035 | 1361 | 500.07837 | 1361 | 335.66779 | 1365 | 772.98499
1365 | 129.79967 | 1365 | 103.19125 | 1365 | 449.76959 | 1365 | 413.02167 | 1365 | 309.58652 | 1369 | 797.42035
1369 | 171.21927 | 1369 | 117.56517 | 1369 | 475.78024 | 1369 | 412.65433 | 1369 | 310.44461 | 1373 | 946.87714
1373 | 154.83014 | 1373 | 119.88913 | 1373 | 532.46295 | 1373 | 481.86404 | 1373 | 376.85355 | 1377 | 814.3775
1377 | 154.31293 | 1377 | 123.01035 | 1377 | 538.08081 | 1377 | 483.65869 | 1377 | 325.15942 | 1381 | 813.12543
1381 | 140.40985 | 1381 | 136.65573 | 1381 | 605.85291 | 1381 | 550.10767 | 1381 | 359.45966 | 1385 | 1004.19452
1385 | 156.24384 | 1385 | 168.22734 | 1385 | 706.89917 | 1385 | 629.5816 | 1385 | 432.16074 | 1389 | 821.3371
1389 | 120.02619 | 1389 | 153.06096 | 1389 | 650.57971 | 1389 | 584.78943 | 1389 | 324.21487 | 1393 | 1081.82776
1393 | 161.20383 | 1393 | 186.18663 | 1393 | 800.59076 | 1393 | 741.51532 | 1393 | 404.47342 | 1397 | 1145.9375
1397 | 206.27965 | 1397 | 202.79068 | 1397 | 916.29932 | 1397 | 821.55023 | 1397 | 452.60266 | 1401 | 890.91174
1401 | 181.24158 | 1401 | 187.7261 | 1401 | 825.88641 | 1401 | 754.80554 | 1401 | 371.93909 | 1405 | 698.7417
1405 | 191.11711 | 1405 | 184.13135 | 1405 | 851.0376 | 1405 | 781.48926 | 1405 | 323.75238 | 1409 | 635.91748
1409 | 212.10484 | 1409 | 195.78893 | 1409 | 808.01758 | 1409 | 776.81653 | 1409 | 299.46695 | 1413 | 476.10977
1413 | 182.67807 | 1413 | 181.37747 | 1413 | 726.87231 | 1413 | 675.073 | 1413 | 234.51015 | 1417 | 516.06372
1417 | 204.22633 | 1417 | 208.21115 | 1417 | 840.73926 | 1417 | 761.48322 | 1417 | 197.74515 | 1421 | 219.74416
1421 | 141.60397 | 1421 | 130.95409 | 1421 | 508.51105 | 1421 | 447.87997 | 1421 | 84.32729 | 1425 | 221.00414
1425 | 131.88063 | 1425 | 125.09599 | 1425 | 530.2309 | 1425 | 470.30142 | 1425 | 56.76457 | 1429 | 229.89355
1429 | 152.16562 | 1429 | 143.15063 | 1429 | 593.59003 | 1429 | 551.16125 | 1429 | 57.3273 | 1433 | 177.90923
1433 | 169.87279 | 1433 | 161.62253 | 1433 | 521.72406 | 1433 | 495.76016 | 1433 | 58.09891 | 1437 | 113.48849
1437 | 125.68269 | 1437 | 107.9253 | 1437 | 298.8999 | 1437 | 290.81342 | 1437 | 47.43425 | 1441 | 113.71279
1441 | 122.66701 | 1441 | 112.35995 | 1441 | 246.7679 | 1441 | 238.2318 | 1441 | 50.70491 | 1445 | 176.25293
1445 | 130.84793 | 1445 | 100.09885 | 1445 | 217.45428 | 1445 | 210.07738 | 1445 | 52.51209 | 1449 | 129.74373
1449 | 95.11298 | 1449 | 78.70053 | 1449 | 178.32294 | 1449 | 147.41208 | 1449 | 50.71875 | 1453 | 162.25743
1453 | 124.4683 | 1453 | 93.82805 | 1453 | 205.91698 | 1453 | 184.98004 | 1453 | 49.97864 | 1457 | 116.83019
1457 | 111.61736 | 1457 | 89.92891 | 1457 | 178.21439 | 1457 | 153.14767 | 1457 | 50.64762 | 1461 | 114.93096
1461 | 69.5811 | 1461 | 54.30365 | 1461 | 113.30152 | 1461 | 101.23223 | 1461 | 35.60602 | 1465 | 101.5759
1465 | 59.50183 | 1465 | 48.75325 | 1465 | 122.71736 | 1465 | 99.80212 | 1465 | 36.46484 | 1469 | 157.62459
1469 | 54.90874 | 1469 | 56.18545 | 1469 | 123.93675 | 1469 | 118.86494 | 1469 | 57.61901 | 1473 | 95.29627
1473 | 35.2364 | 1473 | 42.19307 | 1473 | 87.39212 | 1473 | 77.82043 | 1473 | 30.54425 | 1477 | 84.98878
1477 | 38.83006 | 1477 | 36.43966 | 1477 | 81.19355 | 1477 | 75.84386 | 1477 | 32.98609 | 1481 | 102.66893
1481 | 36.28183 | 1481 | 35.69779 | 1481 | 91.99719 | 1481 | 78.86544 | 1481 | 39.37021 | 1485 | 105.28311
1485 | 44.73353 | 1485 | 40.7225 | 1485 | 99.90639 | 1485 | 94.90237 | 1485 | 42.03559 | 1489 | 87.24884
1489 | 31.28317 | 1489 | 32.69526 | 1489 | 83.87818 | 1489 | 70.03979 | 1489 | 46.46685 | 1493 | 112.92483
1493 | 25.40612 | 1493 | 25.69334 | 1493 | 73.9519 | 1493 | 56.98984 | 1493 | 50.57951 | 1497 | 66.91936
1497 | 24.66749 | 1497 | 23.50107 | 1497 | 63.85805 | 1497 | 57.48669 | 1497 | 25.87976 | 1501 | 93.28182
1501 | 23.9739 | 1501 | 20.41669 | 1501 | 67.87808 | 1501 | 66.85305 | 1501 | 25.05622 | 1505 | 181.14903
1505 | 29.06962 | 1505 | 31.61965 | 1505 | 104.17085 | 1505 | 103.43153 | 1505 | 54.22865 | 1509 | 53.48905
1509 | 18.41655 | 1509 | 16.81542 | 1509 | 58.12286 | 1509 | 43.35422 | 1509 | 19.6904 | 1513 | 97.9362
1513 | 21.64725 | 1513 | 25.44926 | 1513 | 60.81813 | 1513 | 50.94434 | 1513 | 32.23595 | 1517 | 67.14936
1517 | 22.03298 | 1517 | 19.63106 | 1517 | 57.37083 | 1517 | 50.20342 | 1517 | 25.97477 | 1521 | 47.82974
1521 | 16.98887 | 1521 | 17.77889 | 1521 | 58.51485 | 1521 | 40.16526 | 1521 | 24.48187 | 1525 | 65.82362
1525 | 18.06399 | 1525 | 19.58729 | 1525 | 55.3911 | 1525 | 47.17765 | 1525 | 25.34693 | 1529 | 67.26537
1529 | 23.76966 | 1529 | 20.7475 | 1529 | 56.20295 | 1529 | 48.57845 | 1529 | 28.79936 | 1533 | 66.4063
1533 | 20.12814 | 1533 | 14.46624 | 1533 | 52.75789 | 1533 | 41.72936 | 1533 | 11.17647 | 1537 | 127.41489
1537 | 30.9815 | 1537 | 28.91334 | 1537 | 80.0401 | 1537 | 63.81597 | 1537 | 50.06102 | 1541 | 41.8499
1541 | 20.62282 | 1541 | 22.41383 | 1541 | 37.26191 | 1541 | 30.6818 | 1541 | 17.71791 | 1545 | 58.40361
1545 | 17.78593 | 1545 | 12.62436 | 1545 | 35.3574 | 1545 | 27.3514 | 1545 | 19.2134 | 1549 | 48.36753
1549 | 19.58262 | 1549 | 20.72499 | 1549 | 45.0054 | 1549 | 42.43217 | 1549 | 26.36628 | 1553 | 49.83094
1553 | 19.82672 | 1553 | 15.64487 | 1553 | 48.24494 | 1553 | 43.54354 | 1553 | 30.87945