## Fig3a
| Pt-CoO 1 | Pt-CoO 2 | Pt-CoO 3 | Pt-CoO heat 1 | Pt-CoO heat 2 | Pt foil | 2-3 nm Pt NP/C | 2-3 nm NP Pt/C
0 | 0.041374881 | 0.017252081 | 0.013722799 | 0.018194412 | 0.051411508 | 0.023461905 | 0 | 0.020010138
0.030679616 | 0.039784383 | 0.01650843 | 0.014041691 | 0.018086166 | 0.049138269 | 0.022002847 | 0.030679616 | 0.018463497
0.061359232 | 0.035781635 | 0.01427604 | 0.014663956 | 0.017639516 | 0.04254494 | 0.018459713 | 0.061359232 | 0.014412447
0.092038847 | 0.031707307 | 0.010615512 | 0.014874135 | 0.016563546 | 0.032324929 | 0.015540767 | 0.092038847 | 0.010206439
0.12271846 | 0.030780575 | 0.0059448931 | 0.014023253 | 0.014569647 | 0.019819033 | 0.016516074 | 0.12271846 | 0.010786473
0.15339808 | 0.034092457 | 0.0037708488 | 0.011748755 | 0.011570901 | 0.0094465753 | 0.020326947 | 0.15339808 | 0.015759298
0.18407769 | 0.039129274 | 0.0088255619 | 0.0080784247 | 0.0080343236 | 0.015717134 | 0.023425296 | 0.18407769 | 0.02036433
0.21475731 | 0.042774066 | 0.014766659 | 0.0040338497 | 0.0062838754 | 0.02852918 | 0.023799384 | 0.21475731 | 0.022307381
0.24543693 | 0.043213141 | 0.019511042 | 0.0055251971 | 0.0094196719 | 0.03985172 | 0.021244956 | 0.24543693 | 0.020770494
0.27611654 | 0.040152651 | 0.022014882 | 0.011305691 | 0.01481764 | 0.047834359 | 0.017516364 | 0.27611654 | 0.01597315
0.30679616 | 0.034946744 | 0.021568194 | 0.017107744 | 0.020128225 | 0.051506715 | 0.016590322 | 0.30679616 | 0.0096804344
0.33747577 | 0.030875852 | 0.017882162 | 0.021760257 | 0.024228124 | 0.050393755 | 0.020482033 | 0.33747577 | 0.008695963
0.36815539 | 0.03179638 | 0.011212248 | 0.024491525 | 0.026341344 | 0.044508674 | 0.025711397 | 0.36815539 | 0.015513039
0.398835 | 0.037509791 | 0.0030929313 | 0.02475102 | 0.025920823 | 0.034402732 | 0.02882592 | 0.398835 | 0.022406093
0.42951462 | 0.044043589 | 0.0087741964 | 0.022259405 | 0.022680482 | 0.021427529 | 0.028290182 | 0.42951462 | 0.026356068
0.46019424 | 0.047992579 | 0.018453902 | 0.017087606 | 0.016639603 | 0.010733644 | 0.024237501 | 0.46019424 | 0.026146109
0.49087385 | 0.047654003 | 0.026321327 | 0.0098934093 | 0.0081474112 | 0.018388704 | 0.018622496 | 0.49087385 | 0.021521328
0.52155347 | 0.042980623 | 0.030853791 | 0.0052276302 | 0.0021524444 | 0.033366474 | 0.01547188 | 0.52155347 | 0.013253208
0.55223308 | 0.035897857 | 0.031059221 | 0.012803164 | 0.013260808 | 0.047053775 | 0.016984627 | 0.55223308 | 0.0054138414
0.5829127 | 0.031097493 | 0.026653888 | 0.022724014 | 0.024089174 | 0.057178965 | 0.018954429 | 0.5829127 | 0.012682997
0.61359232 | 0.033897674 | 0.018422403 | 0.031626755 | 0.033409567 | 0.062394193 | 0.017880983 | 0.61359232 | 0.023061338
0.64427193 | 0.04262108 | 0.010343216 | 0.038191593 | 0.040055609 | 0.061890921 | 0.017008844 | 0.64427193 | 0.030561511
0.67495155 | 0.051441938 | 0.015116195 | 0.041462203 | 0.043050559 | 0.055430149 | 0.027777145 | 0.67495155 | 0.033356515
0.70563116 | 0.056366909 | 0.027077357 | 0.040840986 | 0.041738134 | 0.043442556 | 0.049968179 | 0.70563116 | 0.030602833
0.73631078 | 0.055527734 | 0.037580631 | 0.036193319 | 0.035893668 | 0.027397235 | 0.077329318 | 0.73631078 | 0.02244385
0.76699039 | 0.048929492 | 0.043725148 | 0.028025292 | 0.02582042 | 0.013717251 | 0.10499362 | 0.76699039 | 0.010153677
0.79767001 | 0.038997502 | 0.04400825 | 0.018175454 | 0.012636002 | 0.024035476 | 0.12849938 | 0.79767001 | 0.0063189715
0.82834963 | 0.03237719 | 0.038136616 | 0.013747849 | 0.0072630004 | 0.044516533 | 0.14395756 | 0.82834963 | 0.02068737
0.85902924 | 0.037307948 | 0.027706157 | 0.022647182 | 0.022610035 | 0.063860783 | 0.14867003 | 0.85902924 | 0.032950355
0.88970886 | 0.050146073 | 0.019578737 | 0.035942148 | 0.038649549 | 0.078938957 | 0.14178393 | 0.88970886 | 0.040272329
0.92038847 | 0.062351529 | 0.026904119 | 0.048540493 | 0.052456487 | 0.087743147 | 0.12489843 | 0.92038847 | 0.040953676
0.95106809 | 0.068938594 | 0.042843963 | 0.058850062 | 0.062705353 | 0.089004281 | 0.10274503 | 0.95106809 | 0.034357505
0.9817477 | 0.067564776 | 0.057292089 | 0.066670167 | 0.068992667 | 0.082495141 | 0.083916753 | 0.9817477 | 0.021102406
1.0124273 | 0.058082969 | 0.065793721 | 0.073196942 | 0.072345963 | 0.069919448 | 0.078231202 | 1.0124273 | 0.0044734689
1.0431069 | 0.043431624 | 0.06600328 | 0.081046686 | 0.075791065 | 0.05763573 | 0.085246729 | 1.0431069 | 0.018800334
1.0737866 | 0.03367793 | 0.05739008 | 0.09336071 | 0.083940142 | 0.060238625 | 0.093344138 | 1.0737866 | 0.038412276
1.1044662 | 0.043296271 | 0.042260593 | 0.11198421 | 0.10030132 | 0.08542886 | 0.092606434 | 1.1044662 | 0.053919689
1.1351458 | 0.063710727 | 0.030642098 | 0.13645337 | 0.12471604 | 0.12375407 | 0.078385656 | 1.1351458 | 0.062412479
1.1658254 | 0.08192975 | 0.041221447 | 0.16465059 | 0.15428436 | 0.16666292 | 0.05020158 | 1.1658254 | 0.062120888
1.196505 | 0.091537783 | 0.064702072 | 0.19390198 | 0.18543061 | 0.20911437 | 0.012102669 | 1.196505 | 0.052767053
1.2271846 | 0.089315216 | 0.086007725 | 0.22170104 | 0.21493825 | 0.24760609 | 0.03733505 | 1.2271846 | 0.035931965
1.2578642 | 0.07496442 | 0.0978938 | 0.24614785 | 0.24037138 | 0.27960917 | 0.083549534 | 1.2578642 | 0.016831844
1.2885439 | 0.053740057 | 0.096255786 | 0.26628821 | 0.26039351 | 0.30359528 | 0.12321396 | 1.2885439 | 0.019070341
1.3192235 | 0.047536475 | 0.080388122 | 0.28239172 | 0.27508527 | 0.31922636 | 0.14971304 | 1.3192235 | 0.03722905
1.3499031 | 0.076348457 | 0.05884063 | 0.29609226 | 0.28617286 | 0.32755034 | 0.15817356 | 1.3499031 | 0.04992361
1.3805827 | 0.11793839 | 0.06747276 | 0.3102206 | 0.2969412 | 0.3310844 | 0.14610608 | 1.3805827 | 0.052048793
1.4112623 | 0.15593665 | 0.12066698 | 0.32814053 | 0.31150311 | 0.33360405 | 0.11391353 | 1.4112623 | 0.042370024
1.4419419 | 0.1814767 | 0.19149042 | 0.3526305 | 0.3333214 | 0.33939684 | 0.065339953 | 1.4419419 | 0.028024509
1.4726216 | 0.18866737 | 0.26547613 | 0.38483148 | 0.36364378 | 0.35193226 | 0.01802336 | 1.4726216 | 0.041729694
1.5033012 | 0.17489287 | 0.33375467 | 0.42394759 | 0.40097522 | 0.37251635 | 0.065352814 | 1.5033012 | 0.081553415
1.5339808 | 0.14347876 | 0.38983863 | 0.46782664 | 0.44187296 | 0.39990258 | 0.12370283 | 1.5339808 | 0.12642517
1.5646604 | 0.11334775 | 0.43019246 | 0.51392449 | 0.48228192 | 0.43114256 | 0.16917035 | 1.5646604 | 0.1667046
1.59534 | 0.13078922 | 0.45560776 | 0.56014108 | 0.51866836 | 0.46295918 | 0.19378799 | 1.59534 | 0.19528445
1.6260196 | 0.20410619 | 0.47255777 | 0.60531846 | 0.54876392 | 0.492879 | 0.1925897 | 1.6260196 | 0.20734246
1.6566993 | 0.29855735 | 0.49324972 | 0.64937639 | 0.5719896 | 0.51988017 | 0.16474686 | 1.6566993 | 0.20206821
1.6873789 | 0.39228475 | 0.53201505 | 0.69310289 | 0.58959683 | 0.54458812 | 0.11770134 | 1.6873789 | 0.18580145
1.7180585 | 0.47178222 | 0.59773088 | 0.73764462 | 0.60445764 | 0.56903589 | 0.088855297 | 1.7180585 | 0.17638565
1.7487381 | 0.52761984 | 0.68848261 | 0.78381874 | 0.62038271 | 0.5959654 | 0.14128236 | 1.7487381 | 0.19768668
1.7794177 | 0.55461528 | 0.7937241 | 0.83146044 | 0.64095176 | 0.62775732 | 0.23483159 | 1.7794177 | 0.2529236
1.8100973 | 0.55339895 | 0.89985692 | 0.87903729 | 0.66816034 | 0.66533003 | 0.32981309 | 1.8100973 | 0.3233509
1.8407769 | 0.5327653 | 0.99418166 | 0.9236565 | 0.70149639 | 0.70749489 | 0.4077015 | 1.8407769 | 0.38976238
1.8714566 | 0.51201813 | 1.0667311 | 0.96142659 | 0.737927 | 0.75104368 | 0.45602932 | 1.8714566 | 0.43900166
1.9021362 | 0.5185661 | 1.1109944 | 0.98802491 | 0.77270579 | 0.79142864 | 0.46799422 | 1.9021362 | 0.46474351
1.9328158 | 0.57252653 | 1.1240924 | 0.99931161 | 0.80049782 | 0.8236723 | 0.44644803 | 1.9328158 | 0.46938692
1.9634954 | 0.66971974 | 1.10656 | 0.9918821 | 0.8163854 | 0.84322026 | 0.41244009 | 1.9634954 | 0.46676216
1.994175 | 0.78776853 | 1.0617771 | 0.96351003 | 0.81659833 | 0.84662661 | 0.41448022 | 1.994175 | 0.48141879
2.0248546 | 0.90180578 | 0.99511674 | 0.91347713 | 0.79900433 | 0.83207716 | 0.50125243 | 2.0248546 | 0.53567648
2.0555343 | 0.99141612 | 0.91295509 | 0.8428197 | 0.76345955 | 0.79979733 | 0.6642851 | 2.0555343 | 0.6303044
2.0862139 | 1.0418188 | 0.82177392 | 0.75456182 | 0.7121291 | 0.75239674 | 0.85988596 | 2.0862139 | 0.74479956
2.1168935 | 1.0439902 | 0.72765462 | 0.65407824 | 0.64988916 | 0.69518056 | 1.0469467 | 2.1168935 | 0.85227777
2.1475731 | 0.99495628 | 0.63644515 | 0.5498666 | 0.58486957 | 0.63634556 | 1.1918909 | 2.1475731 | 0.92874663
2.1782527 | 0.89851869 | 0.55467979 | 0.45509356 | 0.52882384 | 0.58660644 | 1.2677226 | 2.1782527 | 0.95631429
2.2089323 | 0.76709783 | 0.49071095 | 0.38905415 | 0.49579269 | 0.55712785 | 1.2550239 | 2.2089323 | 0.92491317
2.239612 | 0.62676519 | 0.45414211 | 0.37159138 | 0.49650478 | 0.5549569 | 1.1443377 | 2.239612 | 0.83441691
2.2702916 | 0.52742047 | 0.45098991 | 0.40456671 | 0.53089183 | 0.57867964 | 0.94022087 | 2.2702916 | 0.69885879
2.3009712 | 0.53414848 | 0.47742175 | 0.46792578 | 0.58814408 | 0.61929002 | 0.67322531 | 2.3009712 | 0.55780444
2.3316508 | 0.65419148 | 0.52073083 | 0.53948711 | 0.65419422 | 0.66533739 | 0.46038586 | 2.3316508 | 0.49624126
2.3623304 | 0.83036814 | 0.56634836 | 0.6048694 | 0.71723486 | 0.70709146 | 0.57641305 | 2.3623304 | 0.59122934
2.39301 | 1.013733 | 0.60268228 | 0.65624361 | 0.76902825 | 0.73802628 | 0.94897576 | 2.39301 | 0.79371671
2.4236896 | 1.1769964 | 0.62247174 | 0.68997674 | 0.8045586 | 0.75483899 | 1.3709259 | 2.4236896 | 1.0221213
2.4543693 | 1.3056166 | 0.62285094 | 0.70530349 | 0.82152661 | 0.75704166 | 1.7638105 | 2.4543693 | 1.2298507
2.4850489 | 1.3929039 | 0.60517268 | 0.70364232 | 0.81998663 | 0.74645881 | 2.0888393 | 2.4850489 | 1.3929441
2.5157285 | 1.4380937 | 0.574641 | 0.68815 | 0.80206364 | 0.7266352 | 2.324377 | 2.5157285 | 1.5008887
2.5464081 | 1.4453327 | 0.53941636 | 0.66327583 | 0.77163176 | 0.70207269 | 2.463084 | 2.5464081 | 1.5535122
2.5770877 | 1.4226672 | 0.50863175 | 0.63415294 | 0.73382987 | 0.67724337 | 2.5113632 | 2.5770877 | 1.5591272
2.6077673 | 1.3805879 | 0.48901843 | 0.60571867 | 0.69428833 | 0.65546821 | 2.4876154 | 2.6077673 | 1.5319885
2.638447 | 1.3299099 | 0.48146444 | 0.58160344 | 0.65800192 | 0.63798072 | 2.4180512 | 2.638447 | 1.4883626
2.6691266 | 1.2791188 | 0.48046095 | 0.56311726 | 0.62801256 | 0.62361669 | 2.3296399 | 2.6691266 | 1.4414687
2.6998062 | 1.2319271 | 0.47724618 | 0.54888297 | 0.6044307 | 0.60933362 | 2.2413724 | 2.6998062 | 1.3969488
2.7304858 | 1.1862445 | 0.46378528 | 0.53542726 | 0.58443544 | 0.5912888 | 2.1575638 | 2.7304858 | 1.3514022
2.7611654 | 1.135322 | 0.43511346 | 0.51842777 | 0.56337112 | 0.56595472 | 2.0676558 | 2.7611654 | 1.2951253
2.791845 | 1.0705367 | 0.38995999 | 0.49397684 | 0.5363334 | 0.53090219 | 1.9531071 | 2.791845 | 1.2173052
2.8225246 | 0.9844267 | 0.33044787 | 0.45943175 | 0.49949805 | 0.48516724 | 1.796919 | 2.8225246 | 1.1107579
2.8532043 | 0.87286886 | 0.26145832 | 0.4137878 | 0.45086002 | 0.42928563 | 1.5908869 | 2.8532043 | 0.97461321
2.8838839 | 0.73607603 | 0.19006498 | 0.3576959 | 0.39044159 | 0.36511185 | 1.3388542 | 2.8838839 | 0.81501626
2.9145635 | 0.57858939 | 0.12572388 | 0.2932593 | 0.32015595 | 0.29551412 | 1.0569198 | 2.9145635 | 0.64472062
2.9452431 | 0.40856574 | 0.08258747 | 0.22370242 | 0.24349886 | 0.22400879 | 0.77285269 | 2.9452431 | 0.48272965
2.9759227 | 0.23661935 | 0.074717544 | 0.15297216 | 0.16526553 | 0.15438138 | 0.52859394 | 2.9759227 | 0.35478704
3.0066023 | 0.074428835 | 0.086064458 | 0.085327068 | 0.092023297 | 0.090351256 | 0.38638957 | 3.0066023 | 0.28847831
3.037282 | 0.066787457 | 0.092185299 | 0.025215785 | 0.041207256 | 0.035577125 | 0.38086083 | 3.037282 | 0.28356673
3.0679616 | 0.17745643 | 0.084897404 | 0.02625442 | 0.05930948 | 0.013927992 | 0.43298602 | 3.0679616 | 0.30015382
3.0986412 | 0.25104047 | 0.064400398 | 0.062532529 | 0.096199692 | 0.042999698 | 0.46121797 | 3.0986412 | 0.30367578
3.1293208 | 0.28463239 | 0.035840712 | 0.084274924 | 0.12057411 | 0.061297068 | 0.4386565 | 3.1293208 | 0.28130742
3.1600004 | 0.2793715 | 0.023797574 | 0.090858375 | 0.12865261 | 0.067328143 | 0.36654736 | 3.1600004 | 0.2335607
3.19068 | 0.24035613 | 0.052578504 | 0.083156794 | 0.12105678 | 0.062756876 | 0.2590003 | 3.19068 | 0.16763715
3.2213597 | 0.17624556 | 0.083966612 | 0.063225021 | 0.10114785 | 0.050901333 | 0.13725516 | 3.2213597 | 0.093766151
3.2520393 | 0.099362837 | 0.10691673 | 0.03415009 | 0.076600623 | 0.038286792 | 0.046738386 | 3.2520393 | 0.02301484
3.2827189 | 0.039615323 | 0.11736103 | 0.0056671442 | 0.064856483 | 0.037224969 | 0.10334474 | 3.2827189 | 0.036563847
3.3133985 | 0.07842157 | 0.11354395 | 0.038313513 | 0.082927168 | 0.05164136 | 0.16359268 | 3.3133985 | 0.075855337
3.3440781 | 0.13136358 | 0.095822062 | 0.07262422 | 0.11780706 | 0.070846843 | 0.18493625 | 3.3440781 | 0.092305452
3.3747577 | 0.16172371 | 0.067131509 | 0.10142207 | 0.15358146 | 0.087739277 | 0.1654097 | 3.3747577 | 0.085803093
3.4054373 | 0.16301813 | 0.037477577 | 0.12186026 | 0.18260302 | 0.099099697 | 0.11242957 | 3.4054373 | 0.060039817
3.436117 | 0.13434847 | 0.044380767 | 0.13215281 | 0.2009425 | 0.10351058 | 0.051478233 | 3.436117 | 0.026406687
3.4667966 | 0.078846775 | 0.083093682 | 0.13170754 | 0.20670665 | 0.10082286 | 0.087493608 | 3.4667966 | 0.04273042
3.4974762 | 0.0075660096 | 0.12308786 | 0.12128563 | 0.19960095 | 0.09209989 | 0.17220932 | 3.4974762 | 0.089814594
3.5281558 | 0.086368382 | 0.15571031 | 0.1032765 | 0.18075553 | 0.079799447 | 0.2491196 | 3.5281558 | 0.13413669
3.5588354 | 0.17675899 | 0.17678174 | 0.082490622 | 0.15261208 | 0.068192367 | 0.3069494 | 3.5588354 | 0.1694326
3.589515 | 0.2597759 | 0.18402328 | 0.067948407 | 0.11895105 | 0.063115385 | 0.3426279 | 3.589515 | 0.19366181
3.6201947 | 0.32687913 | 0.17679931 | 0.0705121 | 0.085520988 | 0.067994941 | 0.35850766 | 3.6201947 | 0.20770672
3.6508743 | 0.37188965 | 0.15602139 | 0.088507213 | 0.062326322 | 0.079688376 | 0.36067958 | 3.6508743 | 0.21468565
3.6815539 | 0.39168656 | 0.12396024 | 0.11092049 | 0.06162653 | 0.092536892 | 0.35639712 | 3.6815539 | 0.21863788
3.7122335 | 0.38660796 | 0.083939965 | 0.13021961 | 0.077599096 | 0.10245756 | 0.35116863 | 3.7122335 | 0.22269224
3.7429131 | 0.36049846 | 0.039949274 | 0.14261881 | 0.095053543 | 0.10718616 | 0.34722825 | 3.7429131 | 0.22765245
3.7735927 | 0.32040861 | 0.004599819 | 0.14642562 | 0.10675077 | 0.1057587 | 0.34467844 | 3.7735927 | 0.23208049
3.8042724 | 0.27585192 | 0.043817521 | 0.14135101 | 0.11041151 | 0.098184046 | 0.34413468 | 3.8042724 | 0.23372048
3.834952 | 0.23705529 | 0.076265937 | 0.12821203 | 0.10601387 | 0.085242388 | 0.34799255 | 3.834952 | 0.23101435
3.8656316 | 0.21107015 | 0.099187138 | 0.10873544 | 0.094919476 | 0.068318704 | 0.35854717 | 3.8656316 | 0.22379257
3.8963112 | 0.19692013 | 0.11154065 | 0.085407493 | 0.079570979 | 0.049247506 | 0.37438085 | 3.8963112 | 0.21300417
3.9269908 | 0.18604044 | 0.11360291 | 0.06146787 | 0.063460739 | 0.030232401 | 0.38882413 | 3.9269908 | 0.19977508
3.9576704 | 0.1688701 | 0.10695742 | 0.041403268 | 0.051171475 | 0.014421412 | 0.39210539 | 3.9576704 | 0.18434508
3.98835 | 0.13977363 | 0.094438605 | 0.031632453 | 0.046874057 | 0.010455212 | 0.37502623 | 3.98835 | 0.16559694
4.0190297 | 0.097794726 | 0.08004899 | 0.03373904 | 0.049853355 | 0.016603095 | 0.33197174 | 4.0190297 | 0.14159871
4.0497093 | 0.045693547 | 0.068559132 | 0.038671424 | 0.055062048 | 0.019871497 | 0.26303573 | 4.0497093 | 0.11094236
4.0803889 | 0.012948154 | 0.063602035 | 0.039777809 | 0.058716726 | 0.018360155 | 0.17731156 | 4.0803889 | 0.074788329
4.1110685 | 0.068651673 | 0.064415266 | 0.035110194 | 0.0598432 | 0.015036905 | 0.11073168 | 4.1110685 | 0.044175903
4.1417481 | 0.1179751 | 0.06640293 | 0.025201308 | 0.059735584 | 0.020074135 | 0.14492652 | 4.1417481 | 0.056236857
4.1724277 | 0.15513965 | 0.065157123 | 0.014656364 | 0.061232874 | 0.035986839 | 0.23608305 | 4.1724277 | 0.098276447
4.2031074 | 0.17682157 | 0.05819744 | 0.020690247 | 0.067071241 | 0.056904736 | 0.32106973 | 4.2031074 | 0.14108734
4.233787 | 0.18221852 | 0.044734254 | 0.039409097 | 0.077713281 | 0.079474444 | 0.37921253 | 4.233787 | 0.17527217
4.2644666 | 0.17362636 | 0.025168006 | 0.059650109 | 0.091230524 | 0.10137571 | 0.40197134 | 4.2644666 | 0.1962608
4.2951462 | 0.15716523 | 0.0012989477 | 0.078052706 | 0.10493787 | 0.12065111 | 0.38850207 | 4.2951462 | 0.20248717
4.3258258 | 0.14334584 | 0.027104293 | 0.09270237 | 0.11649863 | 0.13567349 | 0.34670759 | 4.3258258 | 0.19614558
4.3565054 | 0.14408719 | 0.056104984 | 0.10232981 | 0.12423315 | 0.14522315 | 0.29702002 | 4.3565054 | 0.18462099
4.3871851 | 0.16275237 | 0.0843998 | 0.10625011 | 0.12714349 | 0.14856304 | 0.27589329 | 4.3871851 | 0.18098433
4.4178647 | 0.19114774 | 0.11008368 | 0.10435868 | 0.12487403 | 0.14548173 | 0.31336751 | 4.4178647 | 0.19783716
4.4485443 | 0.21900343 | 0.13147748 | 0.097099426 | 0.11764656 | 0.13629469 | 0.3948712 | 4.4485443 | 0.23554435
4.4792239 | 0.23938593 | 0.1472128 | 0.085397535 | 0.10617217 | 0.12180345 | 0.48731215 | 4.4792239 | 0.28334854
4.5099035 | 0.24881415 | 0.15629911 | 0.070572782 | 0.09154457 | 0.10321855 | 0.56805358 | 4.5099035 | 0.32929614
4.5405831 | 0.2464835 | 0.15817778 | 0.054275758 | 0.075129594 | 0.082059428 | 0.62510111 | 4.5405831 | 0.36434683
4.5712627 | 0.23361428 | 0.15276639 | 0.038561747 | 0.058478833 | 0.06005986 | 0.65364378 | 4.5712627 | 0.38262964
4.6019424 | 0.21287471 | 0.14049321 | 0.026394196 | 0.043316078 | 0.039170265 | 0.65408375 | 4.6019424 | 0.38117629
4.632622 | 0.18781197 | 0.12232205 | 0.021931148 | 0.031628611 | 0.022117752 | 0.63064566 | 4.632622 | 0.35971687
4.6633016 | 0.16228475 | 0.099783619 | 0.02507617 | 0.025417186 | 0.015073282 | 0.59006809 | 4.6633016 | 0.32049067
4.6939812 | 0.13988865 | 0.075093466 | 0.029994016 | 0.02470627 | 0.020074218 | 0.54032639 | 4.6939812 | 0.26810339
4.7246608 | 0.12332637 | 0.051696871 | 0.03315581 | 0.026575919 | 0.026400939 | 0.48948413 | 4.7246608 | 0.2097285
4.7553404 | 0.11376278 | 0.036208109 | 0.033516976 | 0.028487507 | 0.030179996 | 0.44472604 | 4.7553404 | 0.15649394
4.7860201 | 0.11057311 | 0.036967014 | 0.031037864 | 0.029781865 | 0.031706402 | 0.41146979 | 4.7860201 | 0.12596574
4.8166997 | 0.11190612 | 0.048063945 | 0.026159228 | 0.031079412 | 0.032829636 | 0.39242242 | 4.8166997 | 0.13181127
4.8473793 | 0.1156047 | 0.058899848 | 0.019749096 | 0.033566111 | 0.035975057 | 0.38686109 | 4.8473793 | 0.16072581
4.8780589 | 0.11974183 | 0.065216473 | 0.013789468 | 0.038204653 | 0.042479251 | 0.39087336 | 4.8780589 | 0.19237741
4.9087385 | 0.12279298 | 0.065799613 | 0.013350339 | 0.045156097 | 0.051695199 | 0.39876167 | 4.9087385 | 0.21688241
4.9394181 | 0.12380059 | 0.060776967 | 0.020529868 | 0.053894085 | 0.061985441 | 0.40485024 | 4.9394181 | 0.2311552
4.9700978 | 0.12263779 | 0.051185715 | 0.030941737 | 0.063645755 | 0.071764003 | 0.40496521 | 4.9700978 | 0.23547956
5.0007774 | 0.1202342 | 0.039038235 | 0.042326118 | 0.073653641 | 0.079827448 | 0.39747227 | 5.0007774 | 0.23205598
5.031457 | 0.11848659 | 0.028309735 | 0.053786725 | 0.083239839 | 0.085392058 | 0.383977 | 5.031457 | 0.22419481
5.0621366 | 0.11951466 | 0.02650953 | 0.064730112 | 0.09180007 | 0.088076326 | 0.36954706 | 5.0621366 | 0.21559368
5.0928162 | 0.12432546 | 0.035842653 | 0.074625645 | 0.098794819 | 0.087870901 | 0.36176165 | 5.0928162 | 0.20949449
5.1234958 | 0.13191115 | 0.04939059 | 0.082972785 | 0.10375664 | 0.085092472 | 0.36762748 | 5.1234958 | 0.2078194
5.1541754 | 0.13971306 | 0.063005712 | 0.089331525 | 0.10631419 | 0.08031456 | 0.38929741 | 5.1541754 | 0.21073735
5.1848551 | 0.14486221 | 0.075271001 | 0.093373797 | 0.10622712 | 0.074269553 | 0.42255322 | 5.1848551 | 0.21702761
5.2155347 | 0.14517767 | 0.085724918 | 0.094935205 | 0.10342461 | 0.067718049 | 0.45959963 | 5.2155347 | 0.22494897
5.2462143 | 0.13968183 | 0.094194985 | 0.094053924 | 0.09804027 | 0.061290276 | 0.4927678 | 5.2462143 | 0.23297794
5.2768939 | 0.12881382 | 0.10049764 | 0.090987942 | 0.0904388 | 0.055330631 | 0.51657471 | 5.2768939 | 0.24011572
5.3075735 | 0.11448561 | 0.10431263 | 0.086204438 | 0.081231341 | 0.049813144 | 0.52834041 | 5.3075735 | 0.24585239
5.3382531 | 0.099951257 | 0.1051975 | 0.080335945 | 0.07127583 | 0.044395058 | 0.52810988 | 5.3382531 | 0.24997529
5.3689328 | 0.089074549 | 0.10270303 | 0.074097418 | 0.06164592 | 0.038599966 | 0.5182058 | 5.3689328 | 0.25235813
5.3996124 | 0.084253602 | 0.096531414 | 0.068161452 | 0.053509648 | 0.032039967 | 0.50244437 | 5.3996124 | 0.25280695
5.430292 | 0.084103174 | 0.086683877 | 0.063006822 | 0.047801281 | 0.024605744 | 0.4849838 | 5.430292 | 0.25099613
5.4609716 | 0.084305116 | 0.073573002 | 0.058794847 | 0.044691112 | 0.016716479 | 0.46893465 | 5.4609716 | 0.24649384
5.4916512 | 0.080614856 | 0.058126956 | 0.055355883 | 0.043325805 | 0.010419431 | 0.45519808 | 5.4916512 | 0.23885283
5.5223308 | 0.070456453 | 0.042048845 | 0.052321685 | 0.042290271 | 0.011615459 | 0.4421758 | 5.5223308 | 0.22773157
5.5530105 | 0.053060279 | 0.028873273 | 0.049336677 | 0.040323683 | 0.019044046 | 0.42658509 | 5.5530105 | 0.21301483
5.5836901 | 0.029330382 | 0.025671318 | 0.04623735 | 0.036691508 | 0.027388185 | 0.40489597 | 5.5836901 | 0.19491426
5.6143697 | 0.0081872794 | 0.033900644 | 0.043135193 | 0.031256823 | 0.034877397 | 0.37467048 | 5.6143697 | 0.17404398
5.6450493 | 0.033763689 | 0.045576367 | 0.040388383 | 0.02453371 | 0.040758065 | 0.33543548 | 5.6450493 | 0.15147898
5.6757289 | 0.064722912 | 0.05625268 | 0.038454652 | 0.018070794 | 0.0446151 | 0.28914011 | 5.6757289 | 0.12881187
5.7064085 | 0.092918352 | 0.064534537 | 0.037641999 | 0.015388217 | 0.046277748 | 0.24045095 | 5.7064085 | 0.1082021
5.7370881 | 0.11567327 | 0.070163599 | 0.03788517 | 0.019086676 | 0.045822087 | 0.19704459 | 5.7370881 | 0.092268755
5.7677678 | 0.13112909 | 0.073436288 | 0.038738814 | 0.025905234 | 0.043599701 | 0.16887026 | 5.7677678 | 0.083324279
5.7984474 | 0.13828512 | 0.074962296 | 0.039588638 | 0.032538302 | 0.040285098 | 0.16251553 | 5.7984474 | 0.081695895
5.829127 | 0.1370779 | 0.075489212 | 0.039884526 | 0.037411865 | 0.036924102 | 0.1731062 | 5.829127 | 0.084995231
5.8598066 | 0.12839134 | 0.075741115 | 0.039269059 | 0.039744342 | 0.034859357 | 0.1886503 | 5.8598066 | 0.089847482
5.8904862 | 0.11400871 | 0.076276535 | 0.03761291 | 0.039210139 | 0.035245894 | 0.19986149 | 5.8904862 | 0.093709712
5.9211658 | 0.096547938 | 0.077390145 | 0.035005834 | 0.035880423 | 0.038265847 | 0.20253788 | 5.9211658 | 0.095275321
5.9518455 | 0.079405222 | 0.079079101 | 0.031735456 | 0.030273195 | 0.043036024 | 0.19642383 | 5.9518455 | 0.094212172
5.9825251 | 0.066470147 | 0.081072961 | 0.02826709 | 0.023586602 | 0.048329924 | 0.18408101 | 5.9825251 | 0.090836238
6.0132047 | 0.060621907 | 0.082905661 | 0.025214259 | 0.018425108 | 0.053120619 | 0.16994816 | 6.0132047 | 0.085831589
6.0438843 | 0.061054439 | 0.084006946 | 0.023238519 | 0.018811279 | 0.056703009 | 0.1589634 | 6.0438843 | 0.079996292
6.0745639 | 0.063758003 | 0.083802101 | 0.022789133 | 0.024729615 | 0.058661027 | 0.15429844 | 6.0745639 | 0.074007991
6.1052435 | 0.065018968 | 0.081815712 | 0.023809415 | 0.032287791 | 0.058821437 | 0.15538031 | 6.1052435 | 0.068248148
6.1359232 | 0.062904113 | 0.07777381 | 0.025787939 | 0.038932036 | 0.057219355 | 0.15851169 | 6.1359232 | 0.062752432
6.1666028 | 0.056948696 | 0.07169557 | 0.028101305 | 0.043371399 | 0.054071767 | 0.15947156 | 6.1666028 | 0.057320051
6.1972824 | 0.047634693 | 0.06396592 | 0.030241202 | 0.044924275 | 0.049754001 | 0.15543404 | 6.1972824 | 0.051725868
6.227962 | 0.036024696 | 0.055380654 | 0.031847896 | 0.043308932 | 0.044775612 | 0.14551132 | 6.227962 | 0.045923872
6.2586416 | 0.0235648 | 0.047135792 | 0.032675531 | 0.038578407 | 0.039748945 | 0.13059669 | 6.2586416 | 0.040156338
6.2893212 | 0.012382236 | 0.04063907 | 0.032562306 | 0.031087188 | 0.035330339 | 0.1129914 | 6.2893212 | 0.034929153
6.3200008 | 0.0084815782 | 0.036886269 | 0.03142102 | 0.021478622 | 0.032095006 | 0.0958924 | 6.3200008 | 0.030816774
6.3506805 | 0.013972468 | 0.035568796 | 0.029247342 | 0.010884362 | 0.030334586 | 0.082475293 | 6.3506805 | 0.02808988
6.3813601 | 0.019349475 | 0.03509469 | 0.026142297 | 0.0057918005 | 0.029907807 | 0.074244869 | 6.3813601 | 0.026392223
6.4120397 | 0.022105694 | 0.033698101 | 0.022352891 | 0.015020585 | 0.030340979 | 0.06967465 | 6.4120397 | 0.024856979
6.4427193 | 0.021949236 | 0.030251187 | 0.018351924 | 0.025194634 | 0.031111835 | 0.06524356 | 6.4427193 | 0.022572377
6.4733989 | 0.019144382 | 0.024416361 | 0.014987534 | 0.033820398 | 0.031859723 | 0.05781057 | 6.4733989 | 0.018931535
6.5040785 | 0.014252224 | 0.01662724 | 0.01351294 | 0.040196606 | 0.032431913 | 0.045777713 | 6.5040785 | 0.01373933
6.5347582 | 0.0081200326 | 0.0087749795 | 0.014647279 | 0.043978808 | 0.032829949 | 0.029035025 | 6.5347582 | 0.0073252778
6.5654378 | 0.0036023248 | 0.0090853747 | 0.017533793 | 0.045093536 | 0.033121792 | 0.0086261223 | 6.5654378 | 0.0038754071
6.5961174 | 0.0082851445 | 0.017339051 | 0.020855705 | 0.043717008 | 0.033356659 | 0.014411873 | 6.5961174 | 0.010978906
6.626797 | 0.014891426 | 0.025680772 | 0.023770796 | 0.040247121 | 0.033508718 | 0.037428741 | 6.626797 | 0.019647158
6.6574766 | 0.020866732 | 0.032364609 | 0.025868104 | 0.035261914 | 0.033466025 | 0.059046569 | 6.6574766 | 0.028089441
6.6881562 | 0.025731468 | 0.037101838 | 0.027025918 | 0.029466783 | 0.033061543 | 0.077721949 | 6.6881562 | 0.035706734
6.7188359 | 0.029288583 | 0.04049287 | 0.027348472 | 0.023631225 | 0.032125479 | 0.092427417 | 6.7188359 | 0.042099042
6.7495155 | 0.031494555 | 0.043959261 | 0.027133643 | 0.01849954 | 0.030536014 | 0.10271298 | 6.7495155 | 0.047023187
6.7801951 | 0.032432155 | 0.049240035 | 0.026822758 | 0.014618228 | 0.028255505 | 0.10871593 | 6.7801951 | 0.050392808
6.8108747 | 0.032311268 | 0.057352751 | 0.0268884 | 0.012042077 | 0.025350376 | 0.11110002 | 6.8108747 | 0.052274706
6.8415543 | 0.031490435 | 0.067950836 | 0.027653995 | 0.010208505 | 0.022000236 | 0.11093926 | 6.8415543 | 0.052877952
6.8722339 | 0.030500697 | 0.079695885 | 0.029141617 | 0.0084000244 | 0.018506232 | 0.10956449 | 6.8722339 | 0.052535748
6.9029135 | 0.030012392 | 0.090947519 | 0.031079903 | 0.0065059603 | 0.015308761 | 0.10838047 | 6.9029135 | 0.05167634
6.9335932 | 0.030650724 | 0.10018999 | 0.03305363 | 0.0059258693 | 0.012991388 | 0.1086447 | 6.9335932 | 0.050772483
6.9642728 | 0.032681281 | 0.10622094 | 0.034659085 | 0.0085254898 | 0.01211448 | 0.11120795 | 6.9642728 | 0.050256751
6.9949524 | 0.035843203 | 0.10823096 | 0.035591031 | 0.01322348 | 0.012764222 | 0.11627904 | 6.9949524 | 0.050406833
7.025632 | 0.039512729 | 0.10582874 | 0.03567084 | 0.01864491 | 0.014453156 | 0.12332888 | 7.025632 | 0.051243249
7.0563116 | 0.042988323 | 0.099025748 | 0.034843407 | 0.024063015 | 0.016641641 | 0.13118709 | 7.0563116 | 0.052501434
7.0869912 | 0.045679844 | 0.088186614 | 0.033159992 | 0.029012648 | 0.019036441 | 0.13826689 | 7.0869912 | 0.053697958
7.1176709 | 0.047192746 | 0.073954841 | 0.030755438 | 0.033176522 | 0.021535253 | 0.1428251 | 7.1176709 | 0.054247733
7.1483505 | 0.047360094 | 0.057171726 | 0.02782552 | 0.036362035 | 0.024103024 | 0.14321214 | 7.1483505 | 0.053577237
7.1790301 | 0.046247772 | 0.038831843 | 0.024610623 | 0.038486187 | 0.026684173 | 0.13810162 | 7.1790301 | 0.051209552
7.2097097 | 0.044134157 | 0.020332953 | 0.021393047 | 0.039550032 | 0.029164 | 0.12669491 | 7.2097097 | 0.04682235
7.2403893 | 0.041455458 | 0.0090378024 | 0.018512283 | 0.039602 | 0.031372039 | 0.10890068 | 7.2403893 | 0.040286117
7.2710689 | 0.038706502 | 0.022023569 | 0.016380307 | 0.038697301 | 0.033111028 | 0.085539825 | 7.2710689 | 0.031689702
7.3017486 | 0.03630138 | 0.038665561 | 0.015416217 | 0.036864819 | 0.034194351 | 0.058910802 | 7.3017486 | 0.021376666
7.3324282 | 0.034442049 | 0.053969976 | 0.015814959 | 0.034092572 | 0.034480177 | 0.036026829 | 7.3324282 | 0.010240978
7.3631078 | 0.033086747 | 0.067078628 | 0.017357258 | 0.03033743 | 0.03389669 | 0.037560602 | 7.3631078 | 0.0064988533
7.3937874 | 0.032068835 | 0.077494945 | 0.019561307 | 0.025556625 | 0.032457061 | 0.062091686 | 7.3937874 | 0.017518138
7.424467 | 0.031292205 | 0.084833433 | 0.021944218 | 0.019754474 | 0.030265298 | 0.089954147 | 7.424467 | 0.029455681
7.4551466 | 0.030861666 | 0.0887842 | 0.024124587 | 0.013054141 | 0.027515984 | 0.11471183 | 7.4551466 | 0.040377617
7.4858262 | 0.031044794 | 0.089118423 | 0.025823152 | 0.0060410569 | 0.024492276 | 0.13402815 | 7.4858262 | 0.049609248
7.5165059 | 0.032056352 | 0.085711321 | 0.026850851 | 0.0051142896 | 0.021565288 | 0.14693015 | 7.5165059 | 0.056735625
7.5471855 | 0.033808964 | 0.078581853 | 0.027106765 | 0.012682934 | 0.019185011 | 0.15333466 | 7.5471855 | 0.061551133
7.5778651 | 0.035850016 | 0.067966604 | 0.026582251 | 0.020896541 | 0.017815454 | 0.15386969 | 7.5778651 | 0.064052307
7.6085447 | 0.037519258 | 0.054499238 | 0.025364446 | 0.028643542 | 0.017753965 | 0.14970016 | 7.6085447 | 0.064419413
7.6392243 | 0.03816445 | 0.039811044 | 0.023633334 | 0.035406113 | 0.018945492 | 0.14231539 | 7.6392243 | 0.062981253
7.6699039 | 0.037295043 | 0.028896052 | 0.02164576 | 0.040779698 | 0.021045291 | 0.13328953 | 7.6699039 | 0.060166189
7.7005836 | 0.034663614 | 0.032155436 | 0.019696025 | 0.044461022 | 0.023646842 | 0.12404578 | 7.7005836 | 0.056445462
7.7312632 | 0.030303025 | 0.048570357 | 0.018041225 | 0.04626677 | 0.026406797 | 0.11566734 | 7.7312632 | 0.052276406
7.7619428 | 0.02455401 | 0.069156161 | 0.01679962 | 0.046148693 | 0.029047744 | 0.10880107 | 7.7619428 | 0.048054122
7.7926224 | 0.018165128 | 0.089644654 | 0.015881473 | 0.044198882 | 0.031331473 | 0.10367687 | 7.7926224 | 0.044080318
7.823302 | 0.012762887 | 0.10783595 | 0.01502539 | 0.04064456 | 0.03304829 | 0.10021469 | 7.823302 | 0.040555697
7.8539816 | 0.011639863 | 0.12217056 | 0.013923057 | 0.035834895 | 0.034028232 | 0.098148846 | 7.8539816 | 0.037595417
7.8846612 | 0.015687035 | 0.13146498 | 0.012342035 | 0.030226358 | 0.034168218 | 0.097111736 | 7.8846612 | 0.035256102
7.9153409 | 0.021572457 | 0.13491578 | 0.01020474 | 0.024380391 | 0.033468539 | 0.096670796 | 7.9153409 | 0.03355449
7.9460205 | 0.027441349 | 0.13215792 | 0.0076767513 | 0.018998911 | 0.032073539 | 0.096347768 | 7.9460205 | 0.032461861
7.9767001 | 0.032777077 | 0.1233178 | 0.0054838536 | 0.015002677 | 0.030308897 | 0.095644284 | 7.9767001 | 0.03187812
8.0073797 | 0.037532638 | 0.10904486 | 0.0054884295 | 0.013376061 | 0.028690966 | 0.094078691 | 8.0073797 | 0.031611121
8.0380593 | 0.04179265 | 0.090535072 | 0.0081498073 | 0.014227669 | 0.027843401 | 0.091232444 | 8.0380593 | 0.031387621
8.0687389 | 0.045586787 | 0.069622982 | 0.011758117 | 0.016493475 | 0.028250452 | 0.086810896 | 8.0687389 | 0.030899456
8.0994186 | 0.048789555 | 0.049240419 | 0.015382983 | 0.019172489 | 0.029958943 | 0.080729799 | 8.0994186 | 0.029867288
8.1300982 | 0.051116091 | 0.035096941 | 0.018619554 | 0.021808715 | 0.032540429 | 0.073237819 | 8.1300982 | 0.028102753
8.1607778 | 0.052198915 | 0.035250422 | 0.021255134 | 0.024264937 | 0.035346944 | 0.06507385 | 8.1607778 | 0.02556009
8.1914574 | 0.051702761 | 0.046312713 | 0.023194903 | 0.026506134 | 0.037770196 | 0.057605682 | 8.1914574 | 0.022377908
8.222137 | 0.049435446 | 0.05881039 | 0.024443114 | 0.028486801 | 0.0393647 | 0.052695726 | 8.222137 | 0.018916398
8.2528166 | 0.045430876 | 0.068450645 | 0.025088809 | 0.030112077 | 0.03988337 | 0.051773499 | 8.2528166 | 0.015782242
8.2834963 | 0.03999833 | 0.073763745 | 0.025282543 | 0.031247607 | 0.039283265 | 0.054454325 | 8.2834963 | 0.013735514
8.3141759 | 0.033744371 | 0.074401544 | 0.025200436 | 0.031754881 | 0.037722325 | 0.058612439 | 8.3141759 | 0.013210589
8.3448555 | 0.027574679 | 0.07061915 | 0.024998811 | 0.031531903 | 0.035546237 | 0.061828747 | 8.3448555 | 0.013750871
8.3755351 | 0.022630243 | 0.063064514 | 0.024771449 | 0.030546166 | 0.033249578 | 0.062330603 | 8.3755351 | 0.014377782
8.4062147 | 0.01991404 | 0.052655484 | 0.024527095 | 0.028854165 | 0.031378553 | 0.059186265 | 8.4062147 | 0.014309734
8.4368943 | 0.019466393 | 0.040513836 | 0.024198551 | 0.026606005 | 0.030349364 | 0.052259169 | 8.4368943 | 0.013163474
8.4675739 | 0.020259033 | 0.028026211 | 0.02367763 | 0.024035088 | 0.03024619 | 0.042130364 | 8.4675739 | 0.01089398
8.4982536 | 0.021367009 | 0.017425171 | 0.022857245 | 0.021431415 | 0.030772181 | 0.030054221 | 8.4982536 | 0.0077189823
8.5289332 | 0.022737778 | 0.013628882 | 0.021663189 | 0.019094332 | 0.0314198 | 0.018220102 | 8.5289332 | 0.0040910031
8.5596128 | 0.025038176 | 0.018276275 | 0.020068017 | 0.017263272 | 0.031703942 | 0.011761391 | 8.5596128 | 0.0015136002
8.5902924 | 0.028945391 | 0.024540808 | 0.01808797 | 0.016048813 | 0.031310096 | 0.015600765 | 8.5902924 | 0.0037428218
8.620972 | 0.034452904 | 0.029023326 | 0.015767911 | 0.015423185 | 0.030150228 | 0.021678357 | 8.620972 | 0.0061298203
8.6516516 | 0.040856723 | 0.030771017 | 0.013160665 | 0.015307027 | 0.028371116 | 0.025364505 | 8.6516516 | 0.0074758451
8.6823313 | 0.047185849 | 0.029600938 | 0.010307703 | 0.015686934 | 0.026337718 | 0.026101953 | 8.6823313 | 0.0077665141
8.7130109 | 0.052552677 | 0.025746706 | 0.0072282536 | 0.016650128 | 0.024572906 | 0.025028918 | 8.7130109 | 0.0075864942
8.7436905 | 0.056346311 | 0.019760444 | 0.0039254849 | 0.01829787 | 0.023596274 | 0.024633262 | 8.7436905 | 0.0082288467
8.7743701 | 0.058354714 | 0.012450042 | 0.0006433352 | 0.020618145 | 0.023654654 | 0.027356985 | 8.7743701 | 0.010671985
8.8050497 | 0.058852085 | 0.0048509778 | 0.0035609151 | 0.023434628 | 0.02454361 | 0.033006502 | 8.8050497 | 0.014423525
8.8357293 | 0.058625052 | 0.0027633611 | 0.0075980878 | 0.02645189 | 0.02573231 | 0.039286094 | 8.8357293 | 0.018451613
8.866409 | 0.058841285 | 0.0080224325 | 0.011817749 | 0.029332279 | 0.026640682 | 0.043955273 | 8.866409 | 0.021885739
8.8970886 | 0.060636155 | 0.011179479 | 0.01609929 | 0.031757921 | 0.02681855 | 0.045509098 | 8.8970886 | 0.024069727
8.9277682 | 0.06451553 | 0.01175132 | 0.020300894 | 0.033471571 | 0.025996921 | 0.04317485 | 8.9277682 | 0.024555778
8.9584478 | 0.070056726 | 0.010238576 | 0.024270076 | 0.034302965 | 0.024080053 | 0.036841145 | 8.9584478 | 0.023117473
8.9891274 | 0.076191847 | 0.0092739708 | 0.027866176 | 0.034185531 | 0.02112204 | 0.02697731 | 8.9891274 | 0.019759419
9.019807 | 0.081728355 | 0.013190456 | 0.030984139 | 0.033165442 | 0.017306357 | 0.014570698 | 9.019807 | 0.014716122
9.0504866 | 0.085722209 | 0.020988001 | 0.033574628 | 0.031403551 | 0.012951876 | 0.0034440924 | 9.0504866 | 0.008485598
9.0811663 | 0.087652923 | 0.029774529 | 0.035655843 | 0.029169221 | 0.0086474066 | 0.014726996 | 9.0811663 | 0.0030225463
9.1118459 | 0.087479919 | 0.037724792 | 0.037312274 | 0.026820889 | 0.0059785293 | 0.028009587 | 9.1118459 | 0.007472303
9.1425255 | 0.085626097 | 0.043587263 | 0.038676482 | 0.024759286 | 0.0074272913 | 0.039658821 | 9.1425255 | 0.014398739
9.1732051 | 0.082884363 | 0.046623209 | 0.039893478 | 0.023333872 | 0.011310197 | 0.049090804 | 9.1732051 | 0.020734175
9.2038847 | 0.080214808 | 0.046808976 | 0.041074591 | 0.022713876 | 0.015558809 | 0.056249074 | 9.2038847 | 0.025963058
9.2345643 | 0.078421693 | 0.045179821 | 0.042256208 | 0.022811466 | 0.019549096 | 0.06151022 | 9.2345643 | 0.029851441
9.265244 | 0.077810571 | 0.04416635 | 0.043381087 | 0.023345711 | 0.023060622 | 0.065545305 | 9.265244 | 0.03235198
9.2959236 | 0.078046621 | 0.047014821 | 0.044311002 | 0.023995232 | 0.025981822 | 0.069095235 | 9.2959236 | 0.033574538
9.3266032 | 0.078341636 | 0.055310531 | 0.044864799 | 0.024515886 | 0.028232862 | 0.072715494 | 9.3266032 | 0.033748511
9.3572828 | 0.077830318 | 0.067600941 | 0.044867016 | 0.024779398 | 0.029739352 | 0.076604421 | 9.3572828 | 0.033174166
9.3879624 | 0.075907456 | 0.081158163 | 0.044193323 | 0.024757948 | 0.03042746 | 0.080602367 | 9.3879624 | 0.032169482
9.418642 | 0.072430875 | 0.093523528 | 0.042805225 | 0.02448456 | 0.030232739 | 0.084333498 | 9.418642 | 0.031021322
9.4493217 | 0.067810307 | 0.1028672 | 0.040771619 | 0.02400705 | 0.029117517 | 0.087380039 | 9.4493217 | 0.029949167
9.4800013 | 0.063000419 | 0.10800494 | 0.038276239 | 0.023348447 | 0.027091993 | 0.089402262 | 9.4800013 | 0.029085899
9.5106809 | 0.059325616 | 0.10839361 | 0.035607436 | 0.022485777 | 0.024235667 | 0.090184886 | 9.5106809 | 0.02847436
9.5413605 | 0.057981828 | 0.10412434 | 0.033120511 | 0.02135414 | 0.020719864 | 0.089633495 | 9.5413605 | 0.02807476
9.5720401 | 0.059310508 | 0.095898072 | 0.031158484 | 0.019873465 | 0.016841533 | 0.087753657 | 9.5720401 | 0.027779286
9.6027197 | 0.062508482 | 0.084985222 | 0.02993411 | 0.017987815 | 0.013099284 | 0.08463672 | 9.6027197 | 0.027434038
9.6333993 | 0.066132998 | 0.073180604 | 0.029427863 | 0.015707902 | 0.010344261 | 0.080461424 | 9.6333993 | 0.026868909
9.664079 | 0.068790815 | 0.062716201 | 0.029386707 | 0.013156799 | 0.0096551482 | 0.07550584 | 9.664079 | 0.025932584
9.6947586 | 0.069496883 | 0.055878324 | 0.029434605 | 0.010633563 | 0.011085172 | 0.07015271 | 9.6947586 | 0.0245265
9.7254382 | 0.067758272 | 0.053918984 | 0.029208835 | 0.0087008269 | 0.013440087 | 0.064864404 | 9.7254382 | 0.022631395
9.7561178 | 0.063556233 | 0.056011335 | 0.028447188 | 0.0080810697 | 0.01574738 | 0.060104393 | 9.7561178 | 0.020322366
9.7867974 | 0.057310273 | 0.060001749 | 0.027017767 | 0.0088982521 | 0.01756594 | 0.056201807 | 9.7867974 | 0.017770696
9.817477 | 0.049852623 | 0.063969968 | 0.024913998 | 0.01037267 | 0.018768529 | 0.053206506 | 9.817477 | 0.015230414
9.8481567 | 0.042414041 | 0.066797717 | 0.022234077 | 0.011675581 | 0.01940934 | 0.050832173 | 9.8481567 | 0.013000125
9.8788363 | 0.036532698 | 0.068007745 | 0.019155143 | 0.012299932 | 0.019649479 | 0.048550387 | 9.8788363 | 0.011336939
9.9095159 | 0.033559895 | 0.067496811 | 0.015908498 | 0.01199693 | 0.019687632 | 0.045782533 | 9.9095159 | 0.010319416
9.9401955 | 0.033631996 | 0.065357346 | 0.012763317 | 0.010740992 | 0.019682526 | 0.042077574 | 9.9401955 | 0.0097684373
9.9708751 | 0.035388563 | 0.06180135 | 0.01003063 | 0.0088230892 | 0.019686472 | 0.037214449 | 9.9708751 | 0.0093596265

## Fig3b
potential | ratio N(Pt-O)/N(Pt-Pt) | relat errow | potential | ratio N(Pt-O)/N(Pt-Pt) | relat errow
mV vs RHE |  |  | mV vs RHE
| Pt/C | Pt/C |  | Pt-CoO | Pt-CoO
320 | 0 | 0 | 1000 | 0.07058824 | 0.02934256
520 | 0.05617978 | 0.03686403 | 920 | 0.04597701 | 0.04967631
820 | 0.08045977 | 0.04003171 | 820 | 0 | --
1020 | 0.4464286 | 0.2525191 | 620 | 0 | --
1120 | 0.5306122 | 0.2709288 | 520 | 0.08974359 | 0.03369494
1020 | 0.4528302 | 0.2363831 | 320 | 0 | --
820 | 0.4615385 | 0.2056213 | 120 | 0.08974359 | 0.04651545
520 | 0.05617978 | 0.04248201
320 | 0 | 0