## Fig5
| ECSA | ECSA SD | MA 09 | MA 09 SD
Nanoframes | 67.2 |  | 5.7
PtGd | 44 |  | 3.7
Pt2.5Ni | 31 |  | 3.3
PtY | 24 |  | 3.2
Pt/C | 73 | -- | 1.2 | --
Nanocages | 38 | -- | 0.8 | --
J-PtNWs/C | 118 | -- | 13.6 | --
Mo-Pt3Ni/C | 67.7 | -- | 6.98 | --
nanoplate | 55 | -- | 4.3 | --
Frameworks | 115.9 | -- | 12 | --
PALD | 110 | -- | 1.3 | --
PtCu | 47 | -- | 1.58 | --
PtCo NW | 52.1 | -- | 3.71 | --
Pt-CoO 1 | 100.58 | 6.23 | 4.59 | 0.96
Pt-CoO 2 | 114.79 | 3.97 | 5.18 | 0.52
Pt-CoO 3 | 152.19 | 10.17 | 5.73 | 0.76
Pt-CoO heat 1 | 146.86 | 5.69 | 6.74 | 0.51
Pt-CoO heat 2 | 155.65 | 4.33 | 8.36 | 0.553