## Sheet1
Supplementary Figure 11a
Sample 1 |  |  | Sample2 |  |  | Sample 3
Time | Strain | Stress | Time | Strain | Stress | Time | Strain | Stress
(s) | (mm/mm) | (MPa) | (s) | (mm/mm) | (MPa) | (s) | (mm/mm) | (MPa)
0 | 0 | 0 | 0 | 0 | -0.0007186667 | 0 | 0 | 0
0.082 | 0.0001496 | 0.01796667 | 0.092 | 0.0002628 | 0.01600667 | 0.092 | 0.00017 | 0.01764
0.096 | 0.0002084 | 0.03495333 | 0.122 | 0.0003876 | 0.03299333 | 0.106 | 0.0002356 | 0.03443067
0.108 | 0.0002628 | 0.05344267 | 0.146 | 0.0004804 | 0.05011067 | 0.118 | 0.0002948 | 0.051548
0.118 | 0.0003104 | 0.07121333 | 0.184 | 0.000612 | 0.06696667 | 0.128 | 0.0003424 | 0.06853467
0.128 | 0.0003536 | 0.09009467 | 0.222 | 0.0007412 | 0.08428 | 0.138 | 0.00039 | 0.08630533
0.138 | 0.0003988 | 0.1093027 | 0.252 | 0.0008456 | 0.1013973 | 0.148 | 0.0004376 | 0.1043373
0.148 | 0.000442 | 0.1284453 | 0.282 | 0.0009496 | 0.1184493 | 0.158 | 0.0004804 | 0.1226307
0.158 | 0.0004852 | 0.1473267 | 0.316 | 0.0010608 | 0.1355667 | 0.168 | 0.0005236 | 0.1402053
0.168 | 0.000528 | 0.166208 | 0.346 | 0.0011584 | 0.1528147 | 0.178 | 0.0005668 | 0.1583027
0.178 | 0.0005688 | 0.1846973 | 0.374 | 0.0012536 | 0.1701933 | 0.188 | 0.0006052 | 0.1751587
0.188 | 0.0006096 | 0.2029253 | 0.404 | 0.0013556 | 0.1874413 | 0.2 | 0.0006528 | 0.1937133
0.198 | 0.000646 | 0.2206307 | 0.436 | 0.001462 | 0.2044933 | 0.212 | 0.000696 | 0.2123987
0.208 | 0.0006824 | 0.237552 | 0.458 | 0.0015344 | 0.22148 | 0.224 | 0.0007388 | 0.2296467
0.22 | 0.0007252 | 0.2566293 | 0.488 | 0.001632 | 0.2386627 | 0.238 | 0.0007864 | 0.2478093
0.232 | 0.000764 | 0.2752493 | 0.51 | 0.0017092 | 0.2553227 | 0.252 | 0.0008364 | 0.2652533
0.244 | 0.0008068 | 0.293216 | 0.536 | 0.0017952 | 0.2721787 | 0.266 | 0.0008864 | 0.282828
0.256 | 0.0008476 | 0.3103333 | 0.564 | 0.001886 | 0.289688 | 0.28 | 0.0009316 | 0.2999453
0.27 | 0.0008976 | 0.329672 | 0.588 | 0.0019652 | 0.3066747 | 0.294 | 0.0009792 | 0.3166707
0.284 | 0.0009452 | 0.349076 | 0.612 | 0.0020444 | 0.3234653 | 0.308 | 0.0010268 | 0.333592
0.296 | 0.0009884 | 0.3663893 | 0.638 | 0.0021352 | 0.3413667 | 0.322 | 0.0010768 | 0.3511667
0.308 | 0.0010292 | 0.3838987 | 0.66 | 0.00221 | 0.3580267 | 0.336 | 0.0011244 | 0.3699827
0.32 | 0.00107 | 0.4010813 | 0.684 | 0.0022892 | 0.3754707 | 0.35 | 0.001172 | 0.3881453
0.332 | 0.0011108 | 0.418068 | 0.708 | 0.002364 | 0.392784 | 0.364 | 0.0012196 | 0.405524
0.344 | 0.0011492 | 0.4352507 | 0.73 | 0.0024344 | 0.409836 | 0.378 | 0.0012672 | 0.422576
0.356 | 0.00119 | 0.4524987 | 0.754 | 0.0025184 | 0.4274107 | 0.392 | 0.0013148 | 0.439824
0.368 | 0.0012284 | 0.4692893 | 0.778 | 0.0026044 | 0.4448547 | 0.408 | 0.0013668 | 0.45864
0.382 | 0.001276 | 0.4881707 | 0.798 | 0.0026724 | 0.4620373 | 0.422 | 0.0014144 | 0.4753653
0.396 | 0.0013236 | 0.5073787 | 0.822 | 0.0027496 | 0.4800693 | 0.436 | 0.001462 | 0.4928093
0.41 | 0.0013712 | 0.5263253 | 0.844 | 0.0028196 | 0.4977093 | 0.45 | 0.0015072 | 0.5095347
0.424 | 0.0014188 | 0.545468 | 0.866 | 0.0028924 | 0.5145 | 0.466 | 0.0015596 | 0.528024
0.438 | 0.0014664 | 0.564872 | 0.886 | 0.0029604 | 0.532728 | 0.48 | 0.0016072 | 0.5447493
0.45 | 0.0015052 | 0.581728 | 0.91 | 0.0030396 | 0.5499107 | 0.496 | 0.0016592 | 0.5636307
0.462 | 0.001546 | 0.5989107 | 0.936 | 0.0031256 | 0.5682693 | 0.512 | 0.0017136 | 0.581924
0.474 | 0.0015844 | 0.6160933 | 0.95 | 0.0031756 | 0.58506 | 0.526 | 0.0017612 | 0.59878
0.488 | 0.0016296 | 0.635432 | 0.974 | 0.0032572 | 0.601916 | 0.54 | 0.0018088 | 0.6155053
0.502 | 0.0016752 | 0.6541827 | 0.996 | 0.0033276 | 0.6200787 | 0.554 | 0.0018588 | 0.6330147
0.516 | 0.0017228 | 0.6727373 | 1.014 | 0.0033888 | 0.637 | 0.568 | 0.0019064 | 0.6503933
0.53 | 0.0017704 | 0.691488 | 1.038 | 0.003468 | 0.654836 | 0.582 | 0.0019516 | 0.6678373
0.544 | 0.001818 | 0.7105 | 1.06 | 0.003536 | 0.6729987 | 0.596 | 0.0019992 | 0.6857387
0.558 | 0.0018656 | 0.7297733 | 1.082 | 0.0036108 | 0.6905733 | 0.612 | 0.0020468 | 0.7041627
0.57 | 0.0019084 | 0.7466947 | 1.104 | 0.0036832 | 0.70854 | 0.628 | 0.0020988 | 0.722652
0.582 | 0.0019472 | 0.7640733 | 1.122 | 0.0037444 | 0.72618 | 0.644 | 0.0021512 | 0.740096
0.594 | 0.001988 | 0.781648 | 1.142 | 0.0038148 | 0.744212 | 0.66 | 0.0022056 | 0.7568867
0.606 | 0.0020264 | 0.7987653 | 1.164 | 0.0038896 | 0.762244 | 0.676 | 0.00226 | 0.7756373
0.62 | 0.0020696 | 0.817908 | 1.184 | 0.00396 | 0.779492 | 0.692 | 0.0023144 | 0.794584
0.634 | 0.0021148 | 0.8368547 | 1.206 | 0.0040324 | 0.797916 | 0.706 | 0.0023596 | 0.8123547
0.648 | 0.0021624 | 0.855148 | 1.224 | 0.0040892 | 0.8158827 | 0.72 | 0.0024048 | 0.8299293
0.662 | 0.00221 | 0.8732453 | 1.244 | 0.0041524 | 0.833784 | 0.736 | 0.0024592 | 0.848876
0.676 | 0.0022576 | 0.8921267 | 1.266 | 0.0042252 | 0.8521427 | 0.752 | 0.0025116 | 0.8673
0.69 | 0.0023052 | 0.9115307 | 1.286 | 0.0042952 | 0.8705667 | 0.768 | 0.002568 | 0.886116
0.702 | 0.002346 | 0.9293013 | 1.308 | 0.00437 | 0.8879453 | 0.784 | 0.0026224 | 0.9050627
0.714 | 0.0023868 | 0.946876 | 1.328 | 0.004436 | 0.9063693 | 0.798 | 0.00267 | 0.9218533
0.728 | 0.002432 | 0.965888 | 1.344 | 0.0044904 | 0.9238133 | 0.812 | 0.0027176 | 0.9385787
0.742 | 0.0024776 | 0.9846387 | 1.37 | 0.0045764 | 0.9412573 | 0.828 | 0.00277 | 0.95746
0.754 | 0.002516 | 1.001625 | 1.384 | 0.004624 | 0.95844 | 0.844 | 0.0028244 | 0.975884
0.768 | 0.0025636 | 1.020115 | 1.398 | 0.0046692 | 0.9760147 | 0.86 | 0.0028764 | 0.9947653
0.782 | 0.0026088 | 1.038408 | 1.428 | 0.0047692 | 0.9937853 | 0.876 | 0.0029264 | 1.013189
0.796 | 0.0026564 | 1.057616 | 1.444 | 0.0048236 | 1.012275 | 0.892 | 0.0029784 | 1.030829
0.808 | 0.0026972 | 1.074341 | 1.462 | 0.0048824 | 1.029196 | 0.908 | 0.0030328 | 1.049188
0.822 | 0.0027448 | 1.093419 | 1.482 | 0.0049436 | 1.046444 | 0.924 | 0.0030896 | 1.067743
0.836 | 0.0027904 | 1.112823 | 1.502 | 0.0050072 | 1.064215 | 0.938 | 0.0031372 | 1.084729
0.85 | 0.0028356 | 1.132161 | 1.524 | 0.0050796 | 1.082181 | 0.952 | 0.0031868 | 1.102239
0.862 | 0.002874 | 1.148887 | 1.544 | 0.00515 | 1.098907 | 0.966 | 0.0032324 | 1.120271
0.876 | 0.0029216 | 1.167311 | 1.562 | 0.0052132 | 1.116481 | 0.98 | 0.0032776 | 1.137192
0.89 | 0.0029692 | 1.186061 | 1.58 | 0.0052724 | 1.134775 | 0.996 | 0.0033296 | 1.155289
0.904 | 0.0030168 | 1.205204 | 1.598 | 0.0053336 | 1.152153 | 1.012 | 0.003382 | 1.173517
0.918 | 0.0030644 | 1.224085 | 1.616 | 0.0053924 | 1.169075 | 1.028 | 0.0034364 | 1.191615
0.932 | 0.003112 | 1.243097 | 1.636 | 0.005458 | 1.185996 | 1.044 | 0.0034908 | 1.209451
0.946 | 0.0031576 | 1.261913 | 1.656 | 0.0055284 | 1.20344 | 1.06 | 0.0035452 | 1.228397
0.958 | 0.0031984 | 1.278965 | 1.674 | 0.0055872 | 1.221276 | 1.076 | 0.0035972 | 1.247279
0.97 | 0.0032392 | 1.29654 | 1.694 | 0.0056552 | 1.239439 | 1.09 | 0.0036424 | 1.263939
0.984 | 0.0032844 | 1.315552 | 1.712 | 0.0057164 | 1.257144 | 1.106 | 0.0036948 | 1.282297
0.998 | 0.003332 | 1.333845 | 1.73 | 0.0057776 | 1.275568 | 1.122 | 0.0037468 | 1.300983
1.012 | 0.0033772 | 1.353249 | 1.748 | 0.0058368 | 1.292555 | 1.138 | 0.0037988 | 1.319145
1.026 | 0.0034248 | 1.371673 | 1.77 | 0.0059092 | 1.309737 | 1.154 | 0.0038532 | 1.3377
1.04 | 0.0034748 | 1.390424 | 1.79 | 0.0059748 | 1.327835 | 1.168 | 0.0039008 | 1.354752
1.052 | 0.0035156 | 1.407149 | 1.808 | 0.006036 | 1.345344 | 1.184 | 0.0039552 | 1.372392
1.064 | 0.0035564 | 1.424071 | 1.83 | 0.0061108 | 1.362984 | 1.2 | 0.0040096 | 1.390424
1.078 | 0.0036016 | 1.443213 | 1.846 | 0.00617 | 1.381931 | 1.214 | 0.0040552 | 1.407149
1.09 | 0.0036424 | 1.460135 | 1.864 | 0.0062264 | 1.399505 | 1.228 | 0.0041004 | 1.42394
1.104 | 0.0036856 | 1.479147 | 1.886 | 0.0062924 | 1.417211 | 1.244 | 0.0041548 | 1.442625
1.118 | 0.0037308 | 1.498485 | 1.904 | 0.0063488 | 1.435504 | 1.26 | 0.0042068 | 1.459547
1.132 | 0.0037764 | 1.517367 | 1.926 | 0.0064236 | 1.453797 | 1.276 | 0.0042592 | 1.477121
1.146 | 0.0038216 | 1.534811 | 1.946 | 0.006494 | 1.472025 | 1.292 | 0.0043136 | 1.495088
1.16 | 0.0038692 | 1.552255 | 1.964 | 0.0065552 | 1.490057 | 1.308 | 0.004368 | 1.513708
1.174 | 0.0039192 | 1.571724 | 1.98 | 0.0066096 | 1.506979 | 1.322 | 0.0044156 | 1.531021
1.188 | 0.0039668 | 1.591259 | 1.998 | 0.0066684 | 1.524227 | 1.338 | 0.00447 | 1.549772
1.2 | 0.0040052 | 1.607919 | 2.016 | 0.0067276 | 1.541867 | 1.352 | 0.0045152 | 1.566497
1.212 | 0.004046 | 1.624709 | 2.034 | 0.0067864 | 1.558853 | 1.368 | 0.0045696 | 1.584921
1.224 | 0.0040868 | 1.641827 | 2.054 | 0.006852 | 1.575971 | 1.384 | 0.0046216 | 1.602561
1.238 | 0.0041344 | 1.661231 | 2.072 | 0.0069132 | 1.592827 | 1.4 | 0.004674 | 1.621573
1.252 | 0.004182 | 1.680047 | 2.09 | 0.0069744 | 1.610401 | 1.416 | 0.004726 | 1.639932
1.266 | 0.0042252 | 1.698667 | 2.108 | 0.0070356 | 1.628237 | 1.432 | 0.0047804 | 1.658029
1.28 | 0.0042704 | 1.717613 | 2.126 | 0.0070948 | 1.646596 | 1.448 | 0.0048372 | 1.675996
1.294 | 0.0043156 | 1.736625 | 2.144 | 0.0071536 | 1.663975 | 1.464 | 0.0048936 | 1.694159
1.308 | 0.0043632 | 1.754919 | 2.162 | 0.0072148 | 1.680896 | 1.48 | 0.004946 | 1.712648
1.322 | 0.0044132 | 1.773277 | 2.18 | 0.0072736 | 1.69834 | 1.496 | 0.0049956 | 1.731464
1.336 | 0.0044584 | 1.792681 | 2.198 | 0.0073328 | 1.715457 | 1.512 | 0.005048 | 1.750019
1.348 | 0.0044992 | 1.809341 | 2.218 | 0.0074008 | 1.733881 | 1.528 | 0.0051 | 1.767593
1.362 | 0.0045448 | 1.827504 | 2.236 | 0.007464 | 1.751521 | 1.544 | 0.005152 | 1.785364
1.374 | 0.0045856 | 1.84436 | 2.254 | 0.0075208 | 1.770403 | 1.56 | 0.0052064 | 1.803331
1.386 | 0.004624 | 1.861347 | 2.274 | 0.0075888 | 1.787324 | 1.576 | 0.0052632 | 1.821428
1.4 | 0.0046692 | 1.879901 | 2.294 | 0.0076524 | 1.805291 | 1.59 | 0.0053132 | 1.838415
1.414 | 0.0047148 | 1.897803 | 2.308 | 0.0077 | 1.824368 | 1.604 | 0.0053628 | 1.855467
1.428 | 0.0047644 | 1.916161 | 2.332 | 0.0077816 | 1.841812 | 1.62 | 0.0054152 | 1.873172
1.442 | 0.004812 | 1.934455 | 2.35 | 0.0078428 | 1.858668 | 1.636 | 0.0054672 | 1.892053
1.456 | 0.0048576 | 1.953793 | 2.366 | 0.0078992 | 1.877353 | 1.65 | 0.0055104 | 1.908909
1.468 | 0.0048984 | 1.970649 | 2.382 | 0.0079516 | 1.894732 | 1.668 | 0.0055648 | 1.92668
1.482 | 0.0049436 | 1.989923 | 2.4 | 0.0080128 | 1.912045 | 1.684 | 0.0056144 | 1.94334
1.496 | 0.0049888 | 2.008935 | 2.42 | 0.008076 | 1.930208 | 1.7 | 0.0056688 | 1.960784
1.51 | 0.0050364 | 2.027228 | 2.44 | 0.008142 | 1.948632 | 1.716 | 0.0057256 | 1.978751
1.524 | 0.005082 | 2.044672 | 2.458 | 0.0082032 | 1.965423 | 1.732 | 0.0057824 | 1.997501
1.538 | 0.0051296 | 2.063488 | 2.478 | 0.0082688 | 1.983781 | 1.746 | 0.00583 | 2.014227
1.552 | 0.0051772 | 2.082435 | 2.496 | 0.00833 | 2.00116 | 1.762 | 0.005882 | 2.033173
1.566 | 0.0052268 | 2.100663 | 2.514 | 0.0083888 | 2.018931 | 1.778 | 0.005934 | 2.051924
1.58 | 0.0052768 | 2.120067 | 2.532 | 0.00845 | 2.037355 | 1.794 | 0.0059864 | 2.070413
1.592 | 0.0053176 | 2.137184 | 2.55 | 0.0085092 | 2.054864 | 1.81 | 0.0060384 | 2.08838
1.604 | 0.005356 | 2.154367 | 2.568 | 0.008568 | 2.071851 | 1.826 | 0.0060952 | 2.105105
1.616 | 0.0053924 | 2.171419 | 2.586 | 0.0086268 | 2.088837 | 1.842 | 0.0061472 | 2.121961
1.63 | 0.0054356 | 2.189777 | 2.604 | 0.008688 | 2.106412 | 1.858 | 0.0062016 | 2.140647
1.644 | 0.0054808 | 2.206895 | 2.622 | 0.0087472 | 2.123072 | 1.874 | 0.0062536 | 2.159136
1.658 | 0.005526 | 2.223881 | 2.64 | 0.008806 | 2.141365 | 1.89 | 0.006308 | 2.176645
1.672 | 0.0055736 | 2.241129 | 2.658 | 0.0088672 | 2.158679 | 1.906 | 0.0063604 | 2.194481
1.686 | 0.0056212 | 2.259096 | 2.676 | 0.008926 | 2.175927 | 1.922 | 0.0064148 | 2.212579
1.7 | 0.0056712 | 2.278173 | 2.694 | 0.0089852 | 2.193828 | 1.938 | 0.0064692 | 2.231199
1.714 | 0.0057212 | 2.297512 | 2.714 | 0.0090532 | 2.211729 | 1.954 | 0.0065256 | 2.25008
1.726 | 0.005762 | 2.314172 | 2.73 | 0.0091076 | 2.228847 | 1.97 | 0.006578 | 2.2687
1.738 | 0.0058028 | 2.330963 | 2.746 | 0.009162 | 2.24616 | 1.986 | 0.0066324 | 2.286013
1.75 | 0.0058436 | 2.347819 | 2.768 | 0.009232 | 2.264388 | 2.002 | 0.0066844 | 2.304241
1.762 | 0.0058844 | 2.364544 | 2.786 | 0.0092932 | 2.282159 | 2.018 | 0.0067388 | 2.321751
1.776 | 0.0059272 | 2.383164 | 2.802 | 0.0093456 | 2.30006 | 2.034 | 0.0067888 | 2.338737
1.79 | 0.0059704 | 2.401065 | 2.824 | 0.009418 | 2.318288 | 2.05 | 0.0068408 | 2.355397
1.804 | 0.006018 | 2.419228 | 2.842 | 0.0094792 | 2.335601 | 2.066 | 0.0068952 | 2.37258
1.818 | 0.0060656 | 2.436868 | 2.86 | 0.0095404 | 2.35396 | 2.082 | 0.0069496 | 2.390743
1.832 | 0.0061132 | 2.454508 | 2.878 | 0.0096016 | 2.371404 | 2.098 | 0.007004 | 2.408121
1.846 | 0.0061608 | 2.473585 | 2.896 | 0.0096604 | 2.389044 | 2.112 | 0.0070492 | 2.425435
1.86 | 0.0062084 | 2.492728 | 2.922 | 0.0097468 | 2.405769 | 2.126 | 0.0070968 | 2.442552
1.874 | 0.0062536 | 2.510891 | 2.948 | 0.0098304 | 2.422756 | 2.142 | 0.0071512 | 2.459539
1.888 | 0.0062992 | 2.528727 | 2.968 | 0.0098984 | 2.441115 | 2.16 | 0.0072104 | 2.478224
1.902 | 0.0063444 | 2.546955 | 2.986 | 0.009962 | 2.459604 | 2.176 | 0.0072624 | 2.495799
1.916 | 0.0063896 | 2.566097 | 3.004 | 0.0100232 | 2.476852 | 2.192 | 0.0073168 | 2.514549
1.93 | 0.0064352 | 2.584325 | 3.02 | 0.0100776 | 2.493839 | 2.208 | 0.0073712 | 2.531928
1.944 | 0.0064804 | 2.601769 | 3.038 | 0.0101364 | 2.512001 | 2.224 | 0.0074232 | 2.548784
1.958 | 0.0065236 | 2.619867 | 3.062 | 0.010216 | 2.484169 | 2.24 | 0.0074776 | 2.565967
1.972 | 0.0065688 | 2.637311 | 3.064 | 0.0102204 | 2.405312 | 2.256 | 0.00753 | 2.583215
1.986 | 0.0066188 | 2.654624 | 3.066 | 0.0102272 | 2.275756 | 2.272 | 0.007582 | 2.600528
2 | 0.0066708 | 2.672721 | 3.068 | 0.0102364 | 2.113076 | 2.288 | 0.007634 | 2.617972
2.012 | 0.006716 | 2.689512 | 3.07 | 0.0102408 | 1.949155 | 2.304 | 0.0076864 | 2.635808
2.024 | 0.0067592 | 2.707087 | 3.072 | 0.0102476 | 1.808688 | 2.32 | 0.0077384 | 2.653383
2.036 | 0.0067976 | 2.724923 | 3.074 | 0.0102544 | 1.693113 | 2.336 | 0.0077952 | 2.670696
2.05 | 0.0068408 | 2.744065 | 3.076 | 0.0102612 | 1.582439 | 2.352 | 0.0078496 | 2.68814
2.064 | 0.006886 | 2.762685 | 3.078 | 0.0102704 | 1.452621 | 2.368 | 0.0079016 | 2.705715
2.078 | 0.0069316 | 2.780913 | 3.08 | 0.0102772 | 1.294776 | 2.384 | 0.0079536 | 2.723485
2.092 | 0.0069792 | 2.798357 | 3.082 | 0.0102816 | 1.123341 | 2.402 | 0.0080128 | 2.741975
2.106 | 0.0070244 | 2.815671 | 3.084 | 0.0102908 | 0.9661493 | 2.42 | 0.008074 | 2.760268
2.12 | 0.007072 | 2.834029 | 3.086 | 0.0102976 | 0.8446947 | 2.436 | 0.008126 | 2.777385
2.134 | 0.0071196 | 2.852845 | 3.088 | 0.010302 | 0.7584547 | 2.452 | 0.0081828 | 2.795483
2.148 | 0.0071648 | 2.871335 | 3.09 | 0.0103088 | 0.6861307 | 2.468 | 0.0082372 | 2.812665
2.162 | 0.0072124 | 2.888844 | 3.092 | 0.010318 | 0.6019813 | 2.484 | 0.0082892 | 2.830632
2.176 | 0.007258 | 2.907725 | 3.094 | 0.0103248 | 0.495292 | 2.5 | 0.0083436 | 2.849317
2.19 | 0.0073056 | 2.926607 | 3.096 | 0.0103316 | 0.3783453 | 2.516 | 0.008398 | 2.866631
2.204 | 0.0073532 | 2.944573 | 3.098 | 0.0103384 | 0.2772747 | 2.532 | 0.00845 | 2.883813
2.218 | 0.0074008 | 2.963063 | 3.1 | 0.0103452 | 0.2120067 | 2.548 | 0.0085024 | 2.901911
2.232 | 0.0074484 | 2.981552 | 3.102 | 0.010352 | 0.1815613 | 2.566 | 0.0085636 | 2.920661
2.246 | 0.007496 | 2.999976 | 3.104 | 0.0103588 | 0.164444 | 2.582 | 0.008618 | 2.937975
2.26 | 0.0075436 | 3.018008 | 3.106 | 0.0103656 | 0.134652 | 2.598 | 0.0086724 | 2.955811
2.274 | 0.0075864 | 3.035779 | 3.108 | 0.01037 | 0.08088267 | 2.616 | 0.0087312 | 2.973255
2.288 | 0.007632 | 3.054333 | 3.11 | 0.0103792 | 0.01443867 | 2.632 | 0.0087856 | 2.98998
2.302 | 0.0076748 | 3.072235 |  |  |  | 2.648 | 0.0088356 | 3.0086
2.318 | 0.0077272 | 3.090789 |  |  |  | 2.666 | 0.0088944 | 3.02722
2.332 | 0.0077724 | 3.107515 |  |  |  | 2.684 | 0.0089512 | 3.044272
2.346 | 0.00782 | 3.124828 |  |  |  | 2.7 | 0.0090056 | 3.061977
2.36 | 0.0078676 | 3.142141 |  |  |  | 2.716 | 0.009062 | 3.080009
2.374 | 0.0079152 | 3.159912 |  |  |  | 2.732 | 0.0091164 | 3.097584
2.388 | 0.0079652 | 3.178663 |  |  |  | 2.748 | 0.0091688 | 3.115355
2.402 | 0.0080104 | 3.198001 |  |  |  | 2.766 | 0.00923 | 3.133648
2.416 | 0.008058 | 3.21636 |  |  |  | 2.782 | 0.0092796 | 3.150504
2.43 | 0.0081032 | 3.233935 |  |  |  | 2.8 | 0.0093408 | 3.167752
2.444 | 0.0081488 | 3.251901 |  |  |  | 2.818 | 0.0093976 | 3.186045
2.458 | 0.0081964 | 3.269541 |  |  |  | 2.834 | 0.0094544 | 3.202836
2.472 | 0.008244 | 3.286985 |  |  |  | 2.852 | 0.0095156 | 3.221587
2.486 | 0.0082916 | 3.304887 |  |  |  | 2.868 | 0.009572 | 3.238835
2.5 | 0.0083412 | 3.322984 |  |  |  | 2.884 | 0.0096264 | 3.256671
2.514 | 0.0083888 | 3.341473 |  |  |  | 2.9 | 0.0096808 | 3.273853
2.528 | 0.0084344 | 3.359897 |  |  |  | 2.916 | 0.0097332 | 3.29084
2.542 | 0.008482 | 3.378125 |  |  |  | 2.932 | 0.0097828 | 3.309199
2.556 | 0.0085272 | 3.396092 |  |  |  | 2.95 | 0.0098372 | 3.326904
2.57 | 0.0085724 | 3.413405 |  |  |  | 2.97 | 0.0099032 | 3.345067
2.584 | 0.008618 | 3.430849 |  |  |  | 2.988 | 0.0099664 | 3.363295
2.598 | 0.0086656 | 3.448293 |  |  |  | 3.006 | 0.0100276 | 3.380412
2.612 | 0.0087132 | 3.465737 |  |  |  | 3.024 | 0.0100888 | 3.302469
2.626 | 0.0087608 | 3.4839 |  |  |  | 3.026 | 0.0100956 | 3.144232
2.64 | 0.008806 | 3.501344 |  |  |  | 3.028 | 0.0101024 | 2.885185
2.654 | 0.0088512 | 3.518919 |  |  |  | 3.03 | 0.0101092 | 2.559891
2.668 | 0.0088968 | 3.536951 |  |  |  | 3.032 | 0.010116 | 2.231721
2.682 | 0.008942 | 3.554199 |  |  |  | 3.034 | 0.0101228 | 1.949677
2.696 | 0.0089872 | 3.57112 |  |  |  | 3.036 | 0.0101276 | 1.716829
2.71 | 0.0090348 | 3.588172 |  |  |  | 3.038 | 0.0101344 | 1.493912
2.724 | 0.0090848 | 3.605747 |  |  |  | 3.04 | 0.0101412 | 1.233167
2.738 | 0.00913 | 3.623844 |  |  |  | 3.042 | 0.010148 | 0.917084
2.752 | 0.0091776 | 3.641941 |  |  |  | 3.044 | 0.0101548 | 0.574084
2.766 | 0.0092232 | 3.659255 |  |  |  | 3.046 | 0.0101616 | 0.2595693
2.78 | 0.0092684 | 3.676699 |  |  |  | 3.048 | 0.0101684 | 0.01613733
2.794 | 0.009316 | 3.694273
2.808 | 0.0093636 | 3.711325
2.822 | 0.0094088 | 3.728835
2.836 | 0.0094544 | 3.746997
2.85 | 0.0094996 | 3.76418
2.864 | 0.0095496 | 3.781167
2.878 | 0.0095992 | 3.799199
2.892 | 0.0096468 | 3.817361
2.906 | 0.0096924 | 3.835067
2.92 | 0.0097352 | 3.852772
2.934 | 0.0097808 | 3.870216
2.948 | 0.0098284 | 3.887007
2.962 | 0.009876 | 3.903797
2.976 | 0.0099236 | 3.920784
2.99 | 0.0099712 | 3.93862
3.004 | 0.0100188 | 3.956717
3.018 | 0.0100684 | 3.974031
3.032 | 0.010116 | 3.991932
3.04 | 0.0101432 | 3.925227
3.042 | 0.01015 | 3.783453
3.044 | 0.0101548 | 3.533227
3.046 | 0.0101616 | 3.199112
3.048 | 0.0101704 | 2.84494
3.05 | 0.0101772 | 2.531209
3.052 | 0.010182 | 2.274645
3.054 | 0.0101888 | 2.042059
3.056 | 0.0101956 | 1.780203
3.058 | 0.0102024 | 1.459155
3.06 | 0.0102092 | 1.097404
3.062 | 0.010216 | 0.7504187
3.064 | 0.0102228 | 0.470988
3.066 | 0.0102296 | 0.2715253
3.068 | 0.0102364 | 0.1157707
3.07 | 0.0102432 | -0.05265867

## Sheet2
Supplementary Figure 11b
Sample 1 |  |  | Sample2 |  |  | Sample 3
Time | Strain | Stress | Time | Strain | Stress | Time | Strain | Stress
(s) | (mm/mm) | (MPa) | (s) | (mm/mm) | (MPa) | (s) | (mm/mm) | (MPa)
0 | 4.4e-06 | -0.000196 | 0 | 0 | -0.000196 | 0 | 0 | -0.0007186667
0.1 | 0.000578 | 0.000784 | 0.1 | 0.0005416 | 0.000196 | 0.1 | 0.0006348 | -0.0003266667
0.2 | 0.0013328 | 0.000784 | 0.2 | 0.0013304 | 0.0006533333 | 0.2 | 0.0013372 | 0.001372
0.3 | 0.0020128 | 0.002025333 | 0.3 | 0.0020152 | 0.001698667 | 0.3 | 0.002022 | 0.000784
0.4 | 0.0026792 | 0.001372 | 0.4 | 0.0026792 | 0.001698667 | 0.4 | 0.0026792 | 0.002025333
0.5 | 0.00335 | 0.002352 | 0.5 | 0.00335 | 0.002744 | 0.5 | 0.0033432 | 0.001110667
0.6 | 0.0040144 | 0.002548 | 0.6 | 0.004012 | 0.001698667 | 0.6 | 0.0040164 | 0.00294
0.7 | 0.0046852 | 0.003332 | 0.7 | 0.0046852 | 0.002352 | 0.7 | 0.0046784 | 0.002352
0.8 | 0.0053492 | 0.003593333 | 0.8 | 0.0053424 | 0.002809333 | 0.8 | 0.0053472 | 0.005749333
0.9 | 0.0060156 | 0.003854667 | 0.9 | 0.006018 | 0.004965333 | 0.9 | 0.0060112 | 0.002352
1 | 0.0066868 | 0.003985333 | 1 | 0.0066868 | 0.003462667 | 1 | 0.00668 | 0.006010667
1.1 | 0.0073508 | 0.003658667 | 1.1 | 0.0073464 | 0.003005333 | 1.1 | 0.0073484 | 0.00196
1.2 | 0.0080148 | 0.004508 | 1.2 | 0.0080196 | 0.003136 | 1.2 | 0.0080148 | 0.006141333
1.3 | 0.0086836 | 0.004965333 | 1.3 | 0.0086812 | 0.003397333 | 1.3 | 0.0086792 | 0.003724
1.4 | 0.0093476 | 0.004834667 | 1.4 | 0.0093456 | 0.004638667 | 1.4 | 0.0093524 | 0.005814667
1.5 | 0.0100164 | 0.006533333 | 1.5 | 0.010014 | 0.002809333 | 1.5 | 0.010012 | 0.004181333
1.6 | 0.0106828 | 0.005684 | 1.6 | 0.0106828 | 0.005684 | 1.6 | 0.0106872 | 0.004050667
1.7 | 0.0113492 | 0.007382667 | 1.7 | 0.0113516 | 0.004508 | 1.7 | 0.0113448 | 0.006925333
1.8 | 0.012018 | 0.007056 | 1.8 | 0.0120132 | 0.006337333 | 1.8 | 0.012018 | 0.006272
1.9 | 0.012682 | 0.00784 | 1.9 | 0.0126776 | 0.006272 | 1.9 | 0.0126752 | 0.008166667
2 | 0.0133528 | 0.007382667 | 2 | 0.0133508 | 0.01051867 | 2 | 0.0133508 | 0.006402667
2.1 | 0.0140124 | 0.008689333 | 2.1 | 0.0140124 | 0.004246667 | 2.1 | 0.0140124 | 0.00784
2.2 | 0.0146812 | 0.008754667 | 2.2 | 0.0146812 | 0.007644 | 2.2 | 0.0146788 | 0.006141333
2.3 | 0.01535 | 0.009081333 | 2.3 | 0.01535 | 0.008036 | 2.3 | 0.0153476 | 0.008428
2.4 | 0.0160208 | 0.009081333 | 2.4 | 0.016014 | 0.008558667 | 2.4 | 0.0160164 | 0.007252
2.5 | 0.016678 | 0.009212 | 2.5 | 0.0166828 | 0.008624 | 2.5 | 0.0166804 | 0.009408
2.6 | 0.0173536 | 0.009734667 | 2.6 | 0.0173468 | 0.006533333 | 2.6 | 0.0173492 | 0.007905333
2.7 | 0.0180108 | 0.01006133 | 2.7 | 0.0180176 | 0.007970667 | 2.7 | 0.0180156 | 0.009996
2.8 | 0.0186888 | 0.011368 | 2.8 | 0.0186796 | 0.009669333 | 2.8 | 0.0186796 | 0.009016
2.9 | 0.019346 | 0.01078 | 2.9 | 0.019346 | 0.009604 | 2.9 | 0.0193504 | 0.01025733
3 | 0.0200168 | 0.01130267 | 3 | 0.0200192 | 0.011172 | 3 | 0.0200148 | 0.009865333
3.1 | 0.020688 | 0.01123733 | 3.1 | 0.0206812 | 0.01358933 | 3.1 | 0.0206812 | 0.01123733
3.2 | 0.0213452 | 0.01169467 | 3.2 | 0.0213476 | 0.009277333 | 3.2 | 0.0213476 | 0.009604
3.3 | 0.022016 | 0.01202133 | 3.3 | 0.0220208 | 0.01051867 | 3.3 | 0.0220092 | 0.01189067
3.4 | 0.0226872 | 0.01260933 | 3.4 | 0.0226848 | 0.01110667 | 3.4 | 0.0226848 | 0.01071467
3.5 | 0.0233488 | 0.01189067 | 3.5 | 0.0233488 | 0.011564 | 3.5 | 0.0233444 | 0.012348
3.6 | 0.0240132 | 0.01287067 | 3.6 | 0.0240108 | 0.01162933 | 3.6 | 0.0240176 | 0.01130267
3.7 | 0.024684 | 0.01345867 | 3.7 | 0.024684 | 0.011564 | 3.7 | 0.0246816 | 0.01149867
3.8 | 0.0253504 | 0.0147 | 3.8 | 0.025348 | 0.01241333 | 3.8 | 0.025346 | 0.01169467
3.9 | 0.0260168 | 0.01378533 | 3.9 | 0.0260124 | 0.013524 | 3.9 | 0.0260144 | 0.01404667
4 | 0.0266808 | 0.014896 | 4 | 0.0266856 | 0.014504 | 4 | 0.0266856 | 0.01267467
4.1 | 0.027352 | 0.0147 | 4.1 | 0.0273496 | 0.01306667 | 4.1 | 0.0273496 | 0.01372
4.2 | 0.0280204 | 0.01581067 | 4.2 | 0.0280136 | 0.016856 | 4.2 | 0.0280136 | 0.01339333
4.3 | 0.028678 | 0.01437333 | 4.3 | 0.0286824 | 0.013916 | 4.3 | 0.0286868 | 0.013916
4.4 | 0.0293512 | 0.01568 | 4.4 | 0.0293488 | 0.015288 | 4.4 | 0.0293532 | 0.01378533
4.5 | 0.0300128 | 0.015288 | 4.5 | 0.0300176 | 0.01398133 | 4.5 | 0.0300152 | 0.014896
4.6 | 0.030684 | 0.01594133 | 4.6 | 0.0306748 | 0.014504 | 4.6 | 0.0306792 | 0.01476533
4.7 | 0.031348 | 0.016072 | 4.7 | 0.0313504 | 0.01456933 | 4.7 | 0.0313504 | 0.01502667
4.8 | 0.0320168 | 0.01698667 | 4.8 | 0.0320144 | 0.01339333 | 4.8 | 0.032012 | 0.014896
4.9 | 0.0326808 | 0.01737867 | 4.9 | 0.0326784 | 0.014308 | 4.9 | 0.0326784 | 0.01574533
5 | 0.0333448 | 0.01757467 | 5 | 0.0333496 | 0.01568 | 5 | 0.0333496 | 0.015092
5.1 | 0.034016 | 0.01777067 | 5.1 | 0.034018 | 0.01679067 | 5.1 | 0.0340136 | 0.01692133
5.2 | 0.0346844 | 0.01796667 | 5.2 | 0.0346824 | 0.01764 | 5.2 | 0.03468 | 0.01574533
5.3 | 0.0353464 | 0.01816267 | 5.3 | 0.0353488 | 0.01875067 | 5.3 | 0.0353464 | 0.01679067
5.4 | 0.0360196 | 0.019208 | 5.4 | 0.0360172 | 0.017836 | 5.4 | 0.0360172 | 0.01639867
5.5 | 0.0366792 | 0.01914267 | 5.5 | 0.0366792 | 0.01855467 | 5.5 | 0.0366816 | 0.01672533
5.6 | 0.03735 | 0.01946933 | 5.6 | 0.03735 | 0.015876 | 5.6 | 0.0373456 | 0.01731333
5.7 | 0.0380164 | 0.01927333 | 5.7 | 0.0380144 | 0.017836 | 5.7 | 0.038012 | 0.01770533
5.8 | 0.0386808 | 0.019404 | 5.8 | 0.0386876 | 0.01764 | 5.8 | 0.0386852 | 0.01764
5.9 | 0.0393492 | 0.020188 | 5.9 | 0.0393448 | 0.01718267 | 5.9 | 0.0393472 | 0.01796667
6 | 0.0400136 | 0.020776 | 6 | 0.0400136 | 0.01933867 | 6 | 0.0400156 | 0.017836
6.1 | 0.0406888 | 0.02058 | 6.1 | 0.0406844 | 0.01875067 | 6.1 | 0.0406752 | 0.01848933
6.2 | 0.0413484 | 0.020776 | 6.2 | 0.0413464 | 0.018424 | 6.2 | 0.0413508 | 0.01835867
6.3 | 0.042008 | 0.02149467 | 6.3 | 0.0420128 | 0.017836 | 6.3 | 0.0420172 | 0.01848933
6.4 | 0.0426904 | 0.021364 | 6.4 | 0.042686 | 0.02149467 | 6.4 | 0.0426812 | 0.018816
6.5 | 0.04335 | 0.02280133 | 6.5 | 0.0433456 | 0.02031867 | 6.5 | 0.0433524 | 0.01914267
6.6 | 0.0440164 | 0.02156 | 6.6 | 0.0440164 | 0.02162533 | 6.6 | 0.0440096 | 0.01914267
6.7 | 0.0446852 | 0.02260533 | 6.7 | 0.0446716 | 0.02031867 | 6.7 | 0.0446872 | 0.01986133
6.8 | 0.0453516 | 0.02254 | 6.8 | 0.045356 | 0.020384 | 6.8 | 0.0453468 | 0.020384
6.9 | 0.046018 | 0.02280133 | 6.9 | 0.0460132 | 0.01986133 | 6.9 | 0.0460132 | 0.02025333
7 | 0.046682 | 0.02299733 | 7 | 0.0466728 | 0.01907733 | 7 | 0.046682 | 0.019992
7.1 | 0.0473484 | 0.023324 | 7.1 | 0.0473552 | 0.021756 | 7.1 | 0.0473484 | 0.020776
7.2 | 0.0480172 | 0.02338933 | 7.2 | 0.0480124 | 0.022148 | 7.2 | 0.0480148 | 0.02182133
7.3 | 0.0486812 | 0.02463067 | 7.3 | 0.0486812 | 0.02345467 | 7.3 | 0.0486812 | 0.02247467
7.4 | 0.049352 | 0.024696 | 7.4 | 0.04935 | 0.022148 | 7.4 | 0.0493476 | 0.021952
7.5 | 0.0500164 | 0.02495733 | 7.5 | 0.0500164 | 0.023324 | 7.5 | 0.0500164 | 0.022148
7.6 | 0.0506828 | 0.02404267 | 7.6 | 0.0506804 | 0.02025333 | 7.6 | 0.050678 | 0.021168
7.7 | 0.0513492 | 0.024892 | 7.7 | 0.0513492 | 0.02201733 | 7.7 | 0.0513512 | 0.02208267
7.8 | 0.0520132 | 0.02502267 | 7.8 | 0.0520176 | 0.02240933 | 7.8 | 0.0520088 | 0.02240933
7.9 | 0.0526864 | 0.025872 | 7.9 | 0.052682 | 0.02345467 | 7.9 | 0.0526772 | 0.02325867
8 | 0.0533484 | 0.02521867 | 8 | 0.053346 | 0.02358533 | 8 | 0.053346 | 0.02443467
8.1 | 0.0540168 | 0.02554533 | 8.1 | 0.0540168 | 0.02456533 | 8.1 | 0.0540168 | 0.02384667
8.2 | 0.0546856 | 0.02632933 | 8.2 | 0.0546832 | 0.02345467 | 8.2 | 0.0546812 | 0.02365067
8.3 | 0.0553476 | 0.02678667 | 8.3 | 0.0553476 | 0.02319333 | 8.3 | 0.0553452 | 0.02338933
8.4 | 0.056014 | 0.026264 | 8.4 | 0.056016 | 0.023716 | 8.4 | 0.0560116 | 0.023912
8.5 | 0.0566848 | 0.02698267 | 8.5 | 0.0566824 | 0.02325867 | 8.5 | 0.0566824 | 0.024108
8.6 | 0.0573444 | 0.02744 | 8.6 | 0.0573488 | 0.025284 | 8.6 | 0.0573468 | 0.02548
8.7 | 0.0580176 | 0.02750533 | 8.7 | 0.0580152 | 0.02744 | 8.7 | 0.0580132 | 0.02482667
8.8 | 0.0586816 | 0.027636 | 8.8 | 0.058684 | 0.026656 | 8.8 | 0.058684 | 0.02698267
8.9 | 0.0593436 | 0.027048 | 8.9 | 0.059348 | 0.02593733 | 8.9 | 0.059346 | 0.02561067
9 | 0.0600192 | 0.02855067 | 9 | 0.0600144 | 0.02717867 | 9 | 0.0600144 | 0.02672133
9.1 | 0.0606808 | 0.02730933 | 9.1 | 0.0606788 | 0.02397733 | 9.1 | 0.0606832 | 0.02593733
9.2 | 0.061352 | 0.02868133 | 9.2 | 0.061352 | 0.025284 | 9.2 | 0.0613452 | 0.02659067
9.3 | 0.0620136 | 0.029008 | 9.3 | 0.0620136 | 0.025284 | 9.3 | 0.062016 | 0.02672133
9.4 | 0.0626848 | 0.02868133 | 9.4 | 0.0626848 | 0.02456533 | 9.4 | 0.06268 | 0.02711333
9.5 | 0.0633512 | 0.02842 | 9.5 | 0.0633488 | 0.02502267 | 9.5 | 0.0633532 | 0.02691733
9.6 | 0.0640084 | 0.030576 | 9.6 | 0.0640152 | 0.025676 | 9.6 | 0.0640176 | 0.027244
9.7 | 0.0646816 | 0.029792 | 9.7 | 0.0646792 | 0.02874667 | 9.7 | 0.0646792 | 0.028028
9.8 | 0.0653504 | 0.03024933 | 9.8 | 0.0653504 | 0.02580667 | 9.8 | 0.0653504 | 0.02887733
9.9 | 0.0660188 | 0.029988 | 9.9 | 0.0660168 | 0.02632933 | 9.9 | 0.0660144 | 0.02842
10 | 0.0666764 | 0.03005333 | 10 | 0.0666784 | 0.02613333 | 10 | 0.0666832 | 0.028812
10.1 | 0.0673496 | 0.03090267 | 10.1 | 0.0673516 | 0.02378133 | 10.1 | 0.0673496 | 0.02894267
10.2 | 0.0680204 | 0.03162133 | 10.2 | 0.068016 | 0.02887733 | 10.2 | 0.0680092 | 0.02926933
10.3 | 0.0686824 | 0.03142533 | 10.3 | 0.0686776 | 0.02828933 | 10.3 | 0.0686824 | 0.02842
10.4 | 0.069342 | 0.03332 | 10.4 | 0.0693508 | 0.02646 | 10.4 | 0.0693488 | 0.02926933
10.5 | 0.0700172 | 0.03149067 | 10.5 | 0.0700152 | 0.02809333 | 10.5 | 0.0700152 | 0.029596
10.6 | 0.0706816 | 0.03305867 | 10.6 | 0.0706816 | 0.025088 | 10.6 | 0.0706816 | 0.030772
10.7 | 0.071348 | 0.03279733 | 10.7 | 0.071348 | 0.02926933 | 10.7 | 0.0713456 | 0.029792
10.8 | 0.0720164 | 0.03416933 | 10.8 | 0.0720144 | 0.02972667 | 10.8 | 0.0720212 | 0.030576
10.9 | 0.0726852 | 0.033516 | 10.9 | 0.0726828 | 0.02828933 | 10.9 | 0.0726808 | 0.03070667
11 | 0.0733492 | 0.034104 | 11 | 0.0733472 | 0.03044533 | 11 | 0.0733448 | 0.03044533
11.1 | 0.0740136 | 0.03397333 | 11.1 | 0.0740112 | 0.02757067 | 11.1 | 0.074018 | 0.03064133
11.2 | 0.0746868 | 0.0343 | 11.2 | 0.0746868 | 0.02789733 | 11.2 | 0.07468 | 0.03083733
11.3 | 0.0753464 | 0.03403867 | 11.3 | 0.0753484 | 0.03325467 | 11.3 | 0.0753484 | 0.03247067
11.4 | 0.0760104 | 0.03443067 | 11.4 | 0.0760128 | 0.03051067 | 11.4 | 0.0760148 | 0.03201333
11.5 | 0.076686 | 0.035084 | 11.5 | 0.076686 | 0.02776667 | 11.5 | 0.0766812 | 0.03240533
11.6 | 0.0773524 | 0.03501867 | 11.6 | 0.0773476 | 0.03122933 | 11.6 | 0.0773456 | 0.03142533
11.7 | 0.0780164 | 0.03639067 | 11.7 | 0.0780164 | 0.02992267 | 11.7 | 0.078014 | 0.03266667
11.8 | 0.0786828 | 0.03475733 | 11.8 | 0.0786804 | 0.031752 | 11.8 | 0.0786872 | 0.03207867
11.9 | 0.0793468 | 0.035868 | 11.9 | 0.0793492 | 0.02933467 | 11.9 | 0.0793492 | 0.03338533
12 | 0.08002 | 0.035868 | 12 | 0.0800132 | 0.03136 | 12 | 0.0800088 | 0.03299333
12.1 | 0.0806796 | 0.03612933 | 12.1 | 0.0806796 | 0.030968 | 12.1 | 0.0806844 | 0.034888
12.2 | 0.0813508 | 0.03599867 | 12.2 | 0.0813528 | 0.03227467 | 12.2 | 0.0813508 | 0.034888
12.3 | 0.0820216 | 0.03691333 | 12.3 | 0.0820148 | 0.02913867 | 12.3 | 0.0820124 | 0.03495333
12.4 | 0.0826768 | 0.03697867 | 12.4 | 0.0826788 | 0.03286267 | 12.4 | 0.0826768 | 0.035084
12.5 | 0.083352 | 0.037044 | 12.5 | 0.083352 | 0.03181733 | 12.5 | 0.0833432 | 0.034496
12.6 | 0.0840184 | 0.037632 | 12.6 | 0.0840116 | 0.03443067 | 12.6 | 0.0840208 | 0.03482267
12.7 | 0.0846828 | 0.038416 | 12.7 | 0.0846848 | 0.032536 | 12.7 | 0.0846828 | 0.034888
12.8 | 0.0853492 | 0.03822 | 12.8 | 0.0853468 | 0.03580267 | 12.8 | 0.0853444 | 0.035672
12.9 | 0.08602 | 0.03972267 | 12.9 | 0.0860132 | 0.031164 | 12.9 | 0.08602 | 0.03593333
13 | 0.0866864 | 0.03887333 | 13 | 0.086684 | 0.02933467 | 13 | 0.0866772 | 0.036848
13.1 | 0.0873484 | 0.03867733 | 13.1 | 0.0873436 | 0.03103333 | 13.1 | 0.0873484 | 0.03580267
13.2 | 0.0880124 | 0.03985333 | 13.2 | 0.0880192 | 0.029988 | 13.2 | 0.0880124 | 0.03652133
13.3 | 0.0886856 | 0.03906933 | 13.3 | 0.0886764 | 0.03240533 | 13.3 | 0.0886764 | 0.035868
13.4 | 0.0893476 | 0.039396 | 13.4 | 0.0893476 | 0.035084 | 13.4 | 0.0893496 | 0.03658667
13.5 | 0.090016 | 0.039984 | 13.5 | 0.0900184 | 0.03554133 | 13.5 | 0.090016 | 0.03678267
13.6 | 0.0906804 | 0.040964 | 13.6 | 0.0906804 | 0.035868 | 13.6 | 0.090678 | 0.03756667
13.7 | 0.0913468 | 0.04031067 | 13.7 | 0.091342 | 0.03456133 | 13.7 | 0.0913444 | 0.03795867
13.8 | 0.0920176 | 0.040768 | 13.8 | 0.0920132 | 0.031948 | 13.8 | 0.0920132 | 0.037044
13.9 | 0.0926816 | 0.039788 | 13.9 | 0.0926864 | 0.03024933 | 13.9 | 0.0926864 | 0.03776267
14 | 0.0933504 | 0.04031067 | 14 | 0.093348 | 0.03554133 | 14 | 0.093346 | 0.03874267
14.1 | 0.0940144 | 0.04063733 | 14.1 | 0.0940124 | 0.03423467 | 14.1 | 0.0940144 | 0.03835067
14.2 | 0.0946788 | 0.041748 | 14.2 | 0.0946808 | 0.03443067 | 14.2 | 0.0946856 | 0.03815467
14.3 | 0.095354 | 0.04240133 | 14.3 | 0.095352 | 0.03554133 | 14.3 | 0.0953452 | 0.03946133
14.4 | 0.096016 | 0.04181333 | 14.4 | 0.0960116 | 0.03384267 | 14.4 | 0.096016 | 0.039396
14.5 | 0.096678 | 0.041552 | 14.5 | 0.0966848 | 0.03626 | 14.5 | 0.0966848 | 0.04018
14.6 | 0.0973532 | 0.04181333 | 14.6 | 0.0973512 | 0.03495333 | 14.6 | 0.0973488 | 0.03926533
14.7 | 0.0980152 | 0.04227067 | 14.7 | 0.0980152 | 0.034496 | 14.7 | 0.0980152 | 0.03972267
14.8 | 0.0986816 | 0.04318533 | 14.8 | 0.0986792 | 0.03495333 | 14.8 | 0.098684 | 0.04050667
14.9 | 0.099348 | 0.04364267 | 14.9 | 0.0993504 | 0.034104 | 14.9 | 0.099348 | 0.040376
15 | 0.1000168 | 0.04383867 | 15 | 0.1000188 | 0.03207867 | 15 | 0.1000188 | 0.04063733
15.1 | 0.1006832 | 0.04455733 | 15.1 | 0.1006808 | 0.03462667 | 15.1 | 0.100674 | 0.04102933
15.2 | 0.1013472 | 0.04227067 | 15.2 | 0.1013472 | 0.03554133 | 15.2 | 0.101354 | 0.041356
15.3 | 0.102016 | 0.044884 | 15.3 | 0.102016 | 0.03697867 | 15.3 | 0.1020136 | 0.04102933
15.4 | 0.1026824 | 0.044296 | 15.4 | 0.1026824 | 0.03652133 | 15.4 | 0.1026844 | 0.04089867
15.5 | 0.1033488 | 0.04521067 | 15.5 | 0.103344 | 0.03482267 | 15.5 | 0.1033464 | 0.041552
15.6 | 0.1040196 | 0.045276 | 15.6 | 0.1040152 | 0.03652133 | 15.6 | 0.1040152 | 0.04266267
15.7 | 0.1046768 | 0.04612533 | 15.7 | 0.1046816 | 0.0392 | 15.7 | 0.1046816 | 0.04279333
15.8 | 0.1053568 | 0.04690933 | 15.8 | 0.10535 | 0.03541067 | 15.8 | 0.1053432 | 0.04240133
15.9 | 0.1060144 | 0.04592933 | 15.9 | 0.1060164 | 0.036848 | 15.9 | 0.1060212 | 0.04325067
16 | 0.1066784 | 0.04560267 | 16 | 0.1066852 | 0.03854667 | 16 | 0.1066852 | 0.04285867
16.1 | 0.1073516 | 0.04710533 | 16.1 | 0.1073472 | 0.03554133 | 16.1 | 0.1073448 | 0.04338133
16.2 | 0.108018 | 0.047236 | 16.2 | 0.1080136 | 0.03717467 | 16.2 | 0.108018 | 0.042728
16.3 | 0.1086868 | 0.04677867 | 16.3 | 0.1086888 | 0.035868 | 16.3 | 0.10868 | 0.04305467
16.4 | 0.1093484 | 0.04756267 | 16.4 | 0.1093416 | 0.03658667 | 16.4 | 0.1093464 | 0.04298933
16.5 | 0.1100128 | 0.04697467 | 16.5 | 0.1100148 | 0.03848133 | 16.5 | 0.1100148 | 0.04436133
16.6 | 0.110686 | 0.04671333 | 16.6 | 0.110686 | 0.03776267 | 16.6 | 0.1106812 | 0.044492
16.7 | 0.1113524 | 0.047236 | 16.7 | 0.1113476 | 0.03867733 | 16.7 | 0.1113524 | 0.04508
16.8 | 0.112014 | 0.04717067 | 16.8 | 0.1120164 | 0.04083333 | 16.8 | 0.112012 | 0.04423067
16.9 | 0.1126828 | 0.04998 | 16.9 | 0.1126828 | 0.04187867 | 16.9 | 0.1126828 | 0.04494933
17 | 0.1133516 | 0.048412 | 17 | 0.1133492 | 0.041944 | 17 | 0.1133516 | 0.044492
17.1 | 0.1140156 | 0.04965333 | 17.1 | 0.1140112 | 0.04207467 | 17.1 | 0.1140156 | 0.04579867
17.2 | 0.1146776 | 0.048216 | 17.2 | 0.1146796 | 0.03952667 | 17.2 | 0.114682 | 0.045472
17.3 | 0.1153508 | 0.04867333 | 17.3 | 0.1153484 | 0.038808 | 17.3 | 0.1153484 | 0.045668
17.4 | 0.1160148 | 0.04788933 | 17.4 | 0.1160148 | 0.040768 | 17.4 | 0.1160148 | 0.04619067
17.5 | 0.1166788 | 0.04893467 | 17.5 | 0.1166788 | 0.03933067 | 17.5 | 0.1166812 | 0.046844
17.6 | 0.11735 | 0.048216 | 17.6 | 0.11735 | 0.04044133 | 17.6 | 0.1173476 | 0.04677867
17.7 | 0.1180208 | 0.04932667 | 17.7 | 0.118014 | 0.04018 | 17.7 | 0.1180116 | 0.04677867
17.8 | 0.1186804 | 0.04945733 | 17.8 | 0.1186804 | 0.04148667 | 17.8 | 0.1186828 | 0.04690933
17.9 | 0.1193468 | 0.05148267 | 17.9 | 0.1193468 | 0.04122533 | 17.9 | 0.1193492 | 0.04697467
18 | 0.1200176 | 0.05043733 | 18 | 0.1200156 | 0.04122533 | 18 | 0.1200176 | 0.04730133
18.1 | 0.120682 | 0.049784 | 18.1 | 0.120684 | 0.04318533 | 18.1 | 0.1206796 | 0.04834667
18.2 | 0.1213528 | 0.051352 | 18.2 | 0.121346 | 0.0441 | 18.2 | 0.1213504 | 0.04847733
18.3 | 0.1220124 | 0.05148267 | 18.3 | 0.1220168 | 0.04501467 | 18.3 | 0.1220216 | 0.047824
18.4 | 0.122688 | 0.051548 | 18.4 | 0.1226812 | 0.04181333 | 18.4 | 0.122672 | 0.04730133
18.5 | 0.1233428 | 0.05200533 | 18.5 | 0.1233476 | 0.042728 | 18.5 | 0.123352 | 0.04775867
18.6 | 0.124016 | 0.05128667 | 18.6 | 0.124016 | 0.043512 | 18.6 | 0.124016 | 0.04906533
18.7 | 0.1246872 | 0.05416133 | 18.7 | 0.1246848 | 0.041356 | 18.7 | 0.1246804 | 0.04926133
18.8 | 0.1253468 | 0.05141733 | 18.8 | 0.1253468 | 0.04148667 | 18.8 | 0.1253512 | 0.04952267
18.9 | 0.1260176 | 0.05167867 | 18.9 | 0.1260152 | 0.04102933 | 18.9 | 0.1260152 | 0.04932667
19 | 0.1266796 | 0.05246267 | 19 | 0.1266816 | 0.04423067 | 19 | 0.1266864 | 0.04991467
19.1 | 0.1273504 | 0.05292 | 19.1 | 0.1273504 | 0.04168267 | 19.1 | 0.127346 | 0.04952267
19.2 | 0.1280168 | 0.052528 | 19.2 | 0.1280144 | 0.041748 | 19.2 | 0.1280124 | 0.05063333
19.3 | 0.1286832 | 0.05435733 | 19.3 | 0.1286832 | 0.044884 | 19.3 | 0.1286832 | 0.04971867
19.4 | 0.129354 | 0.05337733 | 19.4 | 0.129352 | 0.04475333 | 19.4 | 0.1293452 | 0.050372
19.5 | 0.1300136 | 0.053704 | 19.5 | 0.1300136 | 0.045276 | 19.5 | 0.1300116 | 0.05024133
19.6 | 0.1306824 | 0.05357333 | 19.6 | 0.1306868 | 0.04521067 | 19.6 | 0.1306824 | 0.050568
19.7 | 0.1313532 | 0.05435733 | 19.7 | 0.1313444 | 0.04606 | 19.7 | 0.1313488 | 0.050568
19.8 | 0.1320128 | 0.05657867 | 19.8 | 0.1320196 | 0.04592933 | 19.8 | 0.1320176 | 0.05082933
19.9 | 0.132684 | 0.05435733 | 19.9 | 0.1326792 | 0.04357733 | 19.9 | 0.1326792 | 0.052136
20 | 0.133348 | 0.05586 | 20 | 0.133348 | 0.045276 | 20 | 0.1333504 | 0.051548
20.1 | 0.1340188 | 0.053704 | 20.1 | 0.134012 | 0.04508 | 20.1 | 0.1340168 | 0.051744
20.2 | 0.1346832 | 0.05586 | 20.2 | 0.1346832 | 0.04632133 | 20.2 | 0.1346764 | 0.05200533
20.3 | 0.1353496 | 0.05533733 | 20.3 | 0.1353472 | 0.04436133 | 20.3 | 0.135354 | 0.05285467
20.4 | 0.136018 | 0.05716667 | 20.4 | 0.136018 | 0.047236 | 20.4 | 0.1360092 | 0.05298533
20.5 | 0.1366844 | 0.05618667 | 20.5 | 0.13668 | 0.04599467 | 20.5 | 0.1366824 | 0.05278933
20.6 | 0.1373488 | 0.056056 | 20.6 | 0.1373464 | 0.04690933 | 20.6 | 0.1373488 | 0.05265867
20.7 | 0.138022 | 0.05488 | 20.7 | 0.1380196 | 0.049196 | 20.7 | 0.1380152 | 0.05298533
20.8 | 0.1386816 | 0.05736267 | 20.8 | 0.1386792 | 0.04553733 | 20.8 | 0.1386768 | 0.05344267
20.9 | 0.139348 | 0.05618667 | 20.9 | 0.139348 | 0.046648 | 20.9 | 0.1393524 | 0.054096
21 | 0.1400144 | 0.05866933 | 21 | 0.1400164 | 0.04671333 | 21 | 0.140012 | 0.0539
21.1 | 0.1406828 | 0.05638267 | 21.1 | 0.1406784 | 0.04854267 | 21.1 | 0.1406828 | 0.05435733
21.2 | 0.1413516 | 0.05827733 | 21.2 | 0.1413448 | 0.048608 | 21.2 | 0.1413424 | 0.053704
21.3 | 0.1420112 | 0.05638267 | 21.3 | 0.1420112 | 0.04815067 | 21.3 | 0.142018 | 0.05494533
21.4 | 0.142682 | 0.05873467 | 21.4 | 0.1426868 | 0.047824 | 21.4 | 0.142682 | 0.05514133
21.5 | 0.1433532 | 0.05677467 | 21.5 | 0.1433464 | 0.048216 | 21.5 | 0.143344 | 0.05612133
21.6 | 0.1440036 | 0.05964933 | 21.6 | 0.1440128 | 0.04815067 | 21.6 | 0.1440172 | 0.05435733
21.7 | 0.1446904 | 0.05775467 | 21.7 | 0.144686 | 0.04906533 | 21.7 | 0.1446812 | 0.05586
21.8 | 0.1453476 | 0.05866933 | 21.8 | 0.1453476 | 0.046844 | 21.8 | 0.14535 | 0.05553333
21.9 | 0.1460164 | 0.05755867 | 21.9 | 0.146012 | 0.04847733 | 21.9 | 0.146012 | 0.05638267
22 | 0.1466804 | 0.05912667 | 22 | 0.1466828 | 0.04913067 | 22 | 0.1466852 | 0.05559867
22.1 | 0.1473492 | 0.05886533 | 22.1 | 0.1473492 | 0.04971867 | 22.1 | 0.1473516 | 0.05579467
22.2 | 0.148018 | 0.059584 | 22.2 | 0.14802 | 0.04984933 | 22.2 | 0.1480088 | 0.05572933
22.3 | 0.1486796 | 0.05782 | 22.3 | 0.1486776 | 0.04867333 | 22.3 | 0.1486844 | 0.05697067
22.4 | 0.149346 | 0.05866933 | 22.4 | 0.1493528 | 0.04736667 | 22.4 | 0.1493528 | 0.056252
22.5 | 0.1500172 | 0.05795067 | 22.5 | 0.1500124 | 0.05069867 | 22.5 | 0.1500148 | 0.056644
22.6 | 0.1506812 | 0.058996 | 22.6 | 0.1506788 | 0.05141733 | 22.6 | 0.1506812 | 0.05729733
22.7 | 0.15135 | 0.06010667 | 22.7 | 0.151352 | 0.04991467 | 22.7 | 0.15135 | 0.05808133
22.8 | 0.1520184 | 0.059584 | 22.8 | 0.1520164 | 0.05069867 | 22.8 | 0.152014 | 0.05768933
22.9 | 0.152678 | 0.05795067 | 22.9 | 0.1526848 | 0.049784 | 22.9 | 0.1526828 | 0.057232
23 | 0.1533536 | 0.05964933 | 23 | 0.1533468 | 0.05096 | 23 | 0.1533444 | 0.05657867
23.1 | 0.1540156 | 0.06023733 | 23.1 | 0.1540156 | 0.04913067 | 23.1 | 0.1540156 | 0.05808133
23.2 | 0.154682 | 0.060564 | 23.2 | 0.154684 | 0.05096 | 23.2 | 0.154682 | 0.0588
23.3 | 0.1553484 | 0.06108667 | 23.3 | 0.1553484 | 0.053116 | 23.3 | 0.1553484 | 0.0588
23.4 | 0.1560148 | 0.061544 | 23.4 | 0.1560168 | 0.05226667 | 23.4 | 0.1560192 | 0.058996
23.5 | 0.1566856 | 0.06030267 | 23.5 | 0.1566744 | 0.05109067 | 23.5 | 0.1566788 | 0.05925733
23.6 | 0.1573476 | 0.05978 | 23.6 | 0.1573476 | 0.05207067 | 23.6 | 0.1573476 | 0.05886533
23.7 | 0.158014 | 0.06004133 | 23.7 | 0.1580184 | 0.050568 | 23.7 | 0.158016 | 0.05912667
23.8 | 0.1586848 | 0.06108667 | 23.8 | 0.1586824 | 0.050568 | 23.8 | 0.1586804 | 0.05912667
23.9 | 0.1593468 | 0.05978 | 23.9 | 0.1593468 | 0.05239733 | 23.9 | 0.1593488 | 0.05991067
24 | 0.1600152 | 0.06043333 | 24 | 0.1600152 | 0.05220133 | 24 | 0.1600132 | 0.06030267
24.1 | 0.160684 | 0.05808133 | 24.1 | 0.1606816 | 0.05292 | 24.1 | 0.160684 | 0.06010667
24.2 | 0.1613436 | 0.05991067 | 24.2 | 0.1613504 | 0.05357333 | 24.2 | 0.1613504 | 0.06069467
24.3 | 0.1620192 | 0.058996 | 24.3 | 0.1620144 | 0.05265867 | 24.3 | 0.1620076 | 0.05978
24.4 | 0.1626808 | 0.05978 | 24.4 | 0.1626788 | 0.05259333 | 24.4 | 0.1626856 | 0.06069467
24.5 | 0.1633496 | 0.0588 | 24.5 | 0.1633496 | 0.05324667 | 24.5 | 0.1633472 | 0.06102133
24.6 | 0.164016 | 0.060956 | 24.6 | 0.1640116 | 0.054096 | 24.6 | 0.1640092 | 0.061936
24.7 | 0.164678 | 0.06049867 | 24.7 | 0.1646824 | 0.05207067 | 24.7 | 0.1646848 | 0.06200133
24.8 | 0.1653556 | 0.06102133 | 24.8 | 0.1653488 | 0.05559867 | 24.8 | 0.1653444 | 0.06108667
24.9 | 0.1660108 | 0.05964933 | 24.9 | 0.1660128 | 0.05455333 | 24.9 | 0.1660152 | 0.061544
25 | 0.1666816 | 0.060956 | 25 | 0.1666816 | 0.05553333 | 25 | 0.1666816 | 0.062328
25.1 | 0.1673504 | 0.060172 | 25.1 | 0.1673504 | 0.05376933 | 25.1 | 0.167348 | 0.062132
25.2 | 0.1680144 | 0.06219733 | 25.2 | 0.168012 | 0.05383467 | 25.2 | 0.1680144 | 0.06317733
25.3 | 0.1686852 | 0.06219733 | 25.3 | 0.1686784 | 0.05461867 | 25.3 | 0.1686784 | 0.06285067
25.4 | 0.1693472 | 0.06258933 | 25.4 | 0.1693428 | 0.05435733 | 25.4 | 0.1693516 | 0.06363467
25.5 | 0.170016 | 0.06174 | 25.5 | 0.1700228 | 0.05474933 | 25.5 | 0.1700136 | 0.0637
25.6 | 0.1706844 | 0.06226267 | 25.6 | 0.1706708 | 0.055468 | 25.6 | 0.1706776 | 0.06298133
25.7 | 0.1713464 | 0.06239333 | 25.7 | 0.1713508 | 0.05533733 | 25.7 | 0.1713508 | 0.06343867
25.8 | 0.172022 | 0.06317733 | 25.8 | 0.1720152 | 0.05599067 | 25.8 | 0.1720172 | 0.06500667
25.9 | 0.1726836 | 0.06278533 | 25.9 | 0.1726792 | 0.055272 | 25.9 | 0.1726816 | 0.06415733
26 | 0.1733432 | 0.063504 | 26 | 0.17335 | 0.054684 | 26 | 0.17335 | 0.06415733
26.1 | 0.1740188 | 0.063112 | 26.1 | 0.1740144 | 0.05657867 | 26.1 | 0.1740164 | 0.06441867
26.2 | 0.1746808 | 0.063504 | 26.2 | 0.1746828 | 0.05716667 | 26.2 | 0.1746808 | 0.06461467
26.3 | 0.1753516 | 0.06383067 | 26.3 | 0.1753492 | 0.05782 | 26.3 | 0.1753404 | 0.06494133
26.4 | 0.1760156 | 0.063896 | 26.4 | 0.1760156 | 0.05736267 | 26.4 | 0.176018 | 0.064484
26.5 | 0.1766868 | 0.06441867 | 26.5 | 0.1766844 | 0.05481467 | 26.5 | 0.1766844 | 0.06552933
26.6 | 0.1773508 | 0.064484 | 26.6 | 0.1773508 | 0.057428 | 26.6 | 0.1773464 | 0.06520267
26.7 | 0.1780148 | 0.06441867 | 26.7 | 0.178008 | 0.057232 | 26.7 | 0.1780104 | 0.065856
26.8 | 0.178686 | 0.06468 | 26.8 | 0.178686 | 0.05755867 | 26.8 | 0.178686 | 0.066052
26.9 | 0.1793524 | 0.06500667 | 26.9 | 0.1793476 | 0.05782 | 26.9 | 0.17935 | 0.06611733
27 | 0.180012 | 0.06461467 | 27 | 0.180014 | 0.058212 | 27 | 0.180012 | 0.06533333
27.1 | 0.1806828 | 0.06533333 | 27.1 | 0.1806828 | 0.05853867 | 27.1 | 0.1806804 | 0.066444
27.2 | 0.1813516 | 0.064484 | 27.2 | 0.1813468 | 0.056644 | 27.2 | 0.1813492 | 0.06637867
27.3 | 0.1820112 | 0.06598667 | 27.3 | 0.182018 | 0.05768933 | 27.3 | 0.182018 | 0.06729333
27.4 | 0.1826844 | 0.06579067 | 27.4 | 0.1826796 | 0.059976 | 27.4 | 0.1826776 | 0.06657467
27.5 | 0.1833416 | 0.06618267 | 27.5 | 0.1833508 | 0.05906133 | 27.5 | 0.1833508 | 0.068208
27.6 | 0.184024 | 0.06579067 | 27.6 | 0.1840124 | 0.057232 | 27.6 | 0.1840124 | 0.06670533
27.7 | 0.1846768 | 0.066444 | 27.7 | 0.1846788 | 0.0588 | 27.7 | 0.1846836 | 0.06846933
27.8 | 0.1853476 | 0.06559467 | 27.8 | 0.185352 | 0.057036 | 27.8 | 0.1853476 | 0.06748933
27.9 | 0.1860184 | 0.06716267 | 27.9 | 0.1860096 | 0.06004133 | 27.9 | 0.186014 | 0.06814267
28 | 0.186678 | 0.06650933 | 28 | 0.186678 | 0.05893067 | 28 | 0.1866848 | 0.067816
28.1 | 0.1873512 | 0.067424 | 28.1 | 0.1873492 | 0.05925733 | 28.1 | 0.18734 | 0.069188
28.2 | 0.1880156 | 0.06709733 | 28.2 | 0.1880156 | 0.05925733 | 28.2 | 0.18802 | 0.06873067
28.3 | 0.1886796 | 0.06716267 | 28.3 | 0.188682 | 0.06043333 | 28.3 | 0.188682 | 0.06925333
28.4 | 0.1893504 | 0.066836 | 28.4 | 0.1893484 | 0.058604 | 28.4 | 0.1893484 | 0.068796
28.5 | 0.1900216 | 0.06833867 | 28.5 | 0.1900148 | 0.06030267 | 28.5 | 0.1900148 | 0.068992
28.6 | 0.190688 | 0.068012 | 28.6 | 0.1906832 | 0.06082533 | 28.6 | 0.1906812 | 0.069188
28.7 | 0.1913476 | 0.06873067 | 28.7 | 0.1913476 | 0.061348 | 28.7 | 0.1913476 | 0.069972
28.8 | 0.1920116 | 0.06775067 | 28.8 | 0.1920208 | 0.060368 | 28.8 | 0.1920208 | 0.070756
28.9 | 0.1926872 | 0.06958 | 28.9 | 0.1926804 | 0.061348 | 28.9 | 0.192678 | 0.07023333
29 | 0.1933468 | 0.06807733 | 29 | 0.1933468 | 0.06076 | 29 | 0.1933488 | 0.069972
29.1 | 0.1940132 | 0.06846933 | 29.1 | 0.1940132 | 0.060368 | 29.1 | 0.1940108 | 0.07023333
29.2 | 0.1946884 | 0.068012 | 29.2 | 0.194684 | 0.058604 | 29.2 | 0.194684 | 0.070364
29.3 | 0.1953436 | 0.07049467 | 29.3 | 0.195348 | 0.06285067 | 29.3 | 0.195348 | 0.07108267
29.4 | 0.1960212 | 0.06905733 | 29.4 | 0.1960076 | 0.060956 | 29.4 | 0.1960124 | 0.071344
29.5 | 0.1966808 | 0.07062533 | 29.5 | 0.1966788 | 0.06285067 | 29.5 | 0.1966856 | 0.07140933
29.6 | 0.1973496 | 0.06931867 | 29.6 | 0.197352 | 0.06187067 | 29.6 | 0.1973472 | 0.072128
29.7 | 0.1980116 | 0.06990667 | 29.7 | 0.1980136 | 0.06324267 | 29.7 | 0.1980116 | 0.071932
29.8 | 0.1986824 | 0.068012 | 29.8 | 0.1986824 | 0.06219733 | 29.8 | 0.1986848 | 0.07186667
29.9 | 0.1993532 | 0.06990667 | 29.9 | 0.1993532 | 0.06343867 | 29.9 | 0.1993464 | 0.07225867
30 | 0.2000176 | 0.06990667 | 30 | 0.2000128 | 0.06174 | 30 | 0.2000128 | 0.072716
30.1 | 0.2006772 | 0.07082133 | 30.1 | 0.2006816 | 0.06128267 | 30.1 | 0.2006816 | 0.07336933
30.2 | 0.2013504 | 0.07140933 | 30.2 | 0.2013456 | 0.065268 | 30.2 | 0.2013436 | 0.073892
30.3 | 0.2020168 | 0.07245467 | 30.3 | 0.2020144 | 0.06533333 | 30.3 | 0.2020168 | 0.07336933
30.4 | 0.2026832 | 0.07049467 | 30.4 | 0.2026808 | 0.06160933 | 30.4 | 0.2026764 | 0.07323867
30.5 | 0.2033496 | 0.07127867 | 30.5 | 0.2033472 | 0.063504 | 30.5 | 0.2033516 | 0.07336933
30.6 | 0.2040136 | 0.070952 | 30.6 | 0.2040204 | 0.062524 | 30.6 | 0.2040204 | 0.07415333
30.7 | 0.2046868 | 0.07219333 | 30.7 | 0.20468 | 0.061348 | 30.7 | 0.2046776 | 0.07363067
30.8 | 0.205344 | 0.07258533 | 30.8 | 0.2053464 | 0.06324267 | 30.8 | 0.2053508 | 0.07382667
30.9 | 0.206022 | 0.0735 | 30.9 | 0.2060172 | 0.06461467 | 30.9 | 0.2060128 | 0.074284
31 | 0.2066792 | 0.07245467 | 31 | 0.2066816 | 0.06272 | 31 | 0.2066816 | 0.074676
31.1 | 0.2073456 | 0.072716 | 31.1 | 0.207348 | 0.06441867 | 31.1 | 0.207348 | 0.07461067
31.2 | 0.2080256 | 0.07343467 | 31.2 | 0.2080164 | 0.066052 | 31.2 | 0.2080144 | 0.075264
31.3 | 0.2086808 | 0.07284667 | 31.3 | 0.2086784 | 0.063896 | 31.3 | 0.2086828 | 0.07500267
31.4 | 0.2093472 | 0.07513333 | 31.4 | 0.2093492 | 0.065268 | 31.4 | 0.2093424 | 0.07493733
31.5 | 0.2100136 | 0.07356533 | 31.5 | 0.2100112 | 0.065856 | 31.5 | 0.210018 | 0.07532933
31.6 | 0.210682 | 0.07454533 | 31.6 | 0.2106888 | 0.06735867 | 31.6 | 0.2106844 | 0.07532933
31.7 | 0.2113508 | 0.073108 | 31.7 | 0.2113464 | 0.06474533 | 31.7 | 0.2113464 | 0.07591733
31.8 | 0.2120148 | 0.07448 | 31.8 | 0.2120104 | 0.06520267 | 31.8 | 0.2120148 | 0.07598267
31.9 | 0.2126812 | 0.075264 | 31.9 | 0.212686 | 0.06579067 | 31.9 | 0.2126836 | 0.075852
32 | 0.2133524 | 0.07539467 | 32 | 0.2133456 | 0.06494133 | 32 | 0.21335 | 0.07715867
32.1 | 0.2140164 | 0.07304267 | 32.1 | 0.2140164 | 0.066052 | 32.1 | 0.214014 | 0.076832
32.2 | 0.2146828 | 0.07493733 | 32.2 | 0.2146828 | 0.06677067 | 32.2 | 0.2146828 | 0.07709333
32.3 | 0.2153492 | 0.07474133 | 32.3 | 0.2153468 | 0.06559467 | 32.3 | 0.2153468 | 0.07735467
32.4 | 0.2160156 | 0.07434933 | 32.4 | 0.2160156 | 0.06611733 | 32.4 | 0.2160132 | 0.07670133
32.5 | 0.2166796 | 0.07454533 | 32.5 | 0.2166844 | 0.064484 | 32.5 | 0.2166796 | 0.077028
32.6 | 0.2173508 | 0.07676667 | 32.6 | 0.2173508 | 0.06696667 | 32.6 | 0.2173508 | 0.07676667
32.7 | 0.2180148 | 0.07552533 | 32.7 | 0.2180148 | 0.06709733 | 32.7 | 0.2180124 | 0.07787733
32.8 | 0.2186788 | 0.07807333 | 32.8 | 0.2186812 | 0.066444 | 32.8 | 0.2186812 | 0.07794267
32.9 | 0.2193476 | 0.07552533 | 32.9 | 0.21935 | 0.066052 | 32.9 | 0.21935 | 0.07826933
33 | 0.2200164 | 0.078792 | 33 | 0.2200164 | 0.06650933 | 33 | 0.220014 | 0.07872667
33.1 | 0.2206828 | 0.077028 | 33.1 | 0.2206804 | 0.06468 | 33.1 | 0.2206804 | 0.07944533
33.2 | 0.2213492 | 0.07768133 | 33.146 | 0.2209864 | 0.04592933 | 33.2 | 0.2213444 | 0.078988
33.3 | 0.22202 | 0.07650533 | 33.156 | 0.2210544 | 0.02815867 | 33.3 | 0.22202 | 0.07866133
33.4 | 0.2226796 | 0.07853067 | 33.168 | 0.2211316 | 0.01084533 | 33.4 | 0.222682 | 0.078596
33.5 | 0.2233504 | 0.07892267 | 33.268 | 0.2218024 | -0.001764 | 33.5 | 0.223346 | 0.07892267
33.6 | 0.2240168 | 0.07872667 | 33.368 | 0.2224688 | -0.00392 | 33.6 | 0.2240168 | 0.07970667
33.7 | 0.2246856 | 0.076636 | 33.468 | 0.2231352 | -0.002352 | 33.7 | 0.2246832 | 0.08036
33.8 | 0.225352 | 0.07846533 | 33.568 | 0.2238016 | -0.002678667 | 33.8 | 0.2253408 | 0.08009867
33.9 | 0.2260116 | 0.07905333 | 33.668 | 0.2244656 | -0.002874667 | 33.9 | 0.2260228 | 0.08022933
34 | 0.2266872 | 0.07755067 | 33.768 | 0.22513 | -0.00196 | 34 | 0.2266756 | 0.07964133
34.1 | 0.2273468 | 0.07742 | 33.868 | 0.2258008 | -0.001306667 | 34.1 | 0.2273536 | 0.080948
34.2 | 0.2280152 | 0.07872667 | 33.968 | 0.2264716 | -0.002025333 | 34.2 | 0.2280152 | 0.08062133
34.3 | 0.228684 | 0.07931467 | 34.068 | 0.2271336 | -0.001633333 | 34.3 | 0.228684 | 0.08166667
34.4 | 0.2293504 | 0.08003333 | 34.168 | 0.2278 | -0.002090667 | 34.4 | 0.229346 | 0.08179733
34.5 | 0.2300212 | 0.07630933 | 34.268 | 0.228464 | -0.001894667 | 34.5 | 0.2300124 | 0.08166667
34.6 | 0.2306788 | 0.07905333 | 34.368 | 0.2291396 | -0.000784 | 34.6 | 0.2306856 | 0.08107867
34.7 | 0.231354 | 0.079968 | 34.468 | 0.2297992 | -0.00098 | 34.7 | 0.2313496 | 0.08232
34.8 | 0.232016 | 0.080556 | 34.568 | 0.230468 | -0.00196 | 34.8 | 0.232016 | 0.08166667
34.9 | 0.232678 | 0.079968 | 34.668 | 0.2311344 | -0.003266667 | 34.9 | 0.2326824 | 0.08245067
35 | 0.2333512 | 0.079576 | 34.768 | 0.2317984 | -0.002090667 | 35 | 0.2333464 | 0.08264667
35.1 | 0.2340152 | 0.08134 | 34.868 | 0.2324692 | -0.001502667 | 35.1 | 0.2340152 | 0.08323467
35.2 | 0.2346748 | 0.080164 | 34.968 | 0.2331356 | -0.001894667 | 35.2 | 0.234684 | 0.08258133
35.3 | 0.2353524 | 0.08147067 | 35.068 | 0.2338 | -0.00196 | 35.3 | 0.235348 | 0.082516
35.4 | 0.2360168 | 0.080752 | 35.168 | 0.2344732 | -0.002613333 | 35.4 | 0.2360144 | 0.083496
35.5 | 0.2366832 | 0.08186267 | 35.268 | 0.2351328 | -0.002156 | 35.5 | 0.2366784 | 0.08382267
35.6 | 0.2373496 | 0.08147067 | 35.368 | 0.2358036 | -0.002874667 | 35.6 | 0.2373516 | 0.083888
35.7 | 0.238018 | 0.08238533 | 35.468 | 0.2364656 | -0.002286667 | 35.7 | 0.238016 | 0.08421467
35.8 | 0.2386868 | 0.08140533 | 35.568 | 0.237134 | -0.002678667 | 35.8 | 0.23868 | 0.08414933
35.9 | 0.2393464 | 0.082124 | 35.668 | 0.2378052 | -0.001764 | 35.9 | 0.2393488 | 0.084672
36 | 0.2400172 | 0.081732 | 35.768 | 0.2384668 | -0.001176 | 36 | 0.2400152 | 0.08421467
36.1 | 0.2406836 | 0.08205867 | 35.868 | 0.2391356 | -0.00196 | 36.1 | 0.2406816 | 0.08473733
36.2 | 0.2413456 | 0.081732 | 35.968 | 0.239802 | -0.002678667 | 36.2 | 0.2413524 | 0.08532533
36.3 | 0.2420188 | 0.08225467 | 36.068 | 0.2404684 | -0.003462667 | 36.3 | 0.242012 | 0.08539067
36.4 | 0.2426876 | 0.08134 | 36.168 | 0.2411348 | -0.002874667 | 36.4 | 0.2426828 | 0.085064
36.5 | 0.2433472 | 0.08147067 | 36.268 | 0.2418036 | -0.002417333 | 36.5 | 0.2433516 | 0.08558667
36.6 | 0.244018 | 0.07964133 | 36.368 | 0.242472 | -0.00196 | 36.6 | 0.2440156 | 0.08539067
36.7 | 0.244682 | 0.07258533 | 36.468 | 0.2431316 | -0.0006533333 | 36.7 | 0.244682 | 0.08512933
36.76 | 0.245088 | 0.05220133 | 36.568 | 0.2438004 | -0.001176 | 36.8 | 0.245344 | 0.085456
36.77 | 0.245156 | 0.03227467 | 36.668 | 0.2444712 | -0.001306667 | 36.9 | 0.2460172 | 0.08526
36.778 | 0.245208 | 0.014896 | 36.768 | 0.2451356 | -0.002874667 | 37 | 0.2466836 | 0.085456
36.79 | 0.2452852 | -0.001437333 | 36.868 | 0.2457972 | -0.001241333 | 37.1 | 0.2473432 | 0.08499867
|  |  | 36.968 | 0.2464704 | -0.001502667 | 37.2 | 0.248014 | 0.084868
|  |  | 37.068 | 0.2471348 | -0.001764 | 37.3 | 0.2486784 | 0.08356133
|  |  | 37.168 | 0.2478032 | -0.002809333 | 37.4 | 0.2493516 | 0.082712
|  |  | 37.268 | 0.2484652 | -0.002221333 | 37.5 | 0.2500112 | 0.08238533
|  |  | 37.368 | 0.249134 | -0.002678667 | 37.6 | 0.2506796 | 0.08303867
|  |  | 37.468 | 0.2498048 | -0.001698667 | 37.7 | 0.2513508 | 0.08284267
|  |  | 37.568 | 0.2504644 | -0.003593333 | 37.8 | 0.2520148 | 0.08375733
|  |  | 37.668 | 0.2511376 | -0.001698667 | 37.9 | 0.2526812 | 0.08375733
|  |  | 37.768 | 0.2518016 | -0.002809333 | 38 | 0.25335 | 0.08428
|  |  | 37.868 | 0.252466 | -0.001698667 | 38.1 | 0.2540072 | 0.08434533
|  |  | 37.968 | 0.2531344 | -0.002744 | 38.2 | 0.2546804 | 0.085456
|  |  | 38.068 | 0.2538032 | -0.002090667 | 38.3 | 0.2553512 | 0.08499867
|  |  | 38.168 | 0.2544696 | -0.002874667 | 38.4 | 0.2560156 | 0.08519467
|  |  | 38.268 | 0.2551336 | -0.002090667 | 38.5 | 0.2566772 | 0.08480267
|  |  | 38.368 | 0.2558024 | -0.002025333 | 38.6 | 0.2573504 | 0.085456
|  |  | 38.468 | 0.2564664 | -0.002286667 | 38.7 | 0.2580168 | 0.085456
|  |  | 38.568 | 0.2571328 | -0.001633333 | 38.8 | 0.2586812 | 0.086436
|  |  | 38.668 | 0.257806 | -0.001698667 | 38.9 | 0.2593452 | 0.08519467
|  |  | 38.768 | 0.2584704 | -0.0007186667 | 39 | 0.260014 | 0.08630533
|  |  | 38.868 | 0.25913 | -0.001568 | 39.1 | 0.260678 | 0.08597867
|  |  | 38.968 | 0.2598052 | -0.001372 | 39.2 | 0.2613488 | 0.08695867
|  |  | 39.068 | 0.2604672 | -0.002874667 | 39.3 | 0.2620152 | 0.08597867
|  |  | 39.168 | 0.2611336 | -0.001829333 | 39.4 | 0.2626816 | 0.08715467
|  |  | 39.268 | 0.2617976 | -0.002417333 | 39.5 | 0.263346 | 0.087024
|  |  | 39.368 | 0.2624688 | -0.001698667 | 39.6 | 0.2640124 | 0.08735067
|  |  | 39.468 | 0.2631396 | -0.002025333 | 39.7 | 0.2646876 | 0.08735067
|  |  | 39.568 | 0.2637992 | -0.001894667 | 39.8 | 0.265352 | 0.088396
|  |  | 39.668 | 0.2644656 | -0.002417333 | 39.9 | 0.2660092 | 0.08774267
|  |  | 39.768 | 0.2651388 | -0.001894667 | 40 | 0.2666848 | 0.08806933
|  |  | 39.868 | 0.2658008 | -0.002025333 | 40.1 | 0.2673464 | 0.088592
|  |  | 39.968 | 0.2664648 | -0.001176 | 40.2 | 0.2680196 | 0.08826533
|  |  | 40.068 | 0.2671404 | -0.00196 | 40.3 | 0.2686792 | 0.088592
|  |  | 40.168 | 0.2677976 | -0.002221333 | 40.4 | 0.269348 | 0.088592
|  |  | 40.268 | 0.2684708 | -0.002678667 | 40.5 | 0.2700144 | 0.08872267
|  |  | 40.368 | 0.2691328 | -0.002678667 | 40.6 | 0.2706808 | 0.089376
|  |  | 40.468 | 0.269806 | -0.00294 | 40.7 | 0.2713516 | 0.089572
|  |  | 40.568 | 0.2704656 | -0.001829333 | 40.8 | 0.2720136 | 0.088984
|  |  | 40.668 | 0.271132 | -0.001110667 | 40.9 | 0.27268 | 0.089572
|  |  | 40.768 | 0.2718052 | -0.001894667 | 41 | 0.2733508 | 0.0882
|  |  | 40.868 | 0.2724692 | -0.002482667 | 41.1 | 0.2740128 | 0.089572
|  |  | 40.968 | 0.2731332 | -0.001306667 | 41.2 | 0.2746836 | 0.08989867
|  |  | 41.068 | 0.2738044 | -0.001829333 | 41.3 | 0.2753456 | 0.09022533
|  |  | 41.168 | 0.274466 | 0.0005226667 | 41.4 | 0.2760144 | 0.09087867
|  |  | 41.268 | 0.2751372 | -0.00294 | 41.5 | 0.2766828 | 0.09107467
|  |  | 41.368 | 0.2758036 | -0.00196 | 41.6 | 0.2773472 | 0.09127067
|  |  | 41.468 | 0.2764676 | -0.002286667 | 41.7 | 0.2780156 | 0.09159733
|  |  | 41.568 | 0.2771364 | -0.001372 | 41.8 | 0.278682 | 0.09061733
|  |  | 41.668 | 0.277798 | -0.003789333 | 41.9 | 0.2793464 | 0.09198933
|  |  | 41.768 | 0.2784736 | -0.001502667 | 42 | 0.2800128 | 0.09218533
|  |  | 41.868 | 0.2791308 | -0.001110667 | 42.1 | 0.2806812 | 0.09225067
|  |  | 41.968 | 0.279802 | -0.002286667 | 42.2 | 0.28135 | 0.09205467
|  |  | 42.068 | 0.2804728 | -0.0004573333 | 42.3 | 0.282012 | 0.091924
|  |  | 42.168 | 0.2811368 | -0.002090667 | 42.4 | 0.2826852 | 0.09244667
|  |  | 42.268 | 0.2818056 | -0.001633333 | 42.5 | 0.2833492 | 0.09238133
|  |  | 42.368 | 0.2824628 | -0.002548 | 42.6 | 0.2840156 | 0.09283867
|  |  | 42.468 | 0.2831428 | -0.002025333 | 42.7 | 0.284682 | 0.093492
|  |  | 42.568 | 0.2838024 | -0.001698667 | 42.8 | 0.2853508 | 0.093492
|  |  | 42.668 | 0.2844668 | -0.002286667 | 42.9 | 0.2860148 | 0.09342667
|  |  | 42.768 | 0.2851376 | -0.003332 | 43 | 0.2866812 | 0.09421067
|  |  | 42.868 | 0.285804 | -0.001764 | 43.1 | 0.287352 | 0.093492
|  |  | 42.968 | 0.2864636 | -0.001894667 | 43.2 | 0.2880028 | 0.09434133
|  |  | 43.068 | 0.2871392 | -0.001894667 | 43.3 | 0.2886848 | 0.094276
|  |  | 43.168 | 0.2878056 | -0.002286667 | 43.4 | 0.2893468 | 0.09506
|  |  | 43.268 | 0.2884672 | -0.001764 | 43.5 | 0.2900132 | 0.09492933
|  |  | 43.368 | 0.2891336 | -0.001241333 | 43.6 | 0.290682 | 0.094668
|  |  | 43.468 | 0.2898048 | -0.001306667 | 43.7 | 0.2913504 | 0.09460267
|  |  | 43.568 | 0.2904732 | -0.002548 | 43.8 | 0.2920168 | 0.09519067
|  |  | 43.668 | 0.2911328 | -0.001764 | 43.9 | 0.2926812 | 0.09434133
|  |  | 43.768 | 0.2917992 | -0.003136 | 44 | 0.2933452 | 0.095256
|  |  | 43.868 | 0.292468 | -0.003397333 | 44.1 | 0.294016 | 0.09512533
|  |  | 43.968 | 0.2931344 | -0.002352 | 44.2 | 0.2946824 | 0.09532133
|  |  | 44.068 | 0.2938032 | -0.002221333 | 44.3 | 0.2953468 | 0.095844
|  |  | 44.168 | 0.2944696 | -0.001698667 | 44.4 | 0.2960132 | 0.09577867
|  |  | 44.268 | 0.2951292 | -0.000392 | 44.5 | 0.2966816 | 0.09597467
|  |  | 44.368 | 0.2958044 | -0.002482667 | 44.6 | 0.2973504 | 0.09610533
|  |  | 44.468 | 0.296464 | -0.001241333 | 44.7 | 0.2980124 | 0.09630133
|  |  | 44.568 | 0.2971372 | -0.003332 | 44.8 | 0.2986856 | 0.09532133
|  |  | 44.668 | 0.2977968 | -0.002613333 | 44.9 | 0.2993472 | 0.09434133
|  |  | 44.768 | 0.2984656 | -0.003070667 | 45 | 0.300016 | 0.09519067
|  |  | 44.868 | 0.2991388 | -0.002874667 | 45.1 | 0.3006824 | 0.09479867
|  |  | 44.968 | 0.2998008 | -0.001894667 | 45.2 | 0.3013464 | 0.095256
|  |  | 45.068 | 0.3004692 | -0.002417333 | 45.3 | 0.3020152 | 0.09460267
|  |  | 45.168 | 0.301138 | -0.001829333 | 45.4 | 0.3026816 | 0.09355733
|  |  | 45.268 | 0.3018 | -0.001633333 | 45.5 | 0.3033524 | 0.090748
|  |  | 45.368 | 0.3024708 | -0.001698667 | 45.6 | 0.304012 | 0.080164
|  |  | 45.468 | 0.3031328 | -0.0009146667 | 45.61 | 0.304078 | 0.06278533
|  |  | 45.568 | 0.3037968 | -0.001306667 | 45.618 | 0.3041324 | 0.04442667
|  |  | 45.668 | 0.3044656 | -0.002286667 | 45.626 | 0.3041868 | 0.02548
|  |  | 45.768 | 0.3051364 | -0.001045333 | 45.638 | 0.304266 | 0.006990667
|  |  | 45.868 | 0.3058052 | -0.003593333 | 45.648 | 0.304334 | -0.0001306667
|  |  | 45.968 | 0.3064668 | -0.0049
|  |  | 46.068 | 0.3071288 | -0.003462667
|  |  | 46.168 | 0.3078064 | -0.001633333
|  |  | 46.268 | 0.3084708 | -0.0004573333
|  |  | 46.368 | 0.3091348 | -0.002548
|  |  | 46.468 | 0.3098012 | -0.004508
|  |  | 46.478 | 0.3098692 | -0.002613333