## Figure 4a
| 6.6 mJ/cm2 | 9.9 mJ/cm2 | 10.8 mJ/cm2 | 11.9 mJ/cm2 | 14.3 mJ/cm2 | 15.8 mJ/cm2
time | rotation (deg) | rotation (deg) | rotation (deg) | rotation (deg) | rotation (deg) | rotation (deg)
259.463 | 0.01929 | 0.06923 | 0.0609 | 0.06359 | 0.21998 | 0.42155
259.1295 | 0.02811 | 0.05883 | 0.0559 | 0.06228 | 0.21572 | 0.42958
258.796 | 0.0267 | 0.04878 | 0.05274 | 0.05921 | 0.21392 | 0.43633
258.4625 | 0.02995 | 0.0519 | 0.04805 | 0.05719 | 0.22441 | 0.44414
258.129 | 0.02776 | 0.05251 | 0.05151 | 0.06166 | 0.23551 | 0.44335
257.7955 | 0.0328 | 0.05703 | 0.0552 | 0.06004 | 0.22454 | 0.43598
257.462 | 0.03144 | 0.06927 | 0.05103 | 0.06035 | 0.22103 | 0.43918
257.1285 | 0.02447 | 0.06721 | 0.04967 | 0.06802 | 0.22037 | 0.44879
256.795 | 0.02284 | 0.06914 | 0.04695 | 0.07285 | 0.22599 | 0.4416
256.4615 | 0.02328 | 0.06835 | 0.057 | 0.06864 | 0.22686 | 0.43997
256.128 | 0.02429 | 0.06071 | 0.05226 | 0.06513 | 0.22752 | 0.44379
255.7945 | 0.02122 | 0.06199 | 0.05472 | 0.06 | 0.22862 | 0.44375
255.461 | 0.03337 | 0.063 | 0.05972 | 0.06035 | 0.23564 | 0.44651
255.1275 | 0.02622 | 0.0698 | 0.05849 | 0.06175 | 0.23415 | 0.43879
254.794 | 0.02723 | 0.06343 | 0.05621 | 0.06789 | 0.24064 | 0.4387
254.4605 | 0.02727 | 0.0605 | 0.05524 | 0.06781 | 0.23494 | 0.44142
254.127 | 0.02482 | 0.05063 | 0.05432 | 0.07114 | 0.22564 | 0.4412
253.7935 | 0.02122 | 0.05699 | 0.05309 | 0.07017 | 0.22669 | 0.44401
253.46 | 0.02692 | 0.04321 | 0.05638 | 0.07039 | 0.22186 | 0.4348
253.1265 | 0.02762 | 0.04514 | 0.05564 | 0.06741 | 0.22682 | 0.43388
252.793 | 0.02811 | 0.05106 | 0.05735 | 0.06245 | 0.20993 | 0.43282
252.4595 | 0.0307 | 0.05392 | 0.052 | 0.06737 | 0.20923 | 0.4348
252.126 | 0.03039 | 0.05203 | 0.05239 | 0.06258 | 0.21721 | 0.4251
251.7925 | 0.02916 | 0.05804 | 0.04967 | 0.06079 | 0.21642 | 0.43528
251.459 | 0.03482 | 0.04896 | 0.04919 | 0.05921 | 0.22151 | 0.44423
251.1255 | 0.03254 | 0.05602 | 0.05037 | 0.0607 | 0.22072 | 0.44199
250.792 | 0.02872 | 0.058 | 0.05441 | 0.06451 | 0.22827 | 0.43331
250.4585 | 0.02276 | 0.05374 | 0.05507 | 0.06215 | 0.23265 | 0.43519
250.125 | 0.02736 | 0.04672 | 0.05827 | 0.06219 | 0.23265 | 0.43598
249.7915 | 0.02442 | 0.05194 | 0.0552 | 0.06131 | 0.23261 | 0.44357
249.458 | 0.0249 | 0.06427 | 0.05261 | 0.06623 | 0.23037 | 0.44072
249.1245 | 0.02473 | 0.05905 | 0.05748 | 0.0643 | 0.22726 | 0.43155
248.791 | 0.02508 | 0.06322 | 0.05608 | 0.06026 | 0.22796 | 0.42791
248.4575 | 0.02267 | 0.06168 | 0.05823 | 0.06105 | 0.22414 | 0.43111
248.124 | 0.02692 | 0.06115 | 0.06134 | 0.06232 | 0.22344 | 0.44076
247.7905 | 0.02109 | 0.06699 | 0.05625 | 0.06473 | 0.21265 | 0.4355
247.457 | 0.02587 | 0.05519 | 0.0577 | 0.07114 | 0.22739 | 0.43234
247.1235 | 0.02403 | 0.05269 | 0.05428 | 0.06118 | 0.21778 | 0.43339
246.79 | 0.01955 | 0.05093 | 0.05551 | 0.06908 | 0.22033 | 0.42782
246.4565 | 0.02819 | 0.04878 | 0.06222 | 0.06649 | 0.21388 | 0.42927
246.123 | 0.02398 | 0.05558 | 0.05502 | 0.06811 | 0.21204 | 0.43493
245.7895 | 0.0264 | 0.05466 | 0.05393 | 0.06794 | 0.21598 | 0.42313
245.456 | 0.02938 | 0.05212 | 0.05362 | 0.06487 | 0.22287 | 0.42922
245.1225 | 0.02403 | 0.05549 | 0.0545 | 0.06868 | 0.21585 | 0.42365
244.789 | 0.02561 | 0.05655 | 0.05757 | 0.06623 | 0.21304 | 0.42286
244.4555 | 0.02723 | 0.05453 | 0.06248 | 0.06443 | 0.22559 | 0.42918
244.122 | 0.03267 | 0.05409 | 0.05717 | 0.06399 | 0.2212 | 0.43392
243.7885 | 0.02569 | 0.06142 | 0.05099 | 0.06443 | 0.21467 | 0.43361
243.455 | 0.01925 | 0.06532 | 0.05059 | 0.0646 | 0.2137 | 0.43502
243.1215 | 0.02688 | 0.05804 | 0.05423 | 0.05912 | 0.21647 | 0.43782
242.788 | 0.02824 | 0.05813 | 0.06152 | 0.06482 | 0.20997 | 0.43989
242.4545 | 0.02429 | 0.05286 | 0.05967 | 0.06965 | 0.20603 | 0.43734
242.121 | 0.01837 | 0.05598 | 0.05432 | 0.06908 | 0.2159 | 0.43603
241.7875 | 0.0249 | 0.05207 | 0.06064 | 0.07461 | 0.21419 | 0.43168
241.454 | 0.02227 | 0.05462 | 0.05897 | 0.07557 | 0.21778 | 0.43037
241.1205 | 0.01438 | 0.06278 | 0.05774 | 0.07009 | 0.22967 | 0.43484
240.787 | 0.0239 | 0.05396 | 0.05695 | 0.07224 | 0.23349 | 0.43896
240.4535 | 0.03236 | 0.05422 | 0.05687 | 0.06609 | 0.22871 | 0.44182
240.12 | 0.02346 | 0.0526 | 0.05967 | 0.06517 | 0.22379 | 0.44155
239.7865 | 0.02881 | 0.05001 | 0.05524 | 0.06842 | 0.22107 | 0.43173
239.453 | 0.02811 | 0.05137 | 0.05691 | 0.07421 | 0.22147 | 0.42484
239.1195 | 0.02381 | 0.0501 | 0.05279 | 0.07491 | 0.21519 | 0.41962
238.786 | 0.02705 | 0.05089 | 0.04866 | 0.07851 | 0.21813 | 0.42085
238.4525 | 0.03315 | 0.04935 | 0.05305 | 0.0736 | 0.21721 | 0.42971
238.119 | 0.02227 | 0.05212 | 0.04822 | 0.07667 | 0.22695 | 0.43322
237.7855 | 0.02455 | 0.05181 | 0.05116 | 0.06373 | 0.2284 | 0.42931
237.452 | 0.03192 | 0.06098 | 0.05173 | 0.06965 | 0.22331 | 0.42813
237.1185 | 0.02411 | 0.05541 | 0.04708 | 0.06039 | 0.21862 | 0.43287
236.785 | 0.03175 | 0.05234 | 0.04875 | 0.05741 | 0.22191 | 0.42953
236.4515 | 0.02438 | 0.05721 | 0.05125 | 0.05543 | 0.21401 | 0.42563
236.118 | 0.03149 | 0.05532 | 0.05349 | 0.06302 | 0.20537 | 0.42817
235.7845 | 0.02894 | 0.06151 | 0.05445 | 0.0725 | 0.21138 | 0.42396
235.451 | 0.02096 | 0.06817 | 0.05086 | 0.06447 | 0.21331 | 0.42729
235.1175 | 0.02622 | 0.06032 | 0.05406 | 0.06895 | 0.21708 | 0.42506
234.784 | 0.02012 | 0.06142 | 0.05226 | 0.06759 | 0.21629 | 0.42396
234.4505 | 0.02798 | 0.06361 | 0.05766 | 0.05991 | 0.22186 | 0.4283
234.117 | 0.03429 | 0.05431 | 0.05467 | 0.06706 | 0.21958 | 0.42879
233.7835 | 0.02311 | 0.06115 | 0.05897 | 0.06114 | 0.21515 | 0.42835
233.45 | 0.02824 | 0.06045 | 0.04594 | 0.05688 | 0.21765 | 0.42142
233.1165 | 0.03447 | 0.06164 | 0.05046 | 0.06219 | 0.22033 | 0.41734
232.783 | 0.02333 | 0.05879 | 0.05533 | 0.06631 | 0.21515 | 0.423
232.4495 | 0.02885 | 0.05874 | 0.05542 | 0.06359 | 0.22235 | 0.42225
232.116 | 0.0253 | 0.05032 | 0.04871 | 0.05973 | 0.22805 | 0.43001
231.7825 | 0.02679 | 0.05365 | 0.05081 | 0.06824 | 0.23081 | 0.43383
231.449 | 0.03039 | 0.05532 | 0.0498 | 0.07131 | 0.22419 | 0.42387
231.1155 | 0.02543 | 0.05181 | 0.05774 | 0.06666 | 0.22502 | 0.43019
230.782 | 0.02784 | 0.04891 | 0.05638 | 0.07197 | 0.21875 | 0.42545
230.4485 | 0.0278 | 0.04953 | 0.05217 | 0.0714 | 0.22585 | 0.42501
230.115 | 0.02201 | 0.04549 | 0.05573 | 0.06416 | 0.22739 | 0.42379
229.7815 | 0.02653 | 0.04387 | 0.0527 | 0.05934 | 0.22072 | 0.42923
229.448 | 0.02547 | 0.04997 | 0.05336 | 0.05109 | 0.22292 | 0.42813
229.1145 | 0.02368 | 0.05321 | 0.04765 | 0.06158 | 0.21967 | 0.4337
228.781 | 0.02512 | 0.05997 | 0.052 | 0.06223 | 0.2119 | 0.43111
228.4475 | 0.02324 | 0.0558 | 0.05419 | 0.06592 | 0.21243 | 0.42607
228.114 | 0.02938 | 0.05782 | 0.0573 | 0.06737 | 0.21414 | 0.42291
227.7805 | 0.02732 | 0.05141 | 0.05165 | 0.07206 | 0.21331 | 0.42826
227.447 | 0.02705 | 0.054 | 0.05634 | 0.06829 | 0.2216 | 0.42602
227.1135 | 0.0285 | 0.05098 | 0.05608 | 0.06223 | 0.21068 | 0.42642
226.78 | 0.02122 | 0.05984 | 0.05042 | 0.06645 | 0.21011 | 0.42164
226.4465 | 0.0249 | 0.05374 | 0.05735 | 0.06364 | 0.21612 | 0.42128
226.113 | 0.02004 | 0.05975 | 0.05774 | 0.06921 | 0.2237 | 0.4194
225.7795 | 0.02429 | 0.05133 | 0.05388 | 0.07702 | 0.22217 | 0.42199
225.446 | 0.02416 | 0.05685 | 0.05375 | 0.06956 | 0.22349 | 0.42093
225.1125 | 0.02916 | 0.05234 | 0.05485 | 0.07136 | 0.21848 | 0.42357
224.779 | 0.03434 | 0.0608 | 0.05265 | 0.07285 | 0.21647 | 0.42488
224.4455 | 0.02236 | 0.05598 | 0.04879 | 0.07689 | 0.20747 | 0.42098
224.112 | 0.02416 | 0.05361 | 0.04612 | 0.07403 | 0.21629 | 0.41966
223.7785 | 0.03175 | 0.06528 | 0.04428 | 0.06456 | 0.21721 | 0.41308
223.445 | 0.03122 | 0.06322 | 0.05037 | 0.05824 | 0.20488 | 0.42931
223.1115 | 0.02837 | 0.06576 | 0.05037 | 0.05587 | 0.20607 | 0.41799
222.778 | 0.03004 | 0.07133 | 0.04958 | 0.05517 | 0.21247 | 0.42006
222.4445 | 0.03337 | 0.0701 | 0.05156 | 0.06302 | 0.2069 | 0.42137
222.111 | 0.03267 | 0.06422 | 0.04305 | 0.0589 | 0.2091 | 0.41957
221.7775 | 0.02613 | 0.05646 | 0.04844 | 0.07285 | 0.21085 | 0.42063
221.444 | 0.02135 | 0.05027 | 0.0545 | 0.07263 | 0.21638 | 0.43116
221.1105 | 0.02056 | 0.05672 | 0.05708 | 0.06254 | 0.22292 | 0.42708
220.777 | 0.03333 | 0.05528 | 0.06016 | 0.06482 | 0.23252 | 0.41756
220.4435 | 0.0285 | 0.05356 | 0.06121 | 0.05342 | 0.22616 | 0.41378
220.11 | 0.02464 | 0.0483 | 0.05967 | 0.0489 | 0.21756 | 0.42251
219.7765 | 0.02543 | 0.04453 | 0.05831 | 0.04947 | 0.21616 | 0.42822
219.443 | 0.02451 | 0.04523 | 0.05371 | 0.06122 | 0.21471 | 0.41725
219.1095 | 0.02547 | 0.04062 | 0.05489 | 0.06754 | 0.21147 | 0.41159
218.776 | 0.01982 | 0.0494 | 0.05511 | 0.07474 | 0.21177 | 0.41054
218.4425 | 0.02591 | 0.05146 | 0.05787 | 0.07904 | 0.20585 | 0.4144
218.109 | 0.01986 | 0.05264 | 0.05761 | 0.07153 | 0.21541 | 0.41843
217.7755 | 0.02368 | 0.05545 | 0.05068 | 0.07904 | 0.21677 | 0.42098
217.442 | 0.02622 | 0.06694 | 0.05801 | 0.07544 | 0.21458 | 0.4226
217.1085 | 0.02262 | 0.05685 | 0.05621 | 0.07162 | 0.21072 | 0.41418
216.775 | 0.01995 | 0.05255 | 0.05691 | 0.0675 | 0.21484 | 0.41462
216.4415 | 0.02964 | 0.05199 | 0.05217 | 0.06658 | 0.2184 | 0.4101
216.108 | 0.02841 | 0.05093 | 0.05243 | 0.06886 | 0.21278 | 0.41914
215.7745 | 0.02688 | 0.05049 | 0.05502 | 0.06149 | 0.20633 | 0.41699
215.441 | 0.02837 | 0.06045 | 0.05507 | 0.06566 | 0.21476 | 0.41615
215.1075 | 0.03206 | 0.05984 | 0.05191 | 0.06377 | 0.21498 | 0.41813
214.774 | 0.03263 | 0.05405 | 0.05165 | 0.06842 | 0.20945 | 0.41532
214.4405 | 0.026 | 0.06076 | 0.05037 | 0.07254 | 0.20717 | 0.41567
214.107 | 0.02631 | 0.04966 | 0.05274 | 0.07022 | 0.20826 | 0.42343
213.7735 | 0.02447 | 0.05282 | 0.05423 | 0.06504 | 0.21208 | 0.42778
213.44 | 0.02719 | 0.05668 | 0.05823 | 0.06658 | 0.20809 | 0.42137
213.1065 | 0.03091 | 0.06067 | 0.0545 | 0.06368 | 0.20813 | 0.42997
212.773 | 0.02482 | 0.06414 | 0.05581 | 0.0689 | 0.21046 | 0.4226
212.4395 | 0.02245 | 0.063 | 0.05472 | 0.06017 | 0.21098 | 0.4244
212.106 | 0.01789 | 0.05501 | 0.05349 | 0.06342 | 0.20572 | 0.41361
211.7725 | 0.02455 | 0.06071 | 0.05485 | 0.06864 | 0.20892 | 0.42515
211.439 | 0.02363 | 0.05699 | 0.05283 | 0.07947 | 0.21313 | 0.42335
211.1055 | 0.02741 | 0.05396 | 0.05107 | 0.07561 | 0.20133 | 0.41523
210.772 | 0.02811 | 0.05743 | 0.05393 | 0.07364 | 0.20225 | 0.41431
210.4385 | 0.02969 | 0.05177 | 0.04915 | 0.0657 | 0.20791 | 0.41348
210.105 | 0.02833 | 0.04777 | 0.05217 | 0.05829 | 0.20059 | 0.42278
209.7715 | 0.02569 | 0.05576 | 0.04835 | 0.06035 | 0.20436 | 0.42308
209.438 | 0.02508 | 0.04808 | 0.0452 | 0.06811 | 0.21006 | 0.4151
209.1045 | 0.02828 | 0.04852 | 0.05059 | 0.05666 | 0.21094 | 0.41273
208.771 | 0.03127 | 0.05001 | 0.04888 | 0.05697 | 0.20844 | 0.41699
208.4375 | 0.02442 | 0.05602 | 0.0502 | 0.05693 | 0.21318 | 0.42155
208.104 | 0.0235 | 0.05098 | 0.04971 | 0.06035 | 0.21682 | 0.41282
207.7705 | 0.02148 | 0.05041 | 0.05024 | 0.05978 | 0.21138 | 0.4137
207.437 | 0.02969 | 0.05585 | 0.05037 | 0.05535 | 0.20646 | 0.41725
207.1035 | 0.0289 | 0.0583 | 0.05248 | 0.06745 | 0.20589 | 0.42493
206.77 | 0.02245 | 0.06286 | 0.04936 | 0.06974 | 0.20546 | 0.42071
206.4365 | 0.01929 | 0.05497 | 0.05134 | 0.06723 | 0.20471 | 0.42085
206.103 | 0.02995 | 0.06585 | 0.05327 | 0.06416 | 0.20936 | 0.42273
205.7695 | 0.02499 | 0.0601 | 0.05002 | 0.06995 | 0.20594 | 0.41681
205.436 | 0.02547 | 0.05229 | 0.05972 | 0.06934 | 0.20848 | 0.41642
205.1025 | 0.02341 | 0.04404 | 0.05235 | 0.06298 | 0.21182 | 0.41198
204.769 | 0.02609 | 0.05014 | 0.04822 | 0.06767 | 0.21133 | 0.42036
204.4355 | 0.02403 | 0.05435 | 0.05002 | 0.06833 | 0.213 | 0.4212
204.102 | 0.02381 | 0.04979 | 0.04853 | 0.07456 | 0.21239 | 0.41878
203.7685 | 0.0203 | 0.04887 | 0.0477 | 0.07605 | 0.20524 | 0.42186
203.435 | 0.02284 | 0.05637 | 0.05015 | 0.07368 | 0.20638 | 0.41299
203.1015 | 0.02662 | 0.0544 | 0.05208 | 0.07324 | 0.20168 | 0.41119
202.768 | 0.02131 | 0.04628 | 0.04423 | 0.0714 | 0.20089 | 0.42207
202.4345 | 0.0253 | 0.04729 | 0.04678 | 0.06645 | 0.21708 | 0.41387
202.101 | 0.02188 | 0.04505 | 0.04546 | 0.06254 | 0.21686 | 0.4205
201.7675 | 0.03306 | 0.04045 | 0.04226 | 0.06956 | 0.20901 | 0.41155
201.434 | 0.02192 | 0.05453 | 0.04726 | 0.05631 | 0.20576 | 0.40676
201.1005 | 0.02425 | 0.0515 | 0.04893 | 0.05043 | 0.20853 | 0.4079
200.767 | 0.01946 | 0.05212 | 0.04585 | 0.06254 | 0.21366 | 0.41313
200.4335 | 0.01872 | 0.05225 | 0.04849 | 0.06767 | 0.20844 | 0.41001
200.1 | 0.031 | 0.0562 | 0.04607 | 0.07759 | 0.20984 | 0.41062
199.7665 | 0.02806 | 0.05541 | 0.04761 | 0.06947 | 0.20401 | 0.40891
199.433 | 0.02697 | 0.05041 | 0.0473 | 0.05561 | 0.20304 | 0.40742
199.0995 | 0.02337 | 0.05922 | 0.05366 | 0.0618 | 0.20287 | 0.40953
198.766 | 0.03166 | 0.05971 | 0.05599 | 0.06759 | 0.20809 | 0.41054
198.4325 | 0.02302 | 0.06229 | 0.05888 | 0.06987 | 0.20752 | 0.41247
198.099 | 0.0235 | 0.05756 | 0.05651 | 0.06153 | 0.20664 | 0.41124
197.7655 | 0.02754 | 0.05826 | 0.05551 | 0.06627 | 0.20344 | 0.41269
197.432 | 0.02473 | 0.05668 | 0.05318 | 0.06846 | 0.20076 | 0.42457
197.0985 | 0.03118 | 0.05484 | 0.05445 | 0.07333 | 0.1987 | 0.4258
196.765 | 0.0332 | 0.05216 | 0.05121 | 0.06846 | 0.20467 | 0.41756
196.4315 | 0.02618 | 0.05839 | 0.04936 | 0.05886 | 0.21125 | 0.41198
196.098 | 0.02052 | 0.05269 | 0.05173 | 0.06399 | 0.20752 | 0.41462
195.7645 | 0.02311 | 0.05084 | 0.05125 | 0.06824 | 0.20664 | 0.41334
195.431 | 0.02227 | 0.05589 | 0.04822 | 0.0725 | 0.19923 | 0.41321
195.0975 | 0.02113 | 0.05878 | 0.0552 | 0.07228 | 0.20335 | 0.40475
194.764 | 0.02635 | 0.05335 | 0.05068 | 0.05973 | 0.20554 | 0.40339
194.4305 | 0.03267 | 0.05615 | 0.05029 | 0.05754 | 0.20295 | 0.41668
194.097 | 0.02828 | 0.06278 | 0.05046 | 0.05653 | 0.20067 | 0.41865
193.7635 | 0.0289 | 0.06278 | 0.04941 | 0.0578 | 0.20199 | 0.41677
193.43 | 0.02806 | 0.05962 | 0.04836 | 0.04706 | 0.20721 | 0.42291
193.0965 | 0.03113 | 0.0587 | 0.05441 | 0.0603 | 0.20984 | 0.40821
192.763 | 0.02468 | 0.05212 | 0.05274 | 0.05614 | 0.20655 | 0.40396
192.4295 | 0.02144 | 0.06124 | 0.05415 | 0.06096 | 0.21186 | 0.40339
192.096 | 0.02714 | 0.05966 | 0.04844 | 0.05908 | 0.21138 | 0.40681
191.7625 | 0.01938 | 0.05905 | 0.05415 | 0.05486 | 0.21177 | 0.40619
191.429 | 0.02258 | 0.05743 | 0.05458 | 0.06421 | 0.19348 | 0.40049
191.0955 | 0.021 | 0.05304 | 0.05296 | 0.06851 | 0.19528 | 0.40505
190.762 | 0.02815 | 0.06098 | 0.04599 | 0.06215 | 0.20138 | 0.40953
190.4285 | 0.02644 | 0.06142 | 0.05752 | 0.05728 | 0.20822 | 0.41356
190.095 | 0.0342 | 0.05308 | 0.04967 | 0.07246 | 0.20651 | 0.41773
189.7615 | 0.02811 | 0.05392 | 0.05156 | 0.06473 | 0.20914 | 0.41242
189.428 | 0.01674 | 0.05545 | 0.04379 | 0.06864 | 0.20598 | 0.41111
189.0945 | 0.01946 | 0.05106 | 0.0459 | 0.06824 | 0.2119 | 0.41084
188.761 | 0.02012 | 0.04856 | 0.04546 | 0.06315 | 0.21059 | 0.42032
188.4275 | 0.02912 | 0.0508 | 0.05274 | 0.05324 | 0.20774 | 0.42256
188.094 | 0.02662 | 0.05014 | 0.04432 | 0.0671 | 0.20524 | 0.41181
187.7605 | 0.02824 | 0.04935 | 0.0473 | 0.06329 | 0.20037 | 0.41185
187.427 | 0.02622 | 0.04856 | 0.04318 | 0.06719 | 0.20116 | 0.40773
187.0935 | 0.02526 | 0.05067 | 0.05195 | 0.06561 | 0.20848 | 0.40843
186.76 | 0.02762 | 0.05356 | 0.04963 | 0.05087 | 0.20589 | 0.4065
186.4265 | 0.0192 | 0.04865 | 0.04919 | 0.05074 | 0.20923 | 0.40659
186.093 | 0.0321 | 0.05418 | 0.0523 | 0.06693 | 0.20309 | 0.40159
185.7595 | 0.0264 | 0.05848 | 0.05204 | 0.05719 | 0.20804 | 0.4004
185.426 | 0.03359 | 0.063 | 0.04625 | 0.05328 | 0.19826 | 0.40536
185.0925 | 0.03048 | 0.05971 | 0.0509 | 0.05583 | 0.19752 | 0.40549
184.759 | 0.02793 | 0.05935 | 0.0595 | 0.05846 | 0.20173 | 0.40931
184.4255 | 0.02648 | 0.05821 | 0.05029 | 0.04942 | 0.2062 | 0.4004
184.092 | 0.02727 | 0.06199 | 0.05945 | 0.05188 | 0.19313 | 0.40277
183.7585 | 0.02683 | 0.06374 | 0.05222 | 0.06079 | 0.1955 | 0.40207
183.425 | 0.02319 | 0.06286 | 0.05305 | 0.04793 | 0.20072 | 0.399
183.0915 | 0.02508 | 0.0605 | 0.05423 | 0.05442 | 0.20585 | 0.39803
182.758 | 0.02907 | 0.05422 | 0.0577 | 0.06816 | 0.20028 | 0.39637
182.4245 | 0.02863 | 0.05598 | 0.05055 | 0.06438 | 0.20546 | 0.40356
182.091 | 0.02811 | 0.0522 | 0.05739 | 0.06759 | 0.19966 | 0.40132
181.7575 | 0.02328 | 0.05212 | 0.0452 | 0.0528 | 0.19633 | 0.39896
181.424 | 0.02556 | 0.04624 | 0.04625 | 0.06311 | 0.19379 | 0.40075
181.0905 | 0.02447 | 0.04497 | 0.05511 | 0.06188 | 0.1858 | 0.40488
180.757 | 0.02758 | 0.04584 | 0.04599 | 0.06184 | 0.20138 | 0.40619
180.4235 | 0.03043 | 0.05286 | 0.05393 | 0.06254 | 0.21309 | 0.41067
180.09 | 0.02916 | 0.04672 | 0.04467 | 0.05903 | 0.21037 | 0.40773
179.7565 | 0.02872 | 0.04979 | 0.04419 | 0.05973 | 0.21002 | 0.40997
179.423 | 0.02784 | 0.04641 | 0.05318 | 0.06184 | 0.20256 | 0.41339
179.0895 | 0.0303 | 0.05089 | 0.04853 | 0.06004 | 0.1919 | 0.40883
178.756 | 0.02376 | 0.05124 | 0.04783 | 0.05837 | 0.19576 | 0.40374
178.4225 | 0.0267 | 0.05843 | 0.05472 | 0.06004 | 0.193 | 0.40611
178.089 | 0.02438 | 0.06124 | 0.04726 | 0.06592 | 0.20238 | 0.41242
177.7555 | 0.02297 | 0.05659 | 0.04853 | 0.06662 | 0.20695 | 0.41181
177.422 | 0.02613 | 0.05558 | 0.04928 | 0.07583 | 0.20357 | 0.40646
177.0885 | 0.0221 | 0.04953 | 0.05458 | 0.07978 | 0.19931 | 0.40347
176.755 | 0.02784 | 0.05392 | 0.05279 | 0.07553 | 0.19809 | 0.39777
176.4215 | 0.02512 | 0.04589 | 0.05792 | 0.06978 | 0.20423 | 0.40347
176.088 | 0.01973 | 0.04422 | 0.04739 | 0.06298 | 0.20098 | 0.40321
175.7545 | 0.02657 | 0.05264 | 0.04822 | 0.06237 | 0.20129 | 0.40852
175.421 | 0.03157 | 0.04444 | 0.05086 | 0.0725 | 0.1998 | 0.41277
175.0875 | 0.02955 | 0.03764 | 0.04182 | 0.06917 | 0.19716 | 0.41256
174.754 | 0.03026 | 0.03917 | 0.05397 | 0.06684 | 0.19646 | 0.40992
174.4205 | 0.02587 | 0.04194 | 0.04664 | 0.06228 | 0.19769 | 0.41405
174.087 | 0.0224 | 0.04176 | 0.04199 | 0.06289 | 0.19923 | 0.41764
173.7535 | 0.02565 | 0.04764 | 0.04906 | 0.06416 | 0.19506 | 0.41405
173.42 | 0.0267 | 0.05067 | 0.05011 | 0.07272 | 0.19567 | 0.41207
173.0865 | 0.02543 | 0.05299 | 0.05059 | 0.06798 | 0.2041 | 0.41326
172.753 | 0.02771 | 0.04247 | 0.05397 | 0.07184 | 0.19458 | 0.41484
172.4195 | 0.02398 | 0.04277 | 0.04103 | 0.06368 | 0.19212 | 0.40681
172.086 | 0.02662 | 0.05677 | 0.04875 | 0.06421 | 0.19045 | 0.4079
171.7525 | 0.02302 | 0.05185 | 0.05029 | 0.05679 | 0.19054 | 0.40523
171.419 | 0.02653 | 0.05725 | 0.05208 | 0.04991 | 0.18909 | 0.40856
171.0855 | 0.02271 | 0.04935 | 0.05042 | 0.0575 | 0.18896 | 0.40712
170.752 | 0.02486 | 0.05523 | 0.03936 | 0.05688 | 0.19427 | 0.4122
170.4185 | 0.02166 | 0.05988 | 0.05353 | 0.06074 | 0.20015 | 0.40233
170.085 | 0.02403 | 0.05396 | 0.0566 | 0.06166 | 0.19256 | 0.40461
169.7515 | 0.02368 | 0.0501 | 0.05415 | 0.0664 | 0.19673 | 0.40685
169.418 | 0.02275 | 0.04475 | 0.05336 | 0.06276 | 0.1962 | 0.41005
169.0845 | 0.02293 | 0.04935 | 0.05217 | 0.05943 | 0.19203 | 0.40782
168.751 | 0.02692 | 0.04975 | 0.04743 | 0.06421 | 0.19831 | 0.4112
168.4175 | 0.02868 | 0.0522 | 0.04704 | 0.06337 | 0.20002 | 0.40461
168.084 | 0.03113 | 0.0512 | 0.04778 | 0.06438 | 0.19361 | 0.41032
167.7505 | 0.02473 | 0.04839 | 0.04436 | 0.05991 | 0.19866 | 0.40641
167.417 | 0.02819 | 0.04444 | 0.05134 | 0.0489 | 0.20396 | 0.40852
167.0835 | 0.02705 | 0.04922 | 0.04199 | 0.04679 | 0.20361 | 0.41672
166.75 | 0.02942 | 0.04562 | 0.04476 | 0.06684 | 0.19874 | 0.40602
166.4165 | 0.02662 | 0.04869 | 0.04515 | 0.06171 | 0.19866 | 0.40768
166.083 | 0.03267 | 0.04505 | 0.03884 | 0.04956 | 0.19436 | 0.40817
165.7495 | 0.03298 | 0.03966 | 0.04213 | 0.05956 | 0.19738 | 0.40532
165.416 | 0.03153 | 0.04637 | 0.0409 | 0.05671 | 0.19243 | 0.40707
165.0825 | 0.02938 | 0.05045 | 0.0459 | 0.05381 | 0.18295 | 0.39869
164.749 | 0.02499 | 0.05655 | 0.04248 | 0.05636 | 0.18571 | 0.4022
164.4155 | 0.02675 | 0.04777 | 0.03892 | 0.0639 | 0.18387 | 0.40233
164.082 | 0.02455 | 0.05598 | 0.04511 | 0.04741 | 0.19212 | 0.40501
163.7485 | 0.02517 | 0.04896 | 0.05472 | 0.04346 | 0.1905 | 0.40584
163.415 | 0.02447 | 0.05251 | 0.04735 | 0.05289 | 0.19506 | 0.4076
163.0815 | 0.01578 | 0.06006 | 0.03875 | 0.05644 | 0.20111 | 0.40172
162.748 | 0.02113 | 0.0522 | 0.05125 | 0.06197 | 0.19072 | 0.39527
162.4145 | 0.01964 | 0.05567 | 0.05853 | 0.06307 | 0.18966 | 0.40676
162.081 | 0.02828 | 0.05199 | 0.0455 | 0.06425 | 0.19931 | 0.40268
161.7475 | 0.01999 | 0.049 | 0.05248 | 0.06057 | 0.20181 | 0.40773
161.414 | 0.01916 | 0.05264 | 0.043 | 0.05929 | 0.20006 | 0.40422
161.0805 | 0.03447 | 0.05207 | 0.04419 | 0.05829 | 0.20949 | 0.40821
160.747 | 0.02727 | 0.04676 | 0.05147 | 0.06982 | 0.21261 | 0.41229
160.4135 | 0.02346 | 0.05185 | 0.04787 | 0.075 | 0.21147 | 0.40255
160.08 | 0.03034 | 0.05734 | 0.04616 | 0.06618 | 0.19831 | 0.40404
159.7465 | 0.03947 | 0.04698 | 0.04818 | 0.0528 | 0.1944 | 0.40036
159.413 | 0.03412 | 0.05405 | 0.05599 | 0.05504 | 0.19901 | 0.40304
159.0795 | 0.01982 | 0.05277 | 0.04313 | 0.05298 | 0.20041 | 0.41339
158.746 | 0.01859 | 0.05124 | 0.04669 | 0.05938 | 0.20037 | 0.409
158.4125 | 0.02477 | 0.05163 | 0.05279 | 0.05763 | 0.20282 | 0.41352
158.079 | 0.03333 | 0.05457 | 0.04559 | 0.0503 | 0.19804 | 0.40584
157.7455 | 0.02569 | 0.05488 | 0.04564 | 0.05833 | 0.1958 | 0.40466
157.412 | 0.02565 | 0.04764 | 0.04467 | 0.04732 | 0.19883 | 0.40185
157.0785 | 0.02372 | 0.05545 | 0.04862 | 0.06438 | 0.19756 | 0.39316
156.745 | 0.02543 | 0.05361 | 0.05099 | 0.06026 | 0.19826 | 0.39882
156.4115 | 0.02065 | 0.04966 | 0.05296 | 0.05276 | 0.19409 | 0.40295
156.078 | 0.0296 | 0.06343 | 0.05428 | 0.05701 | 0.18835 | 0.40308
155.7445 | 0.02605 | 0.05282 | 0.0602 | 0.0546 | 0.19348 | 0.3961
155.411 | 0.02438 | 0.04935 | 0.05445 | 0.06136 | 0.19712 | 0.41093
155.0775 | 0.0303 | 0.05348 | 0.05362 | 0.07096 | 0.19721 | 0.39974
154.744 | 0.03083 | 0.05141 | 0.04581 | 0.06548 | 0.20296 | 0.39979
154.4105 | 0.02885 | 0.05606 | 0.05226 | 0.05943 | 0.20015 | 0.40694
154.077 | 0.02929 | 0.04948 | 0.05103 | 0.05776 | 0.20462 | 0.4047
153.7435 | 0.02482 | 0.05054 | 0.05292 | 0.06443 | 0.20725 | 0.40804
153.41 | 0.02302 | 0.05014 | 0.04901 | 0.06702 | 0.19436 | 0.40676
153.0765 | 0.02719 | 0.04852 | 0.04357 | 0.06048 | 0.19567 | 0.39742
152.743 | 0.03407 | 0.0458 | 0.04809 | 0.05662 | 0.20252 | 0.39799
152.4095 | 0.03372 | 0.04966 | 0.04643 | 0.06671 | 0.20489 | 0.39935
152.076 | 0.03122 | 0.04185 | 0.04682 | 0.06307 | 0.20462 | 0.40023
151.7425 | 0.0271 | 0.03795 | 0.04511 | 0.05482 | 0.1937 | 0.39667
151.409 | 0.01933 | 0.0451 | 0.04436 | 0.05328 | 0.19181 | 0.39716
151.0755 | 0.02714 | 0.04198 | 0.04542 | 0.04859 | 0.20037 | 0.40067
150.742 | 0.03223 | 0.05764 | 0.04511 | 0.05807 | 0.19449 | 0.40483
150.4085 | 0.02754 | 0.05957 | 0.05305 | 0.0525 | 0.19352 | 0.39224
150.075 | 0.0292 | 0.059 | 0.04546 | 0.05583 | 0.19545 | 0.38979
149.7415 | 0.02653 | 0.0526 | 0.04388 | 0.05561 | 0.20761 | 0.39387
149.408 | 0.02754 | 0.05001 | 0.04752 | 0.05364 | 0.20765 | 0.39474
149.0745 | 0.02977 | 0.05348 | 0.04809 | 0.06118 | 0.19892 | 0.39689
148.741 | 0.03043 | 0.05422 | 0.05349 | 0.04727 | 0.1958 | 0.39093
148.4075 | 0.0303 | 0.04698 | 0.05217 | 0.0528 | 0.20515 | 0.39488
148.074 | 0.0267 | 0.05378 | 0.05274 | 0.07074 | 0.20418 | 0.39961
147.7405 | 0.02903 | 0.05764 | 0.04735 | 0.07013 | 0.19607 | 0.39711
147.407 | 0.02903 | 0.06427 | 0.04857 | 0.06838 | 0.20278 | 0.39496
147.0735 | 0.02833 | 0.06361 | 0.04673 | 0.06386 | 0.20243 | 0.38329
146.74 | 0.02324 | 0.0633 | 0.04533 | 0.05899 | 0.20576 | 0.38742
146.4065 | 0.02762 | 0.05523 | 0.05072 | 0.06965 | 0.21304 | 0.39084
146.073 | 0.0285 | 0.0537 | 0.05046 | 0.06855 | 0.21541 | 0.38996
145.7395 | 0.03061 | 0.0472 | 0.04335 | 0.06982 | 0.20287 | 0.40018
145.406 | 0.03122 | 0.04782 | 0.04283 | 0.05745 | 0.20366 | 0.39426
145.0725 | 0.03232 | 0.04584 | 0.04489 | 0.05662 | 0.20278 | 0.39053
144.739 | 0.03302 | 0.05181 | 0.0459 | 0.0532 | 0.19348 | 0.38176
144.4055 | 0.0314 | 0.04738 | 0.04958 | 0.04824 | 0.19449 | 0.38452
144.072 | 0.03868 | 0.04268 | 0.0495 | 0.04627 | 0.19427 | 0.38544
143.7385 | 0.03135 | 0.04593 | 0.04344 | 0.05184 | 0.19835 | 0.38777
143.405 | 0.03109 | 0.05098 | 0.04735 | 0.05596 | 0.19769 | 0.38825
143.0715 | 0.02583 | 0.05655 | 0.05296 | 0.05916 | 0.19488 | 0.39501
142.738 | 0.02451 | 0.05466 | 0.04638 | 0.05675 | 0.19738 | 0.39536
142.4045 | 0.0289 | 0.05909 | 0.048 | 0.06153 | 0.19923 | 0.38465
142.071 | 0.02745 | 0.06344 | 0.05555 | 0.05776 | 0.20221 | 0.38641
141.7375 | 0.02534 | 0.05321 | 0.04717 | 0.06131 | 0.20576 | 0.38005
141.404 | 0.02469 | 0.06076 | 0.05191 | 0.06193 | 0.20449 | 0.37448
141.0705 | 0.0267 | 0.06361 | 0.04998 | 0.07171 | 0.20418 | 0.38312
140.737 | 0.03206 | 0.05554 | 0.04857 | 0.06653 | 0.19629 | 0.38277
140.4035 | 0.03113 | 0.05865 | 0.0495 | 0.06671 | 0.20256 | 0.37272
140.07 | 0.02885 | 0.04602 | 0.05007 | 0.06605 | 0.20445 | 0.38185
139.7365 | 0.02613 | 0.03088 | 0.0502 | 0.06811 | 0.21221 | 0.38404
139.403 | 0.02583 | 0.03496 | 0.04971 | 0.06719 | 0.21133 | 0.38378
139.0695 | 0.02684 | 0.04549 | 0.04998 | 0.06552 | 0.20537 | 0.38426
138.736 | 0.02837 | 0.05155 | 0.04243 | 0.0664 | 0.20936 | 0.38176
138.4025 | 0.0246 | 0.04325 | 0.04335 | 0.06267 | 0.20151 | 0.37935
138.069 | 0.02828 | 0.04189 | 0.04292 | 0.06346 | 0.18646 | 0.3825
137.7355 | 0.0307 | 0.03562 | 0.04454 | 0.05416 | 0.19387 | 0.37711
137.402 | 0.02705 | 0.05071 | 0.04537 | 0.04978 | 0.19365 | 0.38136
137.0685 | 0.03008 | 0.06054 | 0.04901 | 0.05087 | 0.20296 | 0.38922
136.735 | 0.02021 | 0.05203 | 0.04778 | 0.05513 | 0.20208 | 0.38505
136.4015 | 0.02512 | 0.0404 | 0.04634 | 0.05807 | 0.20708 | 0.38413
136.068 | 0.02359 | 0.04799 | 0.048 | 0.0553 | 0.19629 | 0.37961
135.7345 | 0.02583 | 0.05256 | 0.05186 | 0.05684 | 0.19545 | 0.37421
135.401 | 0.01894 | 0.04549 | 0.0466 | 0.05429 | 0.18707 | 0.3804
135.0675 | 0.02442 | 0.0476 | 0.05274 | 0.0589 | 0.19953 | 0.3811
134.734 | 0.02793 | 0.05212 | 0.05029 | 0.06158 | 0.20059 | 0.38351
134.4005 | 0.02662 | 0.0526 | 0.05336 | 0.06004 | 0.20861 | 0.3786
134.067 | 0.02473 | 0.0522 | 0.05638 | 0.06789 | 0.20392 | 0.38562
133.7335 | 0.02232 | 0.05567 | 0.0552 | 0.07013 | 0.19738 | 0.38325
133.4 | 0.02758 | 0.04861 | 0.05678 | 0.06057 | 0.20019 | 0.37127
133.0665 | 0.03048 | 0.04953 | 0.05489 | 0.05934 | 0.20142 | 0.37013
132.733 | 0.03306 | 0.05269 | 0.04695 | 0.05372 | 0.19475 | 0.38737
132.3995 | 0.03236 | 0.03847 | 0.05107 | 0.05083 | 0.19953 | 0.4004
132.066 | 0.02565 | 0.04304 | 0.04726 | 0.05258 | 0.20633 | 0.4029
131.7325 | 0.01736 | 0.04075 | 0.04502 | 0.04012 | 0.19809 | 0.40663
131.399 | 0.02793 | 0.05172 | 0.05002 | 0.05013 | 0.17909 | 0.39224
131.0655 | 0.02828 | 0.05264 | 0.05125 | 0.05434 | 0.18563 | 0.38702
130.732 | 0.02591 | 0.04628 | 0.04217 | 0.06101 | 0.19637 | 0.38035
130.3985 | 0.03201 | 0.05699 | 0.04555 | 0.05662 | 0.19282 | 0.38939
130.065 | 0.03021 | 0.0544 | 0.04349 | 0.05249 | 0.18615 | 0.39874
129.7315 | 0.02425 | 0.06365 | 0.0477 | 0.05456 | 0.18163 | 0.40137
129.398 | 0.02762 | 0.05203 | 0.04647 | 0.05925 | 0.16409 | 0.3997
129.0645 | 0.02526 | 0.05141 | 0.04906 | 0.06118 | 0.17532 | 0.39413
128.731 | 0.02311 | 0.05527 | 0.05441 | 0.06579 | 0.19093 | 0.38961
128.3975 | 0.02824 | 0.05646 | 0.05362 | 0.06609 | 0.18769 | 0.38593
128.064 | 0.02315 | 0.0469 | 0.05401 | 0.06346 | 0.17409 | 0.39619
127.7305 | 0.02583 | 0.05914 | 0.04818 | 0.07351 | 0.17988 | 0.40676
127.397 | 0.02754 | 0.05979 | 0.05033 | 0.07522 | 0.18387 | 0.40777
127.0635 | 0.02385 | 0.0404 | 0.05208 | 0.08171 | 0.18835 | 0.40747
126.73 | 0.02841 | 0.04984 | 0.04901 | 0.07711 | 0.18317 | 0.40624
126.3965 | 0.02859 | 0.05742 | 0.04941 | 0.07645 | 0.18492 | 0.39781
126.063 | 0.02898 | 0.05273 | 0.05156 | 0.07544 | 0.18484 | 0.40005
125.7295 | 0.03048 | 0.04672 | 0.05037 | 0.06465 | 0.19339 | 0.42089
125.396 | 0.02789 | 0.0465 | 0.04055 | 0.06552 | 0.19028 | 0.41177
125.0625 | 0.03021 | 0.04102 | 0.04699 | 0.07057 | 0.17786 | 0.41291
124.729 | 0.02552 | 0.05317 | 0.04515 | 0.06934 | 0.17742 | 0.40676
124.3955 | 0.02477 | 0.05541 | 0.04805 | 0.06996 | 0.17378 | 0.40861
124.062 | 0.02569 | 0.04514 | 0.04603 | 0.06443 | 0.17848 | 0.41729
123.7285 | 0.02969 | 0.05146 | 0.04857 | 0.06114 | 0.1758 | 0.41238
123.395 | 0.0382 | 0.05361 | 0.04234 | 0.06017 | 0.16396 | 0.40808
123.0615 | 0.03956 | 0.05027 | 0.04603 | 0.05938 | 0.16031 | 0.39988
122.728 | 0.03219 | 0.0397 | 0.04941 | 0.05916 | 0.16611 | 0.40694
122.3945 | 0.02548 | 0.05883 | 0.04879 | 0.05429 | 0.17383 | 0.42576
122.061 | 0.02758 | 0.05764 | 0.04721 | 0.04894 | 0.17786 | 0.41821
121.7275 | 0.02631 | 0.06523 | 0.04787 | 0.0507 | 0.17115 | 0.40926
121.394 | 0.03899 | 0.05317 | 0.04971 | 0.05701 | 0.16926 | 0.40716
121.0605 | 0.02916 | 0.0501 | 0.05046 | 0.04868 | 0.17027 | 0.41348
120.727 | 0.02771 | 0.04852 | 0.04353 | 0.05886 | 0.17791 | 0.41453
120.3935 | 0.02903 | 0.04659 | 0.04739 | 0.06158 | 0.17418 | 0.41584
120.06 | 0.02828 | 0.03624 | 0.05564 | 0.06447 | 0.16194 | 0.42778
119.7265 | 0.02486 | 0.05365 | 0.05279 | 0.06658 | 0.16957 | 0.41856
119.393 | 0.02161 | 0.05273 | 0.04814 | 0.06469 | 0.16926 | 0.40887
119.0595 | 0.0274 | 0.05049 | 0.05217 | 0.07075 | 0.17269 | 0.42225
118.726 | 0.02569 | 0.05106 | 0.05094 | 0.06706 | 0.17598 | 0.4269
118.3925 | 0.03166 | 0.04422 | 0.04941 | 0.06947 | 0.17856 | 0.42712
118.059 | 0.02995 | 0.05194 | 0.05103 | 0.06947 | 0.18089 | 0.4323
117.7255 | 0.02644 | 0.04365 | 0.05125 | 0.07785 | 0.17707 | 0.43045
117.392 | 0.02232 | 0.04672 | 0.04735 | 0.07382 | 0.17637 | 0.43576
117.0585 | 0.02135 | 0.05374 | 0.05371 | 0.0693 | 0.1744 | 0.43212
116.725 | 0.02688 | 0.05857 | 0.04778 | 0.06811 | 0.17018 | 0.44203
116.3915 | 0.03499 | 0.04817 | 0.04774 | 0.0607 | 0.17045 | 0.43967
116.058 | 0.03723 | 0.05606 | 0.04818 | 0.06131 | 0.16668 | 0.43383
115.7245 | 0.02762 | 0.0533 | 0.04656 | 0.05956 | 0.15654 | 0.44449
115.391 | 0.02012 | 0.04931 | 0.04603 | 0.05973 | 0.16944 | 0.44186
115.0575 | 0.02236 | 0.03439 | 0.04397 | 0.07276 | 0.16492 | 0.43712
114.724 | 0.02631 | 0.0519 | 0.04322 | 0.06561 | 0.16479 | 0.44401
114.3905 | 0.03232 | 0.05019 | 0.04555 | 0.06022 | 0.16439 | 0.44884
114.057 | 0.03359 | 0.05721 | 0.04629 | 0.0664 | 0.16755 | 0.44046
113.7235 | 0.02894 | 0.0512 | 0.05415 | 0.05829 | 0.17422 | 0.45055
113.39 | 0.02548 | 0.05466 | 0.04866 | 0.06061 | 0.17905 | 0.44906
113.0565 | 0.02828 | 0.06041 | 0.05397 | 0.06667 | 0.17817 | 0.45787
112.723 | 0.02767 | 0.0515 | 0.04932 | 0.06745 | 0.17054 | 0.45204
112.3895 | 0.02898 | 0.0522 | 0.04857 | 0.07465 | 0.17852 | 0.45418
112.056 | 0.02578 | 0.04273 | 0.05366 | 0.07175 | 0.18111 | 0.46436
111.7225 | 0.0307 | 0.05054 | 0.04879 | 0.07057 | 0.18365 | 0.46555
111.389 | 0.03118 | 0.05014 | 0.04857 | 0.06807 | 0.18444 | 0.47371
111.0555 | 0.02898 | 0.05102 | 0.04862 | 0.06684 | 0.19251 | 0.47897
110.722 | 0.01885 | 0.04497 | 0.0484 | 0.06373 | 0.18817 | 0.47428
110.3885 | 0.02868 | 0.03874 | 0.0448 | 0.05995 | 0.188 | 0.47564
110.055 | 0.02916 | 0.03571 | 0.03989 | 0.06838 | 0.18133 | 0.48011
109.7215 | 0.02626 | 0.04703 | 0.03892 | 0.07132 | 0.1704 | 0.4781
109.388 | 0.02793 | 0.05764 | 0.0369 | 0.07241 | 0.17562 | 0.47213
109.0545 | 0.03368 | 0.05571 | 0.04283 | 0.06324 | 0.17211 | 0.48485
108.721 | 0.02561 | 0.04492 | 0.04134 | 0.05153 | 0.17584 | 0.47599
108.3875 | 0.02543 | 0.04948 | 0.04976 | 0.05938 | 0.19155 | 0.47972
108.054 | 0.02999 | 0.0401 | 0.04471 | 0.05842 | 0.19716 | 0.48319
107.7205 | 0.02596 | 0.04891 | 0.05498 | 0.05197 | 0.20164 | 0.48656
107.387 | 0.02596 | 0.05751 | 0.0559 | 0.05153 | 0.20274 | 0.48485
107.0535 | 0.02855 | 0.05111 | 0.05331 | 0.06035 | 0.19896 | 0.48362
106.72 | 0.03298 | 0.04378 | 0.05375 | 0.06057 | 0.1983 | 0.48187
106.3865 | 0.02723 | 0.05076 | 0.05265 | 0.06767 | 0.19225 | 0.49262
106.053 | 0.02486 | 0.06001 | 0.05261 | 0.06706 | 0.20603 | 0.49376
105.7195 | 0.0264 | 0.06076 | 0.05599 | 0.0689 | 0.21041 | 0.49779
105.386 | 0.03026 | 0.05685 | 0.05594 | 0.06912 | 0.2216 | 0.49753
105.0525 | 0.02916 | 0.04852 | 0.05691 | 0.0782 | 0.20875 | 0.50143
104.719 | 0.02793 | 0.0522 | 0.04941 | 0.06241 | 0.21331 | 0.49872
104.3855 | 0.02907 | 0.05111 | 0.05015 | 0.06491 | 0.2184 | 0.50279
104.052 | 0.0239 | 0.0519 | 0.05301 | 0.07408 | 0.21217 | 0.50766
103.7185 | 0.0264 | 0.04505 | 0.05502 | 0.07061 | 0.20366 | 0.49604
103.385 | 0.02262 | 0.0347 | 0.05015 | 0.0718 | 0.21046 | 0.50617
103.0515 | 0.02947 | 0.04786 | 0.04362 | 0.07215 | 0.21322 | 0.50972
102.718 | 0.02964 | 0.04527 | 0.04256 | 0.07017 | 0.20598 | 0.52056
102.3845 | 0.02969 | 0.04694 | 0.03866 | 0.06298 | 0.21151 | 0.52411
102.051 | 0.02758 | 0.05093 | 0.04493 | 0.05829 | 0.22278 | 0.5235
101.7175 | 0.02714 | 0.0501 | 0.04963 | 0.05307 | 0.22528 | 0.52126
101.384 | 0.0267 | 0.0397 | 0.04357 | 0.05916 | 0.2166 | 0.51705
101.0505 | 0.02412 | 0.04545 | 0.04805 | 0.05666 | 0.1976 | 0.51626
100.717 | 0.02648 | 0.05049 | 0.04599 | 0.06535 | 0.21309 | 0.52008
100.3835 | 0.03074 | 0.04733 | 0.04721 | 0.06886 | 0.21313 | 0.51227
100.05 | 0.03096 | 0.049 | 0.05134 | 0.06636 | 0.22055 | 0.51902
99.7165 | 0.02824 | 0.05216 | 0.04963 | 0.06702 | 0.227 | 0.52468
99.383 | 0.03175 | 0.054 | 0.05384 | 0.05807 | 0.22827 | 0.52749
99.0495 | 0.0289 | 0.05005 | 0.0566 | 0.06009 | 0.23656 | 0.53065
98.716 | 0.02846 | 0.04615 | 0.05467 | 0.0625 | 0.23024 | 0.53214
98.3825 | 0.03254 | 0.04874 | 0.048 | 0.07123 | 0.2291 | 0.5357
98.049 | 0.03109 | 0.05019 | 0.04691 | 0.06724 | 0.2338 | 0.54219
97.7155 | 0.02776 | 0.0451 | 0.04603 | 0.07083 | 0.23112 | 0.54377
97.382 | 0.02429 | 0.04918 | 0.0466 | 0.0725 | 0.24529 | 0.53912
97.0485 | 0.02477 | 0.03957 | 0.03954 | 0.0775 | 0.23634 | 0.54315
96.715 | 0.02192 | 0.04207 | 0.0412 | 0.06903 | 0.23809 | 0.55517
96.3815 | 0.03289 | 0.04084 | 0.04809 | 0.07219 | 0.24647 | 0.54851
96.048 | 0.03219 | 0.04448 | 0.03905 | 0.06974 | 0.25055 | 0.55627
95.7145 | 0.03052 | 0.03865 | 0.03783 | 0.06816 | 0.24143 | 0.55342
95.381 | 0.0371 | 0.04523 | 0.03655 | 0.07153 | 0.24661 | 0.55605
95.0475 | 0.0346 | 0.04163 | 0.04256 | 0.06947 | 0.23673 | 0.55526
94.714 | 0.03333 | 0.04172 | 0.04208 | 0.06346 | 0.23836 | 0.56531
94.3805 | 0.03267 | 0.04602 | 0.04085 | 0.05522 | 0.23752 | 0.56031
94.047 | 0.02762 | 0.05207 | 0.04568 | 0.05881 | 0.23814 | 0.55175
93.7135 | 0.03017 | 0.04935 | 0.0427 | 0.0646 | 0.24542 | 0.54627
93.38 | 0.03592 | 0.05133 | 0.04103 | 0.06855 | 0.24674 | 0.55623
93.0465 | 0.02543 | 0.04698 | 0.04963 | 0.06026 | 0.24827 | 0.56035
92.713 | 0.0239 | 0.04492 | 0.05292 | 0.06851 | 0.24634 | 0.5643
92.3795 | 0.02793 | 0.04532 | 0.04449 | 0.07676 | 0.25222 | 0.5657
92.046 | 0.02872 | 0.04751 | 0.04647 | 0.07202 | 0.26446 | 0.57048
91.7125 | 0.02565 | 0.05049 | 0.05037 | 0.07636 | 0.26257 | 0.57579
91.379 | 0.02135 | 0.05163 | 0.04954 | 0.0857 | 0.26757 | 0.58035
91.0455 | 0.02552 | 0.05304 | 0.0498 | 0.07811 | 0.26521 | 0.58597
90.712 | 0.0317 | 0.0515 | 0.04765 | 0.0829 | 0.26411 | 0.58637
90.3785 | 0.03096 | 0.0497 | 0.04818 | 0.07772 | 0.27231 | 0.58807
90.045 | 0.03341 | 0.04347 | 0.05107 | 0.0739 | 0.27038 | 0.59259
89.7115 | 0.03096 | 0.04378 | 0.04853 | 0.06526 | 0.27986 | 0.59729
89.378 | 0.03771 | 0.04712 | 0.04063 | 0.05579 | 0.29811 | 0.60869
89.0445 | 0.03877 | 0.04479 | 0.04805 | 0.06877 | 0.29398 | 0.60211
88.711 | 0.03578 | 0.05076 | 0.0455 | 0.07351 | 0.286 | 0.60075
88.3775 | 0.03662 | 0.0494 | 0.04528 | 0.08531 | 0.29311 | 0.60553
88.044 | 0.03793 | 0.05045 | 0.0416 | 0.08316 | 0.30557 | 0.60817
87.7105 | 0.03557 | 0.05045 | 0.04853 | 0.06592 | 0.29925 | 0.60422
87.377 | 0.03179 | 0.04839 | 0.05024 | 0.06662 | 0.28578 | 0.59882
87.0435 | 0.02872 | 0.04777 | 0.04335 | 0.07991 | 0.28166 | 0.59689
86.71 | 0.02784 | 0.04207 | 0.04647 | 0.07956 | 0.2849 | 0.59027
86.3765 | 0.02657 | 0.04619 | 0.04928 | 0.07158 | 0.29521 | 0.60089
86.043 | 0.02745 | 0.05435 | 0.05296 | 0.07741 | 0.29618 | 0.60681
85.7095 | 0.0274 | 0.05756 | 0.05274 | 0.07776 | 0.30776 | 0.61058
85.376 | 0.02749 | 0.05242 | 0.04809 | 0.07934 | 0.31627 | 0.6122
85.0425 | 0.0246 | 0.04606 | 0.05371 | 0.0779 | 0.29863 | 0.60273
84.709 | 0.01749 | 0.05163 | 0.05682 | 0.08198 | 0.30618 | 0.60777
84.3755 | 0.02126 | 0.05764 | 0.05656 | 0.08728 | 0.30785 | 0.60492
84.042 | 0.02828 | 0.05444 | 0.05116 | 0.08154 | 0.31272 | 0.61747
83.7085 | 0.02504 | 0.05497 | 0.04572 | 0.08956 | 0.3078 | 0.62988
83.375 | 0.02855 | 0.05681 | 0.04274 | 0.08395 | 0.30986 | 0.64401
83.0415 | 0.0296 | 0.04672 | 0.0523 | 0.0761 | 0.32311 | 0.64225
82.708 | 0.03793 | 0.04102 | 0.04897 | 0.08842 | 0.32456 | 0.64317
82.3745 | 0.02526 | 0.04479 | 0.04879 | 0.09163 | 0.32662 | 0.64427
82.041 | 0.02644 | 0.04856 | 0.043 | 0.09448 | 0.32627 | 0.65112
81.7075 | 0.02916 | 0.04396 | 0.04151 | 0.08259 | 0.32934 | 0.64664
81.374 | 0.03109 | 0.03518 | 0.04401 | 0.06939 | 0.3261 | 0.64629
81.0405 | 0.03271 | 0.04229 | 0.04006 | 0.07728 | 0.32342 | 0.64896
80.707 | 0.03631 | 0.04317 | 0.03831 | 0.09299 | 0.32061 | 0.64774
80.3735 | 0.03662 | 0.03957 | 0.04002 | 0.08088 | 0.3246 | 0.6491
80.04 | 0.03214 | 0.04812 | 0.04923 | 0.07246 | 0.34601 | 0.65344
79.7065 | 0.02666 | 0.05242 | 0.04094 | 0.06912 | 0.34307 | 0.64897
79.373 | 0.02969 | 0.04606 | 0.04182 | 0.08272 | 0.34141 | 0.65186
79.0395 | 0.02684 | 0.04865 | 0.04726 | 0.0854 | 0.33233 | 0.64278
78.706 | 0.02898 | 0.04589 | 0.05713 | 0.08856 | 0.33553 | 0.6369
78.3725 | 0.02657 | 0.04848 | 0.05537 | 0.08281 | 0.34869 | 0.64857
78.039 | 0.0303 | 0.05273 | 0.05165 | 0.08948 | 0.34022 | 0.65169
77.7055 | 0.02907 | 0.05466 | 0.05542 | 0.09707 | 0.34329 | 0.66269
77.372 | 0.02552 | 0.05435 | 0.06011 | 0.10514 | 0.35619 | 0.65989
77.0385 | 0.02679 | 0.05615 | 0.05533 | 0.0929 | 0.35505 | 0.6523
76.705 | 0.03162 | 0.04027 | 0.05362 | 0.09128 | 0.36865 | 0.6555
76.3715 | 0.0235 | 0.04479 | 0.04945 | 0.0832 | 0.36378 | 0.66524
76.038 | 0.02039 | 0.04413 | 0.04634 | 0.08715 | 0.34593 | 0.67344
75.7045 | 0.02486 | 0.04488 | 0.04401 | 0.08877 | 0.33965 | 0.66783
75.371 | 0.02591 | 0.04598 | 0.0505 | 0.10202 | 0.36128 | 0.67226
75.0375 | 0.02894 | 0.04343 | 0.0416 | 0.0983 | 0.3515 | 0.68147
74.704 | 0.02938 | 0.04211 | 0.03954 | 0.09312 | 0.36018 | 0.69564
74.3705 | 0.02767 | 0.04207 | 0.04173 | 0.09632 | 0.36286 | 0.69612
74.037 | 0.02951 | 0.03909 | 0.04664 | 0.09794 | 0.36492 | 0.69626
73.7035 | 0.02977 | 0.04102 | 0.04406 | 0.08838 | 0.36031 | 0.69187
73.37 | 0.02758 | 0.03957 | 0.03998 | 0.08277 | 0.37567 | 0.69384
73.0365 | 0.0264 | 0.0408 | 0.04134 | 0.08676 | 0.37185 | 0.7017
72.703 | 0.03052 | 0.04106 | 0.0484 | 0.08465 | 0.36264 | 0.69459
72.3695 | 0.03105 | 0.04268 | 0.05296 | 0.08733 | 0.37181 | 0.68573
72.036 | 0.02819 | 0.03452 | 0.0559 | 0.08579 | 0.36935 | 0.69253
71.7025 | 0.02903 | 0.04606 | 0.0573 | 0.09119 | 0.37067 | 0.68529
71.369 | 0.02741 | 0.04865 | 0.05507 | 0.09053 | 0.37155 | 0.69244
71.0355 | 0.02499 | 0.04435 | 0.05529 | 0.11172 | 0.36089 | 0.69766
70.702 | 0.02197 | 0.04558 | 0.05186 | 0.11475 | 0.37677 | 0.69999
70.3685 | 0.02025 | 0.05054 | 0.05112 | 0.0961 | 0.38036 | 0.69428
70.035 | 0.02262 | 0.0519 | 0.05393 | 0.10251 | 0.37374 | 0.6974
69.7015 | 0.02508 | 0.05242 | 0.05086 | 0.10044 | 0.38545 | 0.71069
69.368 | 0.02662 | 0.04514 | 0.05515 | 0.10395 | 0.38295 | 0.71995
69.0345 | 0.02697 | 0.0365 | 0.05116 | 0.10159 | 0.38111 | 0.72381
68.701 | 0.02508 | 0.03571 | 0.04506 | 0.07926 | 0.3987 | 0.73977
68.3675 | 0.02877 | 0.04255 | 0.04559 | 0.09334 | 0.40633 | 0.73942
68.034 | 0.02495 | 0.03382 | 0.04528 | 0.09799 | 0.38883 | 0.73982
67.7005 | 0.02907 | 0.04084 | 0.0495 | 0.09803 | 0.41182 | 0.7371
67.367 | 0.02986 | 0.03909 | 0.04296 | 0.09764 | 0.39931 | 0.72793
67.0335 | 0.03021 | 0.03505 | 0.04664 | 0.09917 | 0.39164 | 0.72815
66.7 | 0.031 | 0.03167 | 0.04292 | 0.09018 | 0.40243 | 0.74293
66.3665 | 0.03166 | 0.03545 | 0.04471 | 0.09395 | 0.39633 | 0.72982
66.033 | 0.02938 | 0.03145 | 0.05103 | 0.104 | 0.40291 | 0.7267
65.6995 | 0.02789 | 0.04005 | 0.04936 | 0.10698 | 0.42186 | 0.72244
65.366 | 0.03034 | 0.04461 | 0.04625 | 0.10953 | 0.41506 | 0.731
65.0325 | 0.02934 | 0.04461 | 0.05458 | 0.10509 | 0.41234 | 0.73556
64.699 | 0.02894 | 0.04532 | 0.0495 | 0.09663 | 0.40708 | 0.72933
64.3655 | 0.02447 | 0.04242 | 0.05393 | 0.1054 | 0.42283 | 0.73434
64.032 | 0.03508 | 0.04707 | 0.05801 | 0.10904 | 0.42217 | 0.72973
63.6985 | 0.02916 | 0.04317 | 0.05932 | 0.11023 | 0.41673 | 0.7342
63.365 | 0.02416 | 0.04032 | 0.0563 | 0.11181 | 0.4134 | 0.74307
63.0315 | 0.02622 | 0.03847 | 0.05186 | 0.10852 | 0.44156 | 0.7439
62.698 | 0.02824 | 0.04457 | 0.05305 | 0.10773 | 0.44428 | 0.74228
62.3645 | 0.02583 | 0.04843 | 0.05134 | 0.1129 | 0.44731 | 0.74964
62.031 | 0.02302 | 0.04229 | 0.0534 | 0.11317 | 0.43068 | 0.75741
61.6975 | 0.02183 | 0.05102 | 0.04809 | 0.10492 | 0.43441 | 0.76399
61.364 | 0.03407 | 0.03878 | 0.04498 | 0.10027 | 0.43217 | 0.76048
61.0305 | 0.03385 | 0.05093 | 0.0509 | 0.10852 | 0.44081 | 0.76386
60.697 | 0.0307 | 0.04922 | 0.05107 | 0.11023 | 0.43103 | 0.76759
60.3635 | 0.03113 | 0.04997 | 0.04384 | 0.10211 | 0.42432 | 0.77413
60.03 | 0.03385 | 0.04497 | 0.04313 | 0.09689 | 0.43546 | 0.77382
59.6965 | 0.03258 | 0.04532 | 0.04757 | 0.09755 | 0.44599 | 0.77983
59.363 | 0.02999 | 0.05216 | 0.04704 | 0.10202 | 0.43292 | 0.77623
59.0295 | 0.03214 | 0.04751 | 0.04292 | 0.10466 | 0.43827 | 0.78887
58.696 | 0.03074 | 0.04075 | 0.04945 | 0.11422 | 0.4552 | 0.78838
58.3625 | 0.03223 | 0.03979 | 0.04849 | 0.11584 | 0.4602 | 0.78198
58.029 | 0.03517 | 0.039 | 0.05121 | 0.11356 | 0.46573 | 0.77728
57.6955 | 0.03201 | 0.0433 | 0.05428 | 0.11856 | 0.4853 | 0.77671
57.362 | 0.02811 | 0.03058 | 0.05371 | 0.12308 | 0.47635 | 0.76978
57.0285 | 0.02534 | 0.04172 | 0.05542 | 0.12326 | 0.46012 | 0.76254
56.695 | 0.03004 | 0.04891 | 0.05888 | 0.13185 | 0.46485 | 0.76658
56.3615 | 0.03162 | 0.04997 | 0.05937 | 0.13422 | 0.46823 | 0.76307
56.028 | 0.02859 | 0.05703 | 0.05862 | 0.13335 | 0.47872 | 0.76364
55.6945 | 0.02627 | 0.05742 | 0.06143 | 0.13865 | 0.46736 | 0.76934
55.361 | 0.0314 | 0.04448 | 0.0606 | 0.13988 | 0.46595 | 0.76566
55.0275 | 0.0289 | 0.03896 | 0.05867 | 0.12479 | 0.47679 | 0.7618
54.694 | 0.02762 | 0.04672 | 0.06568 | 0.11918 | 0.46898 | 0.76416
54.3605 | 0.03105 | 0.05308 | 0.06239 | 0.12764 | 0.47876 | 0.76355
54.027 | 0.02855 | 0.0508 | 0.06472 | 0.12628 | 0.47534 | 0.75557
53.6935 | 0.0292 | 0.05435 | 0.05849 | 0.12234 | 0.46915 | 0.76943
53.36 | 0.02798 | 0.05549 | 0.05687 | 0.12269 | 0.48223 | 0.7675
53.0265 | 0.03026 | 0.05795 | 0.04761 | 0.11944 | 0.48618 | 0.77114
52.693 | 0.03337 | 0.06194 | 0.04805 | 0.10904 | 0.46775 | 0.77101
52.3595 | 0.036 | 0.04869 | 0.05366 | 0.10917 | 0.47604 | 0.76855
52.026 | 0.03907 | 0.04834 | 0.04814 | 0.11747 | 0.47503 | 0.77044
51.6925 | 0.03758 | 0.04948 | 0.05134 | 0.11137 | 0.4778 | 0.76719
51.359 | 0.03758 | 0.03953 | 0.04691 | 0.11325 | 0.4935 | 0.76447
51.0255 | 0.03377 | 0.04466 | 0.05169 | 0.12672 | 0.50763 | 0.77118
50.692 | 0.02508 | 0.04176 | 0.05472 | 0.13519 | 0.50425 | 0.76224
50.3585 | 0.02741 | 0.03689 | 0.057 | 0.13532 | 0.51263 | 0.75451
50.025 | 0.02166 | 0.03676 | 0.05559 | 0.13563 | 0.51004 | 0.75285
49.6915 | 0.02565 | 0.03689 | 0.05972 | 0.13817 | 0.5064 | 0.74789
49.358 | 0.02543 | 0.0358 | 0.05458 | 0.14418 | 0.50267 | 0.74662
49.0245 | 0.02512 | 0.04834 | 0.06827 | 0.15059 | 0.50732 | 0.74627
48.691 | 0.02293 | 0.05198 | 0.06174 | 0.15168 | 0.49675 | 0.74197
48.3575 | 0.01696 | 0.04764 | 0.05858 | 0.14392 | 0.49389 | 0.73534
48.024 | 0.01705 | 0.04264 | 0.05621 | 0.13936 | 0.48267 | 0.73104
47.6905 | 0.02455 | 0.04453 | 0.06261 | 0.12628 | 0.47666 | 0.73749
47.357 | 0.02662 | 0.04501 | 0.06279 | 0.13076 | 0.48096 | 0.73833
47.0235 | 0.02885 | 0.05106 | 0.06239 | 0.12422 | 0.48078 | 0.73732
46.69 | 0.03385 | 0.05304 | 0.0616 | 0.12163 | 0.47784 | 0.73109
46.3565 | 0.03438 | 0.06098 | 0.05779 | 0.12536 | 0.46323 | 0.74236
46.023 | 0.03552 | 0.05019 | 0.06669 | 0.12076 | 0.47056 | 0.74254
45.6895 | 0.03745 | 0.05883 | 0.06274 | 0.12383 | 0.46959 | 0.74429
45.356 | 0.04065 | 0.05554 | 0.06077 | 0.12913 | 0.46486 | 0.74644
45.0225 | 0.03561 | 0.05146 | 0.05897 | 0.13199 | 0.4685 | 0.75302
44.689 | 0.04092 | 0.04488 | 0.05573 | 0.13085 | 0.46538 | 0.75754
44.3555 | 0.03289 | 0.04264 | 0.05766 | 0.13422 | 0.47464 | 0.7521
44.022 | 0.03495 | 0.04216 | 0.05336 | 0.14712 | 0.47832 | 0.74372
43.6885 | 0.03495 | 0.04106 | 0.04915 | 0.15436 | 0.48104 | 0.74245
43.355 | 0.03328 | 0.04168 | 0.05283 | 0.15089 | 0.48609 | 0.74903
43.0215 | 0.02863 | 0.049 | 0.05191 | 0.13773 | 0.48885 | 0.73556
42.688 | 0.03017 | 0.03571 | 0.05792 | 0.14256 | 0.47314 | 0.74311
42.3545 | 0.02319 | 0.03299 | 0.05103 | 0.14795 | 0.47218 | 0.72863
42.021 | 0.02074 | 0.03571 | 0.0538 | 0.1473 | 0.47249 | 0.71867
41.6875 | 0.01139 | 0.03536 | 0.06064 | 0.15629 | 0.46577 | 0.70485
41.354 | 0.01481 | 0.03957 | 0.06095 | 0.16392 | 0.46626 | 0.69998
41.0205 | 0.01859 | 0.04808 | 0.06867 | 0.16318 | 0.45762 | 0.68674
40.687 | 0.02131 | 0.05036 | 0.06731 | 0.15905 | 0.44972 | 0.68156
40.3535 | 0.0167 | 0.05628 | 0.07376 | 0.16344 | 0.45047 | 0.67336
40.02 | 0.01854 | 0.05567 | 0.07906 | 0.15454 | 0.43871 | 0.66735
39.6865 | 0.02131 | 0.05878 | 0.08231 | 0.15629 | 0.4316 | 0.66818
39.353 | 0.02069 | 0.06778 | 0.08196 | 0.15967 | 0.42257 | 0.66467
39.0195 | 0.03166 | 0.07945 | 0.07507 | 0.15984 | 0.42406 | 0.66445
38.686 | 0.03438 | 0.07159 | 0.07415 | 0.14616 | 0.43064 | 0.66555
38.3525 | 0.0364 | 0.06738 | 0.07534 | 0.13686 | 0.41853 | 0.67081
38.019 | 0.03894 | 0.06528 | 0.07485 | 0.12734 | 0.41186 | 0.67156
37.6855 | 0.03969 | 0.05435 | 0.06489 | 0.12299 | 0.41401 | 0.67366
37.352 | 0.03899 | 0.04962 | 0.06178 | 0.11755 | 0.42033 | 0.67616
37.0185 | 0.03719 | 0.04905 | 0.06253 | 0.12374 | 0.4148 | 0.68617
36.685 | 0.04048 | 0.05124 | 0.05257 | 0.13225 | 0.42002 | 0.68968
36.3515 | 0.041 | 0.04966 | 0.04704 | 0.13225 | 0.42643 | 0.6809
36.018 | 0.03578 | 0.03812 | 0.05213 | 0.12492 | 0.42647 | 0.67814
35.6845 | 0.03793 | 0.03891 | 0.05437 | 0.12703 | 0.44196 | 0.68441
35.351 | 0.03227 | 0.03189 | 0.0477 | 0.12694 | 0.44568 | 0.68191
35.0175 | 0.02385 | 0.03303 | 0.05037 | 0.11847 | 0.43463 | 0.67323
34.684 | 0.01126 | 0.0304 | 0.04792 | 0.12334 | 0.43449 | 0.65735
34.3505 | 0.01815 | 0.03233 | 0.05959 | 0.13164 | 0.42432 | 0.64848
34.017 | 0.02271 | 0.02843 | 0.06292 | 0.15168 | 0.44564 | 0.63848
33.6835 | 0.01152 | 0.03707 | 0.067 | 0.15747 | 0.43353 | 0.62251
33.35 | 0.02074 | 0.04865 | 0.06959 | 0.15888 | 0.41199 | 0.60615
33.0165 | 0.01543 | 0.05751 | 0.07481 | 0.14813 | 0.40673 | 0.59312
32.683 | 0.02271 | 0.06067 | 0.0799 | 0.14804 | 0.39659 | 0.58088
32.3495 | 0.02719 | 0.06405 | 0.08757 | 0.1473 | 0.38642 | 0.57623
32.016 | 0.03223 | 0.06769 | 0.09424 | 0.16397 | 0.37782 | 0.5682
31.6825 | 0.03078 | 0.06423 | 0.09249 | 0.15234 | 0.37168 | 0.56605
31.349 | 0.03596 | 0.0669 | 0.09521 | 0.14151 | 0.35768 | 0.56307
31.0155 | 0.03938 | 0.06519 | 0.09293 | 0.12277 | 0.35483 | 0.56987
30.682 | 0.04333 | 0.06629 | 0.08994 | 0.11869 | 0.34457 | 0.56487
30.3485 | 0.0346 | 0.06019 | 0.08209 | 0.11694 | 0.33829 | 0.56965
30.015 | 0.0382 | 0.06484 | 0.07235 | 0.11282 | 0.33294 | 0.58114
29.6815 | 0.03679 | 0.06458 | 0.06516 | 0.10588 | 0.33461 | 0.58956
29.348 | 0.04017 | 0.0576 | 0.05748 | 0.09566 | 0.34878 | 0.59373
29.0145 | 0.041 | 0.04431 | 0.05002 | 0.08913 | 0.35259 | 0.60804
28.681 | 0.02969 | 0.04264 | 0.0423 | 0.09816 | 0.34834 | 0.6133
28.3475 | 0.03578 | 0.04334 | 0.03533 | 0.09619 | 0.364 | 0.61878
28.014 | 0.03438 | 0.02689 | 0.03524 | 0.09088 | 0.3769 | 0.61861
27.6805 | 0.01675 | 0.01974 | 0.03647 | 0.08206 | 0.39668 | 0.61725
27.347 | 0.02249 | 0.01829 | 0.03726 | 0.10189 | 0.39449 | 0.61269
27.0135 | 0.01297 | 0.02873 | 0.04568 | 0.11641 | 0.39115 | 0.60773
26.68 | 0.00885 | 0.03027 | 0.04809 | 0.12738 | 0.40629 | 0.60365
26.3465 | 0.01284 | 0.0372 | 0.05274 | 0.13848 | 0.40585 | 0.58285
26.013 | 0.0085 | 0.04404 | 0.05924 | 0.13471 | 0.39572 | 0.56377
25.6795 | 0.01117 | 0.04786 | 0.06972 | 0.1401 | 0.39164 | 0.54921
25.346 | 0.01674 | 0.059 | 0.08494 | 0.15497 | 0.3944 | 0.52539
25.0125 | 0.0092 | 0.06348 | 0.08507 | 0.16625 | 0.37716 | 0.50814
24.679 | 0.02104 | 0.07484 | 0.10131 | 0.16612 | 0.35974 | 0.48529
24.3455 | 0.02662 | 0.07467 | 0.10306 | 0.16405 | 0.34979 | 0.47116
24.012 | 0.03306 | 0.08603 | 0.09363 | 0.15519 | 0.32092 | 0.44831
23.6785 | 0.04337 | 0.08774 | 0.10793 | 0.14396 | 0.31811 | 0.43405
23.345 | 0.04057 | 0.07932 | 0.10609 | 0.13971 | 0.30122 | 0.40935
23.0115 | 0.03118 | 0.08125 | 0.09894 | 0.11698 | 0.28885 | 0.40137
22.678 | 0.04421 | 0.07752 | 0.08126 | 0.10448 | 0.26442 | 0.39764
22.3445 | 0.04666 | 0.06795 | 0.07626 | 0.09996 | 0.24003 | 0.38821
22.011 | 0.05079 | 0.06256 | 0.05529 | 0.08961 | 0.23555 | 0.39847
21.6775 | 0.03421 | 0.04786 | 0.04708 | 0.08408 | 0.2223 | 0.40303
21.344 | 0.02762 | 0.0322 | 0.04107 | 0.07351 | 0.22287 | 0.41163
21.0105 | 0.03956 | 0.0272 | 0.03432 | 0.05793 | 0.22243 | 0.4162
20.677 | 0.03556 | 0.01816 | 0.01984 | 0.05855 | 0.22809 | 0.43072
20.3435 | 0.04311 | 0.01917 | 0.01392 | 0.06579 | 0.23722 | 0.4534
20.01 | 0.0242 | 0.01474 | 0.0144 | 0.05973 | 0.25582 | 0.45577
19.6765 | 0.02065 | 0.01044 | 0.01317 | 0.06355 | 0.27135 | 0.47959
19.343 | 0.02025 | 0.01671 | 0.01769 | 0.08193 | 0.29333 | 0.48849
19.0095 | 0.01495 | 0.01707 | 0.02159 | 0.08847 | 0.30508 | 0.4974
18.676 | 0.01372 | 0.02373 | 0.03901 | 0.10075 | 0.32224 | 0.51863
18.3425 | 0.01253 | 0.03185 | 0.04664 | 0.11777 | 0.33834 | 0.51731
18.009 | 0.00323 | 0.04308 | 0.06419 | 0.13501 | 0.34369 | 0.51841
17.6755 | 0.01442 | 0.05427 | 0.07981 | 0.16037 | 0.3522 | 0.50806
17.342 | 0.02065 | 0.06958 | 0.08867 | 0.17094 | 0.35413 | 0.50744
17.0085 | 0.03065 | 0.07497 | 0.09666 | 0.18015 | 0.37273 | 0.5035
16.675 | 0.03456 | 0.08414 | 0.11763 | 0.17853 | 0.37286 | 0.4956
16.3415 | 0.03328 | 0.10002 | 0.12293 | 0.18055 | 0.36431 | 0.47985
16.008 | 0.03951 | 0.09493 | 0.12504 | 0.16655 | 0.35132 | 0.4616
15.6745 | 0.03868 | 0.09735 | 0.12429 | 0.17612 | 0.33189 | 0.4537
15.341 | 0.03837 | 0.10836 | 0.11771 | 0.15629 | 0.30969 | 0.44787
15.0075 | 0.04438 | 0.10537 | 0.11337 | 0.14659 | 0.296 | 0.43361
14.674 | 0.05434 | 0.08765 | 0.10078 | 0.12348 | 0.27394 | 0.42567
14.3405 | 0.04969 | 0.07905 | 0.08485 | 0.10115 | 0.25161 | 0.428
14.007 | 0.05395 | 0.07063 | 0.0734 | 0.08399 | 0.23691 | 0.42914
13.6735 | 0.05289 | 0.0605 | 0.05823 | 0.07232 | 0.22393 | 0.42993
13.34 | 0.05202 | 0.04913 | 0.04164 | 0.06193 | 0.20989 | 0.44598
13.0065 | 0.0464 | 0.04247 | 0.02927 | 0.0532 | 0.21695 | 0.46388
12.673 | 0.0364 | 0.03119 | 0.02357 | 0.03451 | 0.22748 | 0.47713
12.3395 | 0.03293 | 0.02255 | 0.01563 | 0.03846 | 0.22406 | 0.50495
12.006 | 0.0242 | 0.01088 | 0.00479 | 0.02288 | 0.218 | 0.53381
11.6725 | 0.01775 | 0.0032 | 0.00887 | 0.03175 | 0.23029 | 0.54697
11.339 | 0.01841 | 0.00917 | 0.00449 | 0.04657 | 0.24375 | 0.56526
11.0055 | 0.00797 | 0.01882 | 0.01243 | 0.05596 | 0.25705 | 0.57522
10.672 | 0.01863 | 0.02369 | 0.02471 | 0.0668 | 0.26915 | 0.60479
10.3385 | 0.01275 | 0.02479 | 0.03493 | 0.07575 | 0.29473 | 0.61141
10.005 | 0.00933 | 0.03628 | 0.04568 | 0.08847 | 0.3007 | 0.60913
9.6715 | 0.01345 | 0.04896 | 0.06266 | 0.0922 | 0.31351 | 0.61957
9.338 | 0.0178 | 0.05944 | 0.07095 | 0.12431 | 0.31798 | 0.59567
9.0045 | 0.02863 | 0.05966 | 0.08358 | 0.13751 | 0.31574 | 0.58593
8.671 | 0.02512 | 0.07076 | 0.09284 | 0.15181 | 0.30539 | 0.54855
8.3375 | 0.03504 | 0.08326 | 0.09924 | 0.1562 | 0.30166 | 0.51438
8.004 | 0.03986 | 0.08734 | 0.10407 | 0.15489 | 0.28762 | 0.47814
7.6705 | 0.03947 | 0.09006 | 0.11139 | 0.15076 | 0.2749 | 0.43409
7.337 | 0.04368 | 0.08462 | 0.10942 | 0.14677 | 0.24761 | 0.38163
7.0035 | 0.05627 | 0.09524 | 0.10073 | 0.14484 | 0.22871 | 0.34092
6.67 | 0.04943 | 0.09015 | 0.09762 | 0.129 | 0.20506 | 0.29213
6.3365 | 0.04465 | 0.08033 | 0.08832 | 0.10922 | 0.16983 | 0.24805
6.003 | 0.04447 | 0.07506 | 0.07797 | 0.09492 | 0.14329 | 0.21273
5.6695 | 0.04473 | 0.07603 | 0.06761 | 0.08228 | 0.12461 | 0.17075
5.336 | 0.03587 | 0.05914 | 0.06345 | 0.07417 | 0.10438 | 0.14057
5.0025 | 0.03614 | 0.05269 | 0.0484 | 0.0575 | 0.08977 | 0.11108
4.669 | 0.02482 | 0.04501 | 0.04173 | 0.04381 | 0.07008 | 0.09248
4.3355 | 0.02934 | 0.03615 | 0.03397 | 0.03556 | 0.04735 | 0.07555
4.002 | 0.02091 | 0.02553 | 0.02765 | 0.02745 | 0.03296 | 0.04787
3.6685 | 0.0185 | 0.01825 | 0.02023 | 0.00994 | 0.01498 | 0.03229
3.335 | 0.01819 | 0.0104 | 0.01102 | 0.00836 | 0.01199 | 0.02861
3.0015 | 0.00648 | 0.0093 | 0.00808 | 0.01064 | -0.00358 | 0.02361
2.668 | 0.00451 | 0.00737 | 0.00264 | -0.00173 | -0.0063 | 0.01685
2.3345 | 0.01016 | 0.00268 | -0.00161 | -0.0152 | 0.000586517 | 0.01247
2.001 | -0.0012 | -0.00509 | -0.00144 | -0.01441 | -0.00183 | 0.00962
1.6675 | -0.00208 | -0.00171 | -0.0031 | -0.00844 | -0.00538 | 0.00769
1.334 | 0.00029394 | -0.00197 | -3.266e-05 | -0.00791 | -0.01578 | 0.01181
1.0005 | 0.00477 | -0.00351 | 0.0005819 | -0.00774 | -0.00779 | -0.00148
0.667 | -0.0055 | -0.005 | 0.0001426 | -0.00914 | -0.01152 | -0.000649725
0.3335 | -0.00545 | -0.00382 | -0.00227 | -0.01318 | -0.00977 | -0.000737585
0 | 0.00494 | -0.00636 | -0.00556 | -0.01642 | -0.00762 | -0.00127
-0.3335 | 0.00249 | -0.0043 | -0.00635 | -0.00331 | -0.00332 | 0.0022
-0.667 | -0.00058328 | -0.00566 | 0.0001426 | -1.702e-05 | 0.000191837 | -0.000605565
-1.0005 | 0.00644 | -0.00237 | -0.00188 | -0.00524 | -0.01179 | 0.000929455
-1.334 | 0.0013 | 0.00355 | -0.0003841 | -0.01085 | -0.00406 | -0.00267
-1.6675 | 0.00135 | 0.0006578 | -0.00033994 | -0.01081 | -0.00626 | -0.000606025
-2.001 | -0.00594 | 0.00149 | 0.00146 | -0.01427 | -0.00898 | -0.00508
-2.3345 | -0.00602 | -8.74e-05 | -0.00174 | -0.00554 | -0.00661 | 0.000797527
-2.668 | 0.00582 | 0.00219 | 0.00168 | -0.00568 | -0.00459 | 7.93709e-06
-3.0015 | -0.01208 | 0.00118 | 0.00128 | 0.00235 | -0.00156 | -0.00306
-3.335 | -0.00436 | -0.00087768 | -0.00073462 | -0.0004554 | 0.00203 | 0.00128
-3.6685 | -0.01028 | 0.00268 | -0.00183 | 0.00081742 | -0.000817587 | 0.00711
-4.002 | -0.00115 | 0.00043884 | 0.00392 | 0.00753 | 0.000103655 | -0.000606347
-4.3355 | -0.00418 | -0.00101 | -0.0031 | 0.00266 | 0.00124 | -0.00166
-4.669 | -0.0033 | 0.00316 | -0.00376 | 0.00942 | 0.00897 | 0.00299
-5.0025 | 0.00565 | 0.00232 | 0.00185 | -0.00045494 | -0.00205 | -0.00157
-5.336 | 0.00157 | 0.00074566 | -0.00117 | 0.00367 | -0.000422769 | 0.000490661
-5.6695 | -0.00282 | -0.00171 | -0.00271 | 0.00323 | 0.0044 | 0.00106
-6.003 | 0.00060122 | -0.00145 | 0.00102 | -0.00195 | -0.00446 | 0.000183427
-6.3365 | 0.0038 | -0.00167 | -0.00117 | -0.01019 | -0.00503 | 9.55671e-05
-6.67 | -0.00475 | 0.0025 | -0.00099774 | -0.00133 | 0.003 | 0.000666059
-7.0035 | 0.00459 | -8.786e-05 | 0.00409 | 0.0007291 | -0.00577 | -0.000957005
-7.337 | 0.00876 | -0.0006578 | -0.00090988 | 0.0063 | 1.58867e-05 | -0.000693977

## Figure 4b
Fluence (mJ/cm^2) | Delta M (a.u.)
0 | 0
6.6 | 0.03726
9.9 | 0.05726
12.1 | 0.21341
14.08 | 0.41463
14.96 | 0.78049
15.84 | 1.04268

## Figure 4c
I>Ic | T (K) | Delta M (a.u.) | I<Ic | T (K) | Delta M (a.u.)
| 35 | 0.01105 |  | 35 | 0.02478
| 36 | 0.0176 |  | 35.5 | 0.02156
| 37 | 0.04436 |  | 36 | 0.01706
| 38 | 0.09398 |  | 36.5 | 0.03111
| 39 | 0.14083 |  | 37 | 0.02769
| 40 | 0.24603 |  | 37.5 | 0.02665
| 41 | 0.35002 |  | 38 | 0.02542
| 42 | 0.5012 |  | 38.5 | 0.03017
| 43 | 0.6459 |  | 39 | 0.03142
| 44 | 0.79023 |  | 39.5 | 0.03052
| 45 | 0.90455 |  | 40 | 0.02841
| 46 | 0.89582 |  | 40.5 | 0.02785
| 47 | 0.15309 |  | 41 | 0.03013
| 48 | 0.01157 |  | 41.5 | 0.03069
| 49 | 0.00947 |  | 42 | 0.03512
| 50 | 0.01732 |  | 42.5 | 0.03307
| 51 | 0.00905 |  | 43 | 0.03793
| 52 | 0.00618 |  | 43.5 | 0.03597
| 53 | 0.00975 |  | 44 | 0.03208
| 54 | 0.00789 |  | 44.5 | 0.04102
| 55 | 1.288e-05 |  | 45 | 0.03568
|  |  |  | 45.5 | 0.03284
|  |  |  | 46 | 0.01035
|  |  |  | 46.5 | 0.03551
|  |  |  | 47 | -0.00732
|  |  |  | 47.5 | 0.01707
|  |  |  | 48 | 0.00946
|  |  |  | 48.5 | 0.00251
|  |  |  | 49 | 0.00363

## Figure 4d
85 meV | time (ps) | Delta M (a.u.) | 2.3 eV | time (ps) | Delta M (a.u.)
| 103.385 | 0.91667 |  | 103.884 | 0.96596
| 103.0515 | 0.92333 |  | 103.0836 | 0.9809
| 102.718 | 0.94333 |  | 102.2832 | 0.9933
| 102.3845 | 0.94917 |  | 101.4828 | 1.00999
| 102.051 | 0.94833 |  | 100.6824 | 0.98074
| 101.7175 | 0.94417 |  | 99.882 | 0.99171
| 101.384 | 0.93667 |  | 99.0816 | 0.96199
| 101.0505 | 0.935 |  | 98.2812 | 0.96183
| 100.717 | 0.9425 |  | 97.4808 | 0.95929
| 100.3835 | 0.92833 |  | 96.6804 | 0.94498
| 100.05 | 0.94 |  | 95.88 | 0.972
| 99.7165 | 0.95083 |  | 95.0796 | 0.97471
| 99.383 | 0.95583 |  | 94.2792 | 0.97169
| 99.0495 | 0.96167 |  | 93.4788 | 0.9337
| 98.716 | 0.96417 |  | 92.6784 | 0.98472
| 98.3825 | 0.97083 |  | 91.878 | 0.98138
| 98.049 | 0.9825 |  | 91.0776 | 0.93163
| 97.7155 | 0.985 |  | 90.2772 | 0.94037
| 97.382 | 0.97667 |  | 89.4768 | 0.9604
| 97.0485 | 0.98417 |  | 88.6764 | 0.9523
| 96.715 | 1.00583 |  | 87.876 | 0.95579
| 96.3815 | 0.99333 |  | 87.0756 | 0.88919
| 96.048 | 1.0075 |  | 86.2752 | 0.852
| 95.7145 | 1.0025 |  | 85.4748 | 0.86821
| 95.381 | 1.0075 |  | 84.6744 | 0.9035
| 95.0475 | 1.00583 |  | 83.874 | 0.8822
| 94.714 | 1.02417 |  | 83.0736 | 0.90127
| 94.3805 | 1.015 |  | 82.2732 | 0.91319
| 94.047 | 0.99917 |  | 81.4728 | 0.94498
| 93.7135 | 0.99 |  | 80.6724 | 0.92321
| 93.38 | 1.0075 |  | 79.872 | 0.88172
| 93.0465 | 1.015 |  | 79.0716 | 0.85502
| 92.713 | 1.0225 |  | 78.2712 | 0.81957
| 92.3795 | 1.025 |  | 77.4708 | 0.7819
| 92.046 | 1.03333 |  | 76.6704 | 0.84039
| 91.7125 | 1.04333 |  | 75.87 | 0.87012
| 91.379 | 1.05167 |  | 75.0696 | 0.82672
| 91.0455 | 1.06167 |  | 74.2692 | 0.80066
| 90.712 | 1.0625 |  | 73.4688 | 0.81608
| 90.3785 | 1.065 |  | 72.6684 | 0.79494
| 90.045 | 1.07333 |  | 71.868 | 0.77777
| 89.7115 | 1.08167 |  | 71.0676 | 0.75329
| 89.378 | 1.1025 |  | 70.2672 | 0.74439
| 89.0445 | 1.09083 |  | 69.4668 | 0.73263
| 88.711 | 1.08833 |  | 68.6664 | 0.71912
| 88.3775 | 1.09667 |  | 67.866 | 0.70338
| 88.044 | 1.10167 |  | 67.0656 | 0.6894
| 87.7105 | 1.095 |  | 66.2652 | 0.66651
| 87.377 | 1.085 |  | 65.4648 | 0.65729
| 87.0435 | 1.08167 |  | 64.6644 | 0.65014
| 86.71 | 1.06917 |  | 63.864 | 0.65395
| 86.3765 | 1.08833 |  | 63.0636 | 0.61088
| 86.043 | 1.09917 |  | 62.2632 | 0.62137
| 85.7095 | 1.10583 |  | 61.4628 | 0.62105
| 85.376 | 1.10917 |  | 60.6624 | 0.57925
| 85.0425 | 1.09167 |  | 59.862 | 0.57051
| 84.709 | 1.10083 |  | 59.0616 | 0.55652
| 84.3755 | 1.09583 |  | 58.2612 | 0.51233
| 84.042 | 1.11833 |  | 57.4608 | 0.48595
| 83.7085 | 1.14083 |  | 56.6604 | 0.45829
| 83.375 | 1.16667 |  | 55.86 | 0.44462
| 83.0415 | 1.16333 |  | 55.0596 | 0.4443
| 82.708 | 1.165 |  | 54.2592 | 0.43349
| 82.3745 | 1.1675 |  | 53.4588 | 0.43683
| 82.041 | 1.17917 |  | 52.6584 | 0.38629
| 81.7075 | 1.17167 |  | 51.858 | 0.36435
| 81.374 | 1.17083 |  | 51.0576 | 0.34242
| 81.0405 | 1.17583 |  | 50.2572 | 0.28695
| 80.707 | 1.17333 |  | 49.4568 | 0.28965
| 80.3735 | 1.17583 |  | 48.6564 | 0.31079
| 80.04 | 1.18417 |  | 47.856 | 0.27916
| 79.7065 | 1.17583 |  | 47.0556 | 0.27105
| 79.373 | 1.18083 |  | 46.2552 | 0.24625
| 79.0395 | 1.16417 |  | 45.4548 | 0.18077
| 78.706 | 1.15417 |  | 44.6544 | 0.17219
| 78.3725 | 1.175 |  | 43.854 | 0.16424
| 78.039 | 1.18083 |  | 43.0536 | 0.18904
| 77.7055 | 1.20083 |  | 42.2532 | 0.20318
| 77.372 | 1.19583 |  | 41.4528 | 0.20429
| 77.0385 | 1.18167 |  | 40.6524 | 0.19714
| 76.705 | 1.1875 |  | 39.852 | 0.13992
| 76.3715 | 1.205 |  | 39.0516 | 0.0784
| 76.038 | 1.22 |  | 38.2512 | 0.05711
| 75.7045 | 1.21 |  | 37.4508 | 0.06648
| 75.371 | 1.2175 |  | 36.6504 | 0.07936
| 75.0375 | 1.23417 |  | 35.85 | 0.14183
| 74.704 | 1.26 |  | 35.0496 | 0.17679
| 74.3705 | 1.26083 |  | 34.2492 | 0.17155
| 74.037 | 1.26167 |  | 33.4488 | 0.104
| 73.7035 | 1.25333 |  | 32.6484 | 0.0223
| 73.37 | 1.25667 |  | 31.848 | -0.04144
| 73.0365 | 1.27083 |  | 31.0476 | -0.09278
| 72.703 | 1.25833 |  | 30.2472 | -0.05781
| 72.3695 | 1.2425 |  | 29.4468 | 0.03104
| 72.036 | 1.25417 |  | 28.6464 | 0.10447
| 71.7025 | 1.24167 |  | 27.846 | 0.13165
| 71.369 | 1.25417 |  | 27.0456 | 0.15502
| 71.0355 | 1.26417 |  | 26.2452 | 0.05822
| 70.702 | 1.26833 |  | 25.4448 | -0.05717
| 70.3685 | 1.2575 |  | 24.6444 | -0.12965
| 70.035 | 1.26333 |  | 23.844 | -0.12187
| 69.7015 | 1.2875 |  | 23.0436 | -0.03794
| 69.368 | 1.30417 |  | 22.2432 | 0.09414
| 69.0345 | 1.31083 |  | 21.4428 | 0.17584
| 68.701 | 1.34 |  | 20.6424 | 0.16773
| 68.3675 | 1.33917 |  | 19.842 | 0.05202
| 68.034 | 1.34 |  | 19.0416 | -0.11885
| 67.7005 | 1.335 |  | 18.2412 | -0.18783
| 67.367 | 1.31833 |  | 17.4408 | -0.16399
| 67.0335 | 1.31917 |  | 16.6404 | -0.04223
| 66.7 | 1.34583 |  | 15.84 | 0.13579
| 66.3665 | 1.3225 |  | 15.0396 | 0.23179
| 66.033 | 1.31667 |  | 14.2392 | 0.20461
| 65.6995 | 1.30917 |  | 13.4388 | 0.06442
| 65.366 | 1.32417 |  | 12.6384 | -0.09643
| 65.0325 | 1.3325 |  | 11.838 | -0.1527
| 64.699 | 1.32167 |  | 11.0376 | -0.06846
| 64.3655 | 1.33 |  | 10.2372 | 0.09669
| 64.032 | 1.32167 |  | 9.4368 | 0.2879
| 63.6985 | 1.33 |  | 8.6364 | 0.35355
| 63.365 | 1.34583 |  | 7.836 | 0.29728
| 63.0315 | 1.3475 |  | 7.0356 | 0.22638
| 62.698 | 1.345 |  | 6.2352 | 0.14024
| 62.3645 | 1.35833 |  | 5.4348 | 0.17123
| 62.031 | 1.3725 |  | 4.6344 | 0.14151
| 61.6975 | 1.38417 |  | 3.834 | 0.02452
| 61.364 | 1.3775 |  | 3.0336 | 0.00704
| 61.0305 | 1.38417 |  | 2.2332 | 0.00148
| 60.697 | 1.39083 |  | 1.4328 | 0.00513
| 60.3635 | 1.4025 |  | 0.6324 | -0.01203
| 60.03 | 1.40167 |  | -0.168 | -0.01076
| 59.6965 | 1.4125 |  | -0.9684 | -0.02554
| 59.363 | 1.40583 |  | -1.7688 | -0.01489
| 59.0295 | 1.42917 |  | -2.5692 | -0.00456
| 58.696 | 1.42833 |  | -3.3696 | -0.02872
| 58.3625 | 1.41667 |  | -4.17 | -0.01251
| 58.029 | 1.40833 |  | -4.9704 | -0.02618
| 57.6955 | 1.4075 |  | -5.7708 | -0.01585
| 57.362 | 1.39417 |  | -6.5712 | -0.0203
| 57.0285 | 1.38167 |  | -7.3716 | -0.02713
| 56.695 | 1.38833 |  | -8.172 | -0.00631
| 56.3615 | 1.3825 |  | -8.9724 | -0.01585
| 56.028 | 1.38333 |  | -9.7728 | -0.02046
| 55.6945 | 1.39333 |  | -10.5732 | 0.00386
| 55.361 | 1.38667 |  | -11.3736 | -0.02221
| 55.0275 | 1.38 |  | -12.174 | -0.02411
| 54.694 | 1.38417 |  | -12.9744 | -0.01919
| 54.3605 | 1.38333 |  | -13.7748 | -0.02157
| 54.027 | 1.36917 |  | -14.5752 | -0.03095
| 53.6935 | 1.39417 |  | -15.3756 | -0.01648
| 53.36 | 1.39 |  | -16.176 | -0.01871
| 53.0265 | 1.39667 |  | -16.9764 | -0.02348
| 52.693 | 1.39667 |  | -17.7768 | -0.01696
| 52.3595 | 1.3925
| 52.026 | 1.39583
| 51.6925 | 1.39
| 51.359 | 1.385
| 51.0255 | 1.39667
| 50.692 | 1.38083
| 50.3585 | 1.36667
| 50.025 | 1.36417
| 49.6915 | 1.355
| 49.358 | 1.3525
| 49.0245 | 1.35167
| 48.691 | 1.34417
| 48.3575 | 1.3325
| 48.024 | 1.32417
| 47.6905 | 1.33583
| 47.357 | 1.3375
| 47.0235 | 1.33583
| 46.69 | 1.32417
| 46.3565 | 1.345
| 46.023 | 1.345
| 45.6895 | 1.34833
| 45.356 | 1.3525
| 45.0225 | 1.36417
| 44.689 | 1.3725
| 44.3555 | 1.3625
| 44.022 | 1.3475
| 43.6885 | 1.345
| 43.355 | 1.35667
| 43.0215 | 1.3325
| 42.688 | 1.34583
| 42.3545 | 1.32
| 42.021 | 1.30167
| 41.6875 | 1.27667
| 41.354 | 1.26833
| 41.0205 | 1.24417
| 40.687 | 1.235
| 40.3535 | 1.22
| 40.02 | 1.20917
| 39.6865 | 1.21083
| 39.353 | 1.20417
| 39.0195 | 1.20333
| 38.686 | 1.20583
| 38.3525 | 1.215
| 38.019 | 1.21667
| 37.6855 | 1.22
| 37.352 | 1.225
| 37.0185 | 1.24333
| 36.685 | 1.24917
| 36.3515 | 1.23333
| 36.018 | 1.22833
| 35.6845 | 1.24
| 35.351 | 1.235
| 35.0175 | 1.22
| 34.684 | 1.19083
| 34.3505 | 1.175
| 34.017 | 1.15667
| 33.6835 | 1.1275
| 33.35 | 1.09833
| 33.0165 | 1.07417
| 32.683 | 1.0525
| 32.3495 | 1.04417
| 32.016 | 1.02917
| 31.6825 | 1.02583
| 31.349 | 1.02
| 31.0155 | 1.0325
| 30.682 | 1.02333
| 30.3485 | 1.03167
| 30.015 | 1.0525
| 29.6815 | 1.06833
| 29.348 | 1.07583
| 29.0145 | 1.10167
| 28.681 | 1.11083
| 28.3475 | 1.12083
| 28.014 | 1.12083
| 27.6805 | 1.11833
| 27.347 | 1.11
| 27.0135 | 1.10083
| 26.68 | 1.09333
| 26.3465 | 1.05583
| 26.013 | 1.02167
| 25.6795 | 0.995
| 25.346 | 0.95167
| 25.0125 | 0.92083
| 24.679 | 0.87917
| 24.3455 | 0.85333
| 24.012 | 0.8125
| 23.6785 | 0.78667
| 23.345 | 0.74167
| 23.0115 | 0.7275
| 22.678 | 0.72
| 22.3445 | 0.70333
| 22.011 | 0.72167
| 21.6775 | 0.73
| 21.344 | 0.74583
| 21.0105 | 0.75417
| 20.677 | 0.78
| 20.3435 | 0.82167
| 20.01 | 0.82583
| 19.6765 | 0.86917
| 19.343 | 0.885
| 19.0095 | 0.90083
| 18.676 | 0.93917
| 18.3425 | 0.9375
| 18.009 | 0.93917
| 17.6755 | 0.92
| 17.342 | 0.91917
| 17.0085 | 0.9125
| 16.675 | 0.8975
| 16.3415 | 0.86917
| 16.008 | 0.83583
| 15.6745 | 0.82167
| 15.341 | 0.81167
| 15.0075 | 0.78583
| 14.674 | 0.77083
| 14.3405 | 0.775
| 14.007 | 0.7775
| 13.6735 | 0.77917
| 13.34 | 0.80833
| 13.0065 | 0.84
| 12.673 | 0.86417
| 12.3395 | 0.915
| 12.006 | 0.96667
| 11.6725 | 0.99083
| 11.339 | 1.02417
| 11.0055 | 1.04167
| 10.672 | 1.09583
| 10.3385 | 1.1075
| 10.005 | 1.10333
| 9.6715 | 1.1225
| 9.338 | 1.07917
| 9.0045 | 1.06167
| 8.671 | 0.99333
| 8.3375 | 0.93167
| 8.004 | 0.86583
| 7.6705 | 0.78667
| 7.337 | 0.69167
| 7.0035 | 0.6175
| 6.67 | 0.52917
| 6.3365 | 0.44917
| 6.003 | 0.385
| 5.6695 | 0.30917
| 5.336 | 0.255
| 5.0025 | 0.20083
| 4.669 | 0.1675
| 4.3355 | 0.13667
| 4.002 | 0.08667
| 3.6685 | 0.0585
| 3.335 | 0.05183
| 3.0015 | 0.04277
| 2.668 | 0.03053
| 2.3345 | 0.02259
| 2.001 | 0.01742
| 1.6675 | 0.01392
| 1.334 | 0.02139
| 1.0005 | -0.00269
| 0.667 | -0.00118
| 0.3335 | -0.00134
| 0 | -0.00229
| -0.3335 | 0.00399
| -0.667 | -0.0011
| -1.0005 | 0.00168
| -1.334 | -0.00483
| -1.6675 | -0.0011
| -2.001 | -0.0092
| -2.3345 | 0.00144
| -2.668 | 1.43787e-05
| -3.0015 | -0.00555
| -3.335 | 0.00232
| -3.6685 | 0.01289
| -4.002 | -0.0011
| -4.3355 | -0.00301
| -4.669 | 0.00542
| -5.0025 | -0.00285
| -5.336 | 0.000888875
| -5.6695 | 0.00192
| -6.003 | 0.000332296
| -6.3365 | 0.000173129
| -6.67 | 0.00121
| -7.0035 | -0.00173
| -7.337 | -0.00126
--
--
--
--
--
--
--
--
--
--
--
--
--
--
--
--
--
--
--
--
--
--
--
--
--
--
--
--
--
--
--
--
--
--
--
--
--
--
--
--
--
--
--
--
--
--
--
--
--
--
--
--
--
--
--
--
--
--
--
--
--
--
--
--
--
--
--
--
--
--
--
--
--
--
--
--
--
--
--
--
--
--
--
--
--
--
--
--
--
--
--
--
--
--
--
--
--
--
--
--
--
--
--
--
--
--
--
--
--
--
--
--
--
--
--
--
--
--
--
--
--
--
--
--
--
--
--
--
--
--
--
--
--
--
--
--
--
--
--
--
--
--
--
--
--
--
--
--
--
--
--
--
--
--
--
--
--
--
--
--
--
--
--
--
--
--
--
--
--
--
--
--
--
--
--
--
--
--
--
--
--
--
--
--
--
--
--
--
--
--
--
--
--
--
--
--
--
--
--
--
--
--
--
--
--
--
--
--
--
--
--
--
--
--
--
--
--
--
--
--
--
--
--
--
--
--
--
--
--
--
--
--
--
--
--
--
--
--
--
--
--
--
--
--
--
--
--
--
--
--
--
--
--
--
--
--
--
--
--
--
--
--
--
--
--
--
--
--
--
--
--
--
--
--
--
--
--
--
--
--
--
--
--
--
--
--
--
--
--
--
--
--
--
--
--
--
--
--
--
--
--
--
--
--
--
--
--
--
--
--
--
--
--
--
--
--
--
--
--
--
--
--
--
--
--
--
--
--
--
--
--
--
--
--
--
--
--
--
--
--
--
--
--
--
--
--
--
--
--
--
--
--
--
--
--
--
--
--
--
--
--
--
--
--
--
--
--
--
--
--
--
--
--
--
--
--
--
--
--
--
--
--
--
--
--
--
--
--
--
--
--
--
--
--
--
--
--
--
--
--
--
--
--
--
--
--
--
--
--
--
--
--
--
--
--
--
--
--
--
--
--
--
--
--
--
--
--
--
--
--
--
--
--
--
--
--
--
--
--
--
--
--
--
--
--
--
--
--
--
--
--
--
--
--
--
--
--
--
--
--
--
--
--
--
--
--
--
--
--
--
--
--
--
--
--
--
--
--
--
--
--
--
--
--
--
--
--
--
--
--
--
--
--
--
--
--
--
--
--
--
--
--
--
--
--
--
--
--
--
--
--
--
--
--
--
--
--
--
--
--
--
--
--
--
--
--
--
--
--
--
--
--
--
--
--
--
--
--
--
--
--
--
--
--
--
--
--
--
--
--
--
--
--
--
--
--
--
--
--
--
--
--
--
--
--
--
--
--
--
--
--
--
--
--
--
--
--
--
--
--
--
--
--
--
--
--
--
--
--
--
--
--
--
--
--
--
--
--
--
--
--
--
--
--
--
--
--
--
--
--
--
--
--
--
--
--
--
--
--
--
--
--
--
--
--
--
--
--
--
--
--
--
--
--
--
--
--
--
--
--
--
--
--
--
--
--
--
--
--
--
--
--
--
--
--
--
--
--
--
--
--
--
--
--
--
--
--
--
--
--
--
--
--
--
--
--
--
--
--
--
--
--
--
--
--
--
--
--
--
--
--
--
--
--
--
--
--
--
--
--
--
--
--
--
--
--
--
--
--
--
--
--
--
--
--
--
--
--
--
--
--
--
--
--
--
--
--
--
--
--
--
--
--
--
--
--
--
--
--
--
--
--
--
--
--
--
--
--
--
--
--
--
--
--
--
--
--
--
--
--
--
--
--
--
--
--
--
--
--
--
--
--
--
--
--
--
--
--
--
--
--
--
--
--
--
--
--
--
--
--
--
--
--
--
--