## Sheet1
0.0054 | 0.02597 | 0.05953
0.03128 | 0.10197 | 0.23376
0.1111 | 0.28104 | 0.64426
0.18196 | 0.37499 | 0.85963
0.26408 | 0.44164 | 1.01242
0.37113 | 0.4854 | 1.11273
0.54944 | 0.6433 | 1.47469
0.78317 | 0.78512 | 1.7998
1.12001 | 0.98669 | 2.26188
1.56612 | 1.23448 | 2.82992
8.83951 | 4.6143 | 10.57778
12.73686 | 5.62698 | 12.89924
15.64787 | 5.8455 | 13.40018
21.02958 | 6.62802 | 15.19401
24.26215 | 6.5185 | 14.94296
30.04228 | 6.77792 | 15.53764
39.03842 | 7.61919 | 17.46618
47.95763 | 7.93156 | 18.18224
59.3029 | 8.28683 | 18.99667
73.13281 | 8.72324 | 19.99709
89.85998 | 9.13757 | 20.9469
107.83509 | 9.37021 | 21.4802
130.47612 | 9.67417 | 22.17699
156.79431 | 9.95559 | 22.82212
191.09481 | 10.41125 | 23.86666
232.35909 | 10.88613 | 24.95529
275.56066 | 11.17052 | 25.6072
320.75436 | 11.22683 | 25.73629
369.44119 | 11.22549 | 25.73323
431.30368 | 11.41466 | 26.16688
501.00056 | 11.55799 | 26.49545
579.34643 | 11.70895 | 26.8415
666.08882 | 11.79352 | 27.03538
755.77799 | 11.75027 | 26.93622
859.27794 | 11.76695 | 26.97445
978.85692 | 11.82663 | 27.11127
1109.56421 | 11.8407 | 27.14353
1250.65423 | 11.82728 | 27.11277
1408.70496 | 11.81764 | 27.09067
1581.77752 | 11.79892 | 27.04774
1765.41034 | 11.71978 | 26.86633
1967.85989 | 11.65288 | 26.71297
2197.2584 | 11.59268 | 26.57497
2429.92321 | 11.45177 | 26.25195
2691.46402 | 11.3808 | 26.08926
2978.82361 | 11.28362 | 25.86648
3277.74148 | 11.15834 | 25.57928
3608.17837 | 11.04119 | 25.31073
3964.43404 | 10.92118 | 25.03563
4345.97593 | 10.78161 | 24.71567
4753.08018 | 10.64656 | 24.4061
Brightness | EQE | Current efficiency