## Sheet1
-0.00242 | -0.05166 | 0.05451
0.56284 | 4.31004 | 4.54765
6.78372 | 14.10192 | 14.87934
23.92825 | 17.33295 | 18.2885
56.78586 | 17.13638 | 18.08109
131.17748 | 19.45866 | 20.5314
231.84985 | 19.53364 | 20.61051
374.07355 | 19.56162 | 20.64003
568.79378 | 19.39249 | 20.46158
827.99609 | 19.10217 | 20.15525
1164.04066 | 18.75225 | 19.78604
1584.24019 | 18.29832 | 19.30709
2095.30827 | 17.7228 | 18.69984
2706.09814 | 17.13503 | 18.07967
3418.30049 | 16.51325 | 17.4236
4235.94909 | 15.85598 | 16.73011
5156.12558 | 15.16373 | 15.99969
6179.33507 | 14.44676 | 15.2432
7307.29629 | 13.73476 | 14.49194
8523.10951 | 12.99241 | 13.70867
9833.34801 | 12.26187 | 12.93785
Brightness | EQE | Current efficiency