## Figure 1
Temperature (K ) | Thermal conductivity (x = 0.03, purified, W m-1 K-1) | ZT (x = 0.03, purified) | Temperature (K ) | Thermal conductivity (x = 0.03, untreated, W m-1 K-1) | ZT (x = 0.03,untreated)
304.1 | 0.61104 | 0.15415 | 301.8 | 0.97762 | 0.03061
323.7 | 0.58823 | 0.20805 | 325.3 | 0.92248 | 0.05015
374.8 | 0.48736 | 0.48948 | 373.7 | 0.78181 | 0.12664
423.5 | 0.42489 | 0.82373 | 423.5 | 0.68824 | 0.2344
473.7 | 0.37522 | 1.18432 | 474.2 | 0.61161 | 0.34499
523.6 | 0.33189 | 1.51453 | 525.4 | 0.54765 | 0.42485
573.7 | 0.28853 | 1.80188 | 577.1 | 0.5053 | 0.47066
623.8 | 0.25607 | 2.04976 | 630.7 | 0.47296 | 0.52324
674.2 | 0.23549 | 2.34874 | 676.3 | 0.44631 | 0.58615
724 | 0.225 | 2.70535 | 726.6 | 0.41509 | 0.66991
774 | 0.21983 | 2.97334 | 776.6 | 0.39257 | 0.78169
783.4 | 0.21632 | 3.08192