{"text_format":"3","workbook":"xls","n_sheets":5,"sheets":["Figure 2b","Figure 2c","Figure 2d","Figure 2e","Figure 2f"],"not_rendered":{"external_links":1},"read":"whole","date_system":"1900","formulas":"cached_only"}

{"sheet":"Figure 2b","index":0,"n_rows":36,"n_cols":6,"rows_kept":36,"merged":[[0,0,0,5],[1,0,1,1],[1,2,1,3],[1,4,1,5]],"flags":["formulas_cached_only"]}
["Figure 2b"]
["NVI",null,"ClBVI",null,"BVI"]
["n","DH","n","DH","n","DH"]
[null,"kcal/mol",null,"kcal/mol",null,"kcal/mol"]
[{"v":0.08707,"d":"0.087"},{"v":-9.69615,"d":"-9.696"},{"v":0.09165,"d":"0.092"},{"v":-7.45693,"d":"-7.457"},{"v":0.08933,"d":"0.089"},{"v":-5.54366,"d":"-5.544"}]
[{"v":0.14555,"d":"0.146"},{"v":-9.67725,"d":"-9.677"},{"v":0.15321,"d":"0.153"},{"v":-7.39128,"d":"-7.391"},{"v":0.14933,"d":"0.149"},{"v":-5.46381,"d":"-5.464"}]
[{"v":0.20438,"d":"0.204"},{"v":-9.6848,"d":"-9.685"},{"v":0.21514,"d":"0.215"},{"v":-7.3983,"d":"-7.398"},{"v":0.20968,"d":"0.210"},{"v":-5.49732,"d":"-5.497"}]
[{"v":0.26357,"d":"0.264"},{"v":-9.63448,"d":"-9.634"},{"v":0.27744,"d":"0.277"},{"v":-7.28847,"d":"-7.288"},{"v":0.27038,"d":"0.270"},{"v":-5.43862,"d":"-5.439"}]
[{"v":0.32311,"d":"0.323"},{"v":-9.61395,"d":"-9.614"},{"v":0.34011,"d":"0.340"},{"v":-7.19816,"d":"-7.198"},{"v":0.33143,"d":"0.331"},{"v":-5.40804,"d":"-5.408"}]
[{"v":0.38299,"d":"0.383"},{"v":-9.57866,"d":"-9.579"},{"v":0.40315,"d":"0.403"},{"v":-7.16168,"d":"-7.162"},{"v":0.39283,"d":"0.393"},{"v":-5.2955,"d":"-5.296"}]
[{"v":0.44323,"d":"0.443"},{"v":-9.50971,"d":"-9.510"},{"v":0.46656,"d":"0.467"},{"v":-7.09577,"d":"-7.096"},{"v":0.45459,"d":"0.455"},{"v":-5.23707,"d":"-5.237"}]
[{"v":0.50383,"d":"0.504"},{"v":-9.48974,"d":"-9.490"},{"v":0.53034,"d":"0.530"},{"v":-7.0196,"d":"-7.020"},{"v":0.51669,"d":"0.517"},{"v":-5.21326,"d":"-5.213"}]
[{"v":0.56477,"d":"0.565"},{"v":-9.46774,"d":"-9.468"},{"v":0.59449,"d":"0.594"},{"v":-6.88405,"d":"-6.884"},{"v":0.57915,"d":"0.579"},{"v":-5.11582,"d":"-5.116"}]
[{"v":0.62606,"d":"0.626"},{"v":-9.43114,"d":"-9.431"},{"v":0.65901,"d":"0.659"},{"v":-6.70676,"d":"-6.707"},{"v":0.64196,"d":"0.642"},{"v":-4.9956,"d":"-4.996"}]
[{"v":0.68771,"d":"0.688"},{"v":-9.32564,"d":"-9.326"},{"v":0.7239,"d":"0.724"},{"v":-6.60216,"d":"-6.602"},{"v":0.70512,"d":"0.705"},{"v":-4.85127,"d":"-4.851"}]
[{"v":0.74971,"d":"0.750"},{"v":-9.19718,"d":"-9.197"},{"v":0.78916,"d":"0.789"},{"v":-6.31548,"d":"-6.315"},{"v":0.76863,"d":"0.769"},{"v":-4.7088,"d":"-4.709"}]
[{"v":0.81205,"d":"0.812"},{"v":-9.00784,"d":"-9.008"},{"v":0.85479,"d":"0.855"},{"v":-5.99458,"d":"-5.995"},{"v":0.8325,"d":"0.833"},{"v":-4.46581,"d":"-4.466"}]
[{"v":0.87475,"d":"0.875"},{"v":-8.54017,"d":"-8.540"},{"v":0.92079,"d":"0.921"},{"v":-5.4603,"d":"-5.460"},{"v":0.89671,"d":"0.897"},{"v":-4.18901,"d":"-4.189"}]
[{"v":0.93781,"d":"0.938"},{"v":-7.52224,"d":"-7.522"},{"v":0.98716,"d":"0.987"},{"v":-4.68295,"d":"-4.683"},{"v":0.96128,"d":"0.961"},{"v":-3.89353,"d":"-3.894"}]
[{"v":1.00121,"d":"1.001"},{"v":-5.25356,"d":"-5.254"},{"v":1.0539,"d":"1.054"},{"v":-3.71983,"d":"-3.720"},{"v":1.0262,"d":"1.026"},{"v":-3.62801,"d":"-3.628"}]
[{"v":1.06496,"d":"1.065"},{"v":-2.70481,"d":"-2.705"},{"v":1.12101,"d":"1.121"},{"v":-2.74542,"d":"-2.745"},{"v":1.09147,"d":"1.091"},{"v":-3.15238,"d":"-3.152"}]
[{"v":1.12907,"d":"1.129"},{"v":-1.33965,"d":"-1.340"},{"v":1.18849,"d":"1.188"},{"v":-1.89626,"d":"-1.896"},{"v":1.15709,"d":"1.157"},{"v":-2.76873,"d":"-2.769"}]
[{"v":1.19353,"d":"1.194"},{"v":-0.70184,"d":"-0.702"},{"v":1.25634,"d":"1.256"},{"v":-1.34448,"d":"-1.344"},{"v":1.22306,"d":"1.223"},{"v":-2.38534,"d":"-2.385"}]
[{"v":1.25833,"d":"1.258"},{"v":-0.42974,"d":"-0.430"},{"v":1.32456,"d":"1.325"},{"v":-1.00146,"d":"-1.001"},{"v":1.28939,"d":"1.289"},{"v":-2.02687,"d":"-2.027"}]
[{"v":1.32349,"d":"1.323"},{"v":-0.2807,"d":"-0.281"},{"v":1.39315,"d":"1.393"},{"v":-0.75988,"d":"-0.760"},{"v":1.35606,"d":"1.356"},{"v":-1.74089,"d":"-1.741"}]
[1.389,{"v":-0.22944,"d":"-0.229"},{"v":1.46211,"d":"1.462"},{"v":-0.61262,"d":"-0.613"},{"v":1.42309,"d":"1.423"},{"v":-1.51191,"d":"-1.512"}]
[{"v":1.45487,"d":"1.455"},{"v":-0.20534,"d":"-0.205"},{"v":1.53144,"d":"1.531"},{"v":-0.54894,"d":"-0.549"},{"v":1.49047,"d":"1.490"},{"v":-1.19713,"d":"-1.197"}]
[{"v":1.52108,"d":"1.521"},{"v":-0.18246,"d":"-0.182"},{"v":1.60114,"d":"1.601"},{"v":-0.47944,"d":"-0.479"},{"v":1.5582,"d":"1.558"},{"v":-1.14797,"d":"-1.148"}]
[{"v":1.58765,"d":"1.588"},{"v":-0.13374,"d":"-0.134"},{"v":1.67121,"d":"1.671"},{"v":-0.41807,"d":"-0.418"},{"v":1.62629,"d":"1.626"},{"v":-1.00072,"d":"-1.001"}]
[{"v":1.65456,"d":"1.655"},{"v":-0.13442,"d":"-0.134"},{"v":1.74165,"d":"1.742"},{"v":-0.36799,"d":"-0.368"},{"v":1.69472,"d":"1.695"},{"v":-0.8912,"d":"-0.891"}]
[{"v":1.72183,"d":"1.722"},{"v":-0.13603,"d":"-0.136"},{"v":1.81246,"d":"1.812"},{"v":-0.36423,"d":"-0.364"},{"v":1.76351,"d":"1.764"},{"v":-0.8191,"d":"-0.819"}]
[{"v":1.78945,"d":"1.789"},{"v":-0.11326,"d":"-0.113"},{"v":1.88363,"d":"1.884"},{"v":-0.28568,"d":"-0.286"},{"v":1.83264,"d":"1.833"},{"v":-0.75119,"d":"-0.751"}]
[{"v":1.85742,"d":"1.857"},{"v":-0.09362,"d":"-0.094"},{"v":1.95518,"d":"1.955"},{"v":-0.2896,"d":"-0.290"},{"v":1.90213,"d":"1.902"},{"v":-0.6855,"d":"-0.686"}]
[{"v":1.92575,"d":"1.926"},{"v":-0.10205,"d":"-0.102"},{"v":2.0271,"d":"2.027"},{"v":-0.26803,"d":"-0.268"},{"v":1.97197,"d":"1.972"},{"v":-0.63354,"d":"-0.634"}]
[{"v":1.99442,"d":"1.994"},{"v":-0.10316,"d":"-0.103"},{"v":2.09939,"d":"2.099"},{"v":-0.26619,"d":"-0.266"},{"v":2.04217,"d":"2.042"},{"v":-0.58364,"d":"-0.584"}]
[{"v":2.06345,"d":"2.063"},{"v":-0.08976,"d":"-0.090"},null,null,{"v":2.11271,"d":"2.113"},{"v":-0.53491,"d":"-0.535"}]

{"sheet":"Figure 2c","index":1,"n_rows":30,"n_cols":4,"rows_kept":30,"merged":[[0,0,0,3],[1,0,1,1],[1,2,1,3]],"flags":["formulas_cached_only"]}
["Figure 2c"]
["kinITC data",null,"fitted data"]
["molar ratio","equlibrium time","molar ratio","equlibrium time"]
["r","t / s","r","t / s"]
[0.0857,17,0.0857,17.5]
[{"v":0.129,"d":"0.1290"},17,{"v":0.129,"d":"0.1290"},17.5]
[{"v":0.172,"d":"0.1720"},17,{"v":0.172,"d":"0.1720"},17.6]
[{"v":0.215,"d":"0.2150"},17,{"v":0.215,"d":"0.2150"},17.7]
[{"v":0.259,"d":"0.2590"},18,{"v":0.259,"d":"0.2590"},17.8]
[{"v":0.302,"d":"0.3020"},18,{"v":0.302,"d":"0.3020"},17.9]
[{"v":0.346,"d":"0.3460"},18,{"v":0.346,"d":"0.3460"},{"v":18,"d":"18.0"}]
[{"v":0.39,"d":"0.3900"},18,{"v":0.39,"d":"0.3900"},18.2]
[{"v":0.434,"d":"0.4340"},18,{"v":0.434,"d":"0.4340"},18.3]
[{"v":0.478,"d":"0.4780"},19,{"v":0.478,"d":"0.4780"},18.5]
[{"v":0.522,"d":"0.5220"},19,{"v":0.522,"d":"0.5220"},18.7]
[{"v":0.566,"d":"0.5660"},19,{"v":0.566,"d":"0.5660"},{"v":19,"d":"19.0"}]
[{"v":0.611,"d":"0.6110"},20,{"v":0.611,"d":"0.6110"},19.3]
[{"v":0.655,"d":"0.6550"},20,{"v":0.655,"d":"0.6550"},19.7]
[{"v":0.7,"d":"0.7000"},21,{"v":0.7,"d":"0.7000"},20.2]
[{"v":0.745,"d":"0.7450"},21,{"v":0.745,"d":"0.7450"},20.9]
[{"v":0.79,"d":"0.7900"},22,{"v":0.79,"d":"0.7900"},21.8]
[{"v":0.835,"d":"0.8350"},24,{"v":0.835,"d":"0.8350"},23.1]
[{"v":0.881,"d":"0.8810"},25,{"v":0.881,"d":"0.8810"},25.1]
[{"v":0.926,"d":"0.9260"},27,{"v":0.926,"d":"0.9260"},27.8]
[{"v":0.972,"d":"0.9720"},29,{"v":0.972,"d":"0.9720"},30.9]
[{"v":1.02,"d":"1.0200"},31,{"v":1.02,"d":"1.0200"},31.3]
[{"v":1.06,"d":"1.0600"},28,{"v":1.06,"d":"1.0600"},28.4]
[{"v":1.11,"d":"1.1100"},26,{"v":1.11,"d":"1.1100"},25.4]
[{"v":1.16,"d":"1.1600"},24,{"v":1.16,"d":"1.1600"},23.4]
[{"v":1.2,"d":"1.2000"},22,{"v":1.2,"d":"1.2000"},{"v":22,"d":"22.0"}]

{"sheet":"Figure 2d","index":2,"n_rows":13,"n_cols":3,"rows_kept":13,"merged":[[0,0,0,2]],"flags":["formulas_cached_only"]}
["Figure 2d"]
["guest","log P","log Keq"]
["NVI",3.86,{"v":5.879,"d":"5.88"}]
["diMeBVI",3.66,{"v":5.636,"d":"5.64"}]
["IBVI",3.47,5.06]
["BrBVI",3.42,{"v":5.172,"d":"5.17"}]
["ClBVI",3.33,{"v":5.134,"d":"5.13"}]
["MeBVI",3.15,{"v":4.665,"d":"4.67"}]
["BVI",2.73,{"v":4.526,"d":"4.53"}]
["MeOBVI",2.66,{"v":3.848,"d":"3.85"}]
["FBVI",2.58,{"v":4.738,"d":"4.74"}]
["NO2BVI",2.37,4.49]
["CNBVI",2.09,{"v":3.943,"d":"3.94"}]

{"sheet":"Figure 2e","index":3,"n_rows":13,"n_cols":3,"rows_kept":13,"merged":[[0,0,0,2]],"flags":["formulas_cached_only"]}
["Figure 2e"]
["guest","log P","log kd"]
["NVI",3.86,{"v":-2.027,"d":"-2.03"}]
["diMeBVI",3.66,{"v":-1.959,"d":"-1.96"}]
["IBVI",3.47,{"v":-1.569,"d":"-1.57"}]
["BrBVI",3.42,{"v":-1.481,"d":"-1.48"}]
["ClBVI",3.33,{"v":-1.509,"d":"-1.51"}]
["MeBVI",3.15,{"v":-1.301,"d":"-1.30"}]
["BVI",2.73,{"v":-1.357,"d":"-1.36"}]
["MeOBVI",2.66,{"v":-0.959,"d":"-0.96"}]
["FBVI",2.58,-1.31]
["NO2BVI",2.37,{"v":-1.201,"d":"-1.20"}]
["CNBVI",2.09,{"v":-0.824,"d":"-0.82"}]

{"sheet":"Figure 2f","index":4,"n_rows":45,"n_cols":4,"rows_kept":45,"merged":[[0,0,0,2],[2,0,12,0],[2,3,12,3],[13,0,21,0],[13,3,18,3],[19,3,21,3],[22,0,36,0],[22,3,29,3],[30,3,36,3],[37,0,44,0],[37,3,39,3],[40,3,41,3],[43,3,44,3]],"flags":["formulas_cached_only"]}
["Figure 2f"]
[null,"log Keq","log kd","references"]
["CB[8]-polar-p",{"v":5.879,"d":"5.88"},{"v":-2.027,"d":"-2.03"},"this work"]
[null,{"v":5.636,"d":"5.64"},{"v":-1.959,"d":"-1.96"}]
[null,5.06,{"v":-1.569,"d":"-1.57"}]
[null,{"v":5.172,"d":"5.17"},{"v":-1.481,"d":"-1.48"}]
[null,{"v":5.134,"d":"5.13"},{"v":-1.509,"d":"-1.51"}]
[null,{"v":4.665,"d":"4.67"},{"v":-1.301,"d":"-1.30"}]
[null,{"v":4.526,"d":"4.53"},{"v":-1.357,"d":"-1.36"}]
[null,{"v":3.848,"d":"3.85"},{"v":-0.959,"d":"-0.96"}]
[null,{"v":4.738,"d":"4.74"},-1.31]
[null,4.49,{"v":-1.201,"d":"-1.20"}]
[null,{"v":3.943,"d":"3.94"},{"v":-0.824,"d":"-0.82"}]
["CB[8]-C-T",{"v":4.60206,"d":"4.60"},{"v":2.59106,"d":"2.59"},"J. Am. Chem. Soc., 2017, 139, 12985"]
[null,{"v":5.30103,"d":"5.30"},{"v":2.30103,"d":"2.30"}]
[null,{"v":6.44716,"d":"6.45"},{"v":1,"d":"1.00"}]
[null,{"v":6.44716,"d":"6.45"},{"v":1,"d":"1.00"}]
[null,{"v":5.83251,"d":"5.83"},{"v":1.50515,"d":"1.51"}]
[null,{"v":6.36173,"d":"6.36"},{"v":0.90309,"d":"0.90"}]
[null,{"v":4.17609,"d":"4.18"},{"v":2.16435,"d":"2.16"},"Angew. Chem. Int. Ed., 2014, 53, 10038"]
[null,{"v":4.14613,"d":"4.15"},{"v":2.03743,"d":"2.04"}]
[null,{"v":4.11394,"d":"4.11"},{"v":1.92428,"d":"1.92"}]
["a-CD",{"v":3.91908,"d":"3.92"},{"v":1.88649,"d":"1.89"},"J. Phys. Chem. B, 2006, 110, 24915"]
[null,{"v":3,"d":"3.00"},{"v":0.81291,"d":"0.81"}]
[null,{"v":2.65321,"d":"2.65"},{"v":1.27875,"d":"1.28"}]
[null,{"v":4.14613,"d":"4.15"},{"v":0.47712,"d":"0.48"}]
[null,{"v":3.62014,"d":"3.62"},{"v":1.40483,"d":"1.40"}]
[null,{"v":3.73239,"d":"3.73"},{"v":0.60206,"d":"0.60"}]
[null,{"v":3.65321,"d":"3.65"},{"v":2.57978,"d":"2.58"}]
[null,{"v":3.81291,"d":"3.81"},{"v":3,"d":"3.00"}]
[null,{"v":3.56864,"d":"3.57"},{"v":4.49136,"d":"4.49"},"J. Am. Chem. Soc., 1967, 89, 14"]
[null,{"v":2.49485,"d":"2.49"},{"v":5.11394,"d":"5.11"}]
[null,{"v":2.4318,"d":"2.43"},{"v":4.74036,"d":"4.74"}]
[null,{"v":2.80967,"d":"2.81"},{"v":2.41497,"d":"2.41"}]
[null,{"v":3.00436,"d":"3.00"},{"v":3,"d":"3.00"}]
[null,{"v":2.61979,"d":"2.62"},{"v":2.54407,"d":"2.54"}]
[null,{"v":2.65758,"d":"2.66"},{"v":1.27875,"d":"1.28"}]
["b-CD",{"v":3.42756,"d":"3.43"},{"v":1.53148,"d":"1.53"},"J. Phys. Chem. B, 1999, 103, 597"]
[null,{"v":3.61024,"d":"3.61"},{"v":1.26482,"d":"1.26"}]
[null,{"v":3.68171,"d":"3.68"},{"v":1.18752,"d":"1.19"}]
[null,{"v":2.13354,"d":"2.13"},{"v":0.98677,"d":"0.99"},"J. Incl. Phenom. Macro. Chem., 2002, 43, 183"]
[null,{"v":2.29003,"d":"2.29"},{"v":1.04139,"d":"1.04"}]
[null,{"v":3.04139,"d":"3.04"},{"v":5.55991,"d":"5.56"},"J. Am. Chem. Soc., 1999, 121, 8022"]
[null,{"v":2.99078,"d":"2.99"},{"v":5.68124,"d":"5.68"},"J. Phys. Chem. A, 1998, 102, 5639"]
[null,{"v":3.20683,"d":"3.21"},{"v":5.25527,"d":"5.26"}]