## Fig. 5d
UV exposure (sec) | Elastic modulus (kPa)
0 | 14.65541 | 14.88201 | 13.87465
60 | 11.72203 | 11.82303 | 11.1152
120 | 12.02579 | 10.06137 | 8.849926
180 | 9.12817 | 8.852192 | 8.633439
300 | 8.513861 | 9.328724 | 7.144693
480 | 7.691017 | 7.919681 | 9.534654

## Fig. 5f
Coordinate (µm) | Normalized immunofluorescence (n = 24)
0 | 68.04 | 70.20697 | 69.07772 | 61.90165 | 66.73196 | 62.83332 | 61.38753 | 68.81885 | 67.8984 | 68.01423 | 70.60711714 | 66.70688 | 68.66952 | 65.89308 | 68.36397 | 72.16707 | 69.14649 | 74.12848 | 71.95079 | 65.65346 | 66.87582 | 68.04486 | 68.37661 | 71.95079
6.329114 | 69.42 | 70.9657 | 68.64629 | 66.88498 | 66.06823313 | 63.73228 | 63.115 | 68.54630393 | 67.57741 | 66.06229 | 69.17513589 | 67.058 | 68.36865 | 66.20315 | 69.20997 | 68.40959 | 70.29509 | 71.71827 | 71.25046 | 64.87927 | 66.438 | 67.24359 | 68.42149 | 71.25046
12.65823 | 70.92222 | 71.66859 | 69.49717 | 70.35408 | 67.73471 | 65.62174974 | 63.75612 | 66.61322 | 68.28973 | 65.5627 | 69.38645 | 67.35897 | 68.69817 | 66.07147 | 69.38373 | 71.24551 | 67.74337 | 68.82486 | 70.3064 | 65.30637 | 68.62099 | 68.09288 | 69.0627511 | 70.3064
18.98734 | 70.67 | 71.61603 | 67.9011 | 68.29248352 | 69.49748 | 66.77562 | 63.60475 | 66.48401 | 66.4896 | 65.5838 | 69.24226001 | 67.28731 | 68.27552256 | 66.84396 | 69.30023 | 71.0974 | 72.55742 | 71.57277 | 69.41574 | 66.2206 | 68.46289 | 66.92849 | 66.81485 | 69.41574
25.31646 | 70.49 | 68.45302 | 70.33279 | 66.49506 | 69.12874 | 64.71551 | 64.31710487 | 68.33735 | 67.07809 | 67.58891 | 69.61517 | 67.40196 | 68.34716 | 66.93353 | 70.15888 | 70.92759 | 67.90497 | 71.77663717 | 68.01022 | 66.78775 | 68.82773 | 66.21725 | 68.33173 | 68.01022
31.64557 | 72.26667 | 71.08832 | 67.90655 | 63.96113 | 67.26355 | 68.88879 | 66.19991 | 69.33872 | 67.74484 | 67.55431 | 68.85609 | 68.11536 | 69.45432 | 68.32999 | 70.57085 | 72.02452 | 65.22074 | 72.6051 | 66.72912046 | 66.42666 | 68.50951 | 67.38264 | 69.28216 | 66.72912046
37.97468 | 71.31 | 68.88658 | 70.10727 | 65.58209 | 68.05941 | 67.56221 | 64.78014 | 69.67284 | 67.7914 | 65.65975 | 69.60771 | 68.64882 | 69.43601 | 68.28406 | 69.93319 | 73.3088614 | 68.59563 | 72.48738 | 65.74321 | 65.53643 | 69.51181 | 67.18957 | 67.50597 | 65.74321
44.3038 | 68.35 | 71.78354 | 70.46026 | 67.25588 | 72.02332 | 66.50405898 | 66.098 | 69.55474 | 68.64737 | 67.93068543 | 70.07012417 | 68.29769 | 69.75121 | 67.54678 | 69.82381 | 73.25255 | 72.00203 | 70.0149 | 64.78971 | 65.28437 | 67.92474 | 67.34262615 | 68.34071 | 64.78971
50.63291 | 66.86667 | 71.70143 | 69.50806393 | 66.71908 | 69.65009 | 64.43563 | 67.86208 | 68.14757 | 69.29035 | 69.54591267 | 69.51076 | 68.26664 | 70.01148 | 67.45721 | 69.41147 | 73.18706 | 72.40354 | 68.93992 | 65.27961 | 66.30663 | 67.3643 | 67.47267 | 68.88324 | 65.27961
56.96203 | 66.37 | 71.34013 | 69.23461 | 66.88498 | 72.15237 | 65.56764587 | 66.67679 | 68.9733 | 69.61926124 | 70.91556461 | 70.88307 | 68.24037 | 69.63659 | 66.14114 | 69.82772 | 71.7143 | 74.4653 | 70.02947 | 66.39468 | 66.67972 | 67.35011 | 66.85646 | 67.95476 | 66.39468
63.29114 | 68.44 | 71.15291 | 69.13655531 | 67.82649 | 71.31349958 | 64.71551 | 65.61716 | 71.21729 | 69.84217 | 69.64718 | 70.42066 | 68.83513 | 69.48616 | 67.14025 | 69.0347 | 71.9364 | 73.65939 | 71.56663 | 70.09206843 | 65.49142 | 66.93966 | 67.71175 | 68.99593 | 70.09206843
69.62025 | 68.44444 | 65.63599 | 69.67148 | 69.49816 | 70.03931 | 66.51654 | 63.65718 | 69.79297 | 67.84390667 | 68.4826 | 69.46103 | 68.38607 | 70.09904 | 66.57676 | 69.65166 | 71.93418 | 73.48674298 | 72.25284 | 70.82111 | 65.35639 | 67.88116 | 68.33296 | 67.21775 | 70.82111
75.94937 | 66.87 | 66.23596 | 68.64629 | 71.2977 | 68.96281 | 69.9126 | 65.00275 | 66.53852 | 68.2818 | 70.3915 | 69.1453 | 68.01106 | 69.28558 | 68.49766 | 70.71117 | 71.3086 | 74.00441 | 72.93648 | 70.86448 | 67.36389 | 68.21662 | 67.42365 | 67.38031 | 70.86448
82.27848 | 71.89 | 67.32971 | 69.93078 | 70.45129 | 68.05941 | 65.1369 | 66.14252 | 66.07518469 | 67.83598 | 70.62695 | 70.60712 | 68.16154 | 68.99904 | 68.539 | 70.13592 | 71.60126 | 73.79954887 | 72.73873 | 71.12552 | 66.4636648 | 69.2473 | 69.00819 | 67.15592 | 71.12552
88.60759 | 74.88889 | 66.46807 | 70.44501 | 69.68836 | 67.92932 | 68.35816 | 66.2197 | 67.11794048 | 69.19127 | 70.01006 | 70.39746 | 68.66475 | 68.87328 | 69.30231 | 70.33713 | 73.54995 | 72.53506 | 73.16974 | 71.78566 | 65.97654266 | 67.74941 | 70.05354 | 68.59402 | 71.78566
94.93671 | 70.57 | 70.89672 | 63.21421 | 69.7095 | 69.06421 | 69.77214073 | 64.87808751 | 68.52813 | 68.1748 | 69.83706 | 68.95885 | 68.2332 | 69.67957 | 70.16514 | 70.03771 | 69.72188 | 73.77083114 | 72.27388 | 71.11453837 | 66.9047754 | 69.95874 | 70.8448 | 67.97271 | 71.11453837
101.2658 | 67.02 | 72.45359 | 64.26336 | 70.23256 | 70.56681 | 67.43111 | 67.31792 | 70.51775 | 69.45877 | 70.52062 | 69.39142 | 68.36219 | 69.05635 | 70.57168 | 68.50482 | 68.43832 | 73.70087 | 72.03337 | 71.96001 | 66.65271 | 71.17185 | 69.76444 | 68.79847 | 71.96001
107.5949 | 68.87778 | 70.4752 | 67.54702 | 69.60383 | 71.60644 | 67.80671366 | 68.149 | 72.35696 | 69.83524 | 68.55011 | 68.79808 | 69.98645 | 70.41742 | 69.79995 | 70.23297 | 65.56509 | 67.50908244 | 71.18512 | 71.76062 | 67.08682 | 69.89794 | 69.37331 | 67.2975371 | 71.76062
113.9241 | 71.53 | 69.41868 | 66.09694 | 71.30721 | 69.10108 | 70.09989 | 66.89941 | 70.44507 | 69.3696 | 69.02438 | 68.45915 | 69.88851 | 70.80425 | 70.36496 | 70.65715 | 64.64967 | 66.88625 | 71.82668 | 71.58692 | 67.85001 | 69.92226 | 68.85513433 | 67.64061 | 71.58692
120.2532 | 67.02 | 68.55156 | 64.92031 | 69.86166 | 70.2626 | 67.24383 | 68.04808 | 69.61833 | 70.10966 | 70.04213 | 68.48898 | 69.57322 | 71.21257 | 70.4132 | 69.72034 | 65.81031 | 66.82575 | 72.44637 | 72.90389 | 68.12008 | 70.31447 | 68.78311 | 67.98168 | 72.90389
126.5823 | 66.05556 | 70.12485 | 71.21853 | 70.66051 | 67.84738 | 71.3963 | 68.18858 | 67.04728 | 68.6761 | 69.39401 | 67.7705 | 69.63612 | 70.783551 | 71.78286 | 70.13497015 | 65.34268 | 65.89479 | 70.80433 | 73.54577 | 68.67722 | 70.27292 | 68.30295 | 67.28756 | 73.54577
132.9114 | 65.03 | 71.74413 | 67.53831 | 71.61153 | 69.01812 | 70.02497 | 68.22617 | 69.0914 | 69.73517 | 68.91805 | 69.27209 | 70.45461 | 71.9719 | 72.12891 | 71.08797 | 70.58408 | 65.08624 | 70.62337 | 72.08296 | 69.74049 | 69.375 | 69.15223 | 69.34598 | 72.08296
139.2405 | 67.01 | 70.85731 | 67.75402 | 70.45129 | 67.22975 | 71.5326 | 68.52893 | 70.31788 | 67.12267 | 69.43452 | 69.36159 | 69.4514 | 71.57790593 | 70.01355 | 72.68417 | 70.98422 | 68.65195 | 71.71113 | 70.36127 | 70.13659 | 69.60302 | 68.91816 | 68.01758 | 70.36127
145.5696 | 68.63333 | 67.71619 | 68.08086 | 69.5827 | 69.23014 | 71.66682 | 67.81261 | 69.13683 | 69.20118 | 68.76952 | 70.09912842 | 69.21413 | 70.44925 | 67.85532 | 71.92106 | 68.05338 | 69.95513 | 70.79311 | 70.36207 | 70.96779 | 69.8371304 | 69.21325 | 70.45897 | 70.36207
151.8987 | 69.96 | 68.02932 | 71.73494 | 70.10892 | 68.15159 | 72.33791 | 66.36513673 | 69.87271 | 69.81542 | 69.85984 | 69.76434 | 70.13215 | 70.98333 | 71.86708 | 72.90664 | 68.07648459 | 66.15169 | 72.43241 | 70.57168 | 70.05557 | 71.51845 | 70.18758 | 68.8613 | 70.57168
158.2278 | 68.95 | 68.6501 | 68.79337 | 70.7366 | 66.43697 | 71.36404 | 68.32412 | 69.30944 | 68.61171 | 67.98385 | 69.48092 | 70.01033 | 71.0693 | 71.72238 | 72.11533 | 68.75272 | 65.53782 | 69.03786 | 71.65989 | 69.93854 | 71.06239655 | 70.34063 | 69.04979 | 71.65989
164.557 | 68.23333 | 68.65776 | 68.02639 | 70.39634 | 68.88189 | 72.58242 | 68.18858 | 69.61127 | 69.57765 | 68.28006 | 69.46932 | 69.48484 | 70.6562 | 70.08322 | 70.43402 | 70.81572 | 69.06129 | 69.93314 | 71.74024 | 67.85701 | 68.97569 | 68.65307 | 68.11532 | 71.74024
170.8861 | 72.81 | 68.41361 | 68.10701 | 71.03141 | 68.56641803 | 72.7593 | 68.42207 | 69.98173 | 69.9135 | 68.56107976 | 69.89858 | 69.19343 | 71.98623 | 69.63458 | 70.56372 | 68.09426 | 67.42836 | 70.68693 | 73.10118018 | 71.11783 | 71.09888 | 69.84547 | 68.57408 | 73.10118018
177.2152 | 70.31 | 68.84716913 | 68.92084 | 67.00861 | 68.40971 | 72.07572 | 68.73373 | 71.43533 | 70.39498815 | 67.4446 | 70.13725 | 69.1576 | 71.72118 | 69.96532 | 71.45656 | 62.66429 | 66.02927 | 70.20788 | 72.43803 | 72.45917 | 70.70667 | 70.10655 | 69.12159 | 72.43803
183.5443 | 69.24444 | 69.71976 | 69.36643 | 68.23014 | 68.46194 | 69.23214 | 69.50446 | 70.83269 | 69.84514 | 69.09021 | 70.61291799 | 68.79214 | 70.3617 | 69.06497 | 70.35556 | 69.43381 | 70.05666 | 73.72169138 | 71.51852 | 69.74749 | 72.12754 | 69.9535 | 70.6684 | 71.51852
189.8734 | 70.39 | 71.15291 | 72.76448 | 70.32766 | 69.22092 | 67.49666 | 69.91803 | 69.51839863 | 70.39499 | 71.30292 | 71.44989777 | 69.41557 | 69.85866 | 69.90331 | 70.31675 | 70.335 | 67.67601 | 71.09145239 | 72.37785424 | 68.86727 | 70.45128 | 69.89949 | 69.8935 | 72.37785424
196.2025 | 69.02 | 70.52228 | 72.17617 | 70.7936565 | 72.19847 | 68.66717 | 68.84949 | 70.07258 | 70.24341 | 71.4776 | 71.68856 | 69.76669 | 70.94035 | 70.1238 | 70.02076 | 70.17954 | 67.81395 | 70.20705 | 72.46574372 | 68.9933 | 69.43884 | 70.8358 | 69.08569 | 72.46574372
202.5316 | 70.33333 | 69.92778 | 68.51665 | 69.70949787 | 71.91372 | 71.41711 | 69.23733 | 69.86363 | 66.64515 | 69.51216 | 71.4581847 | 70.44028 | 63.77922 | 70.53493 | 70.77286 | 68.36119 | 66.72167 | 68.18575 | 71.26784 | 71.34789 | 66.19883 | 70.63373 | 67.17786 | 71.26784
208.8608 | 70.42 | 70.24638 | 70.86227 | 68.7775 | 68.99968 | 72.20681 | 69.90912 | 71.91684 | 69.66384 | 70.58138 | 70.57728 | 70.10349 | 69.13515 | 69.545 | 70.96157 | 66.43809 | 65.89048 | 70.36265 | 72.87725 | 71.10883 | 68.73652 | 72.0152 | 70.38716 | 72.87725
215.1899 | 70.41 | 71.36969 | 70.13669 | 70.3657 | 70.14276 | 71.51386911 | 69.14334 | 71.60794799 | 68.67412 | 73.14853 | 70.54745 | 71.1712 | 71.42747198 | 70.11002 | 71.81349 | 66.6711 | 62.47204 | 72.92168 | 69.90316 | 68.94829 | 67.62375 | 70.87181 | 67.65856 | 69.90316
221.519 | 70.76667 | 72.85102 | 70.64111074 | 70.82958 | 70.31586 | 72.79051 | 69.92001 | 71.94308 | 70.41976 | 72.56708 | 70.22343235 | 71.23649 | 72.01727 | 70.35884 | 70.37832 | 67.72398 | 65.8338 | 69.57408 | 69.72273 | 68.66722 | 67.20215 | 71.28395 | 70.94764 | 69.72273
227.8481 | 69.36 | 71.17262 | 71.75455 | 68.93917 | 69.37764 | 73.31178 | 68.88511 | 70.50866 | 70.27907 | 70.88518416 | 69.85384 | 70.4546147 | 71.23406 | 70.53033 | 70.01215 | 68.77625354 | 69.18295 | 69.30899 | 70.7113 | 69.06532 | 68.4264 | 72.42934 | 72.20024 | 70.7113
234.1772 | 67.97 | 69.10336 | 70.66617 | 68.70142 | 70.74196 | 71.30786 | 69.9714537 | 69.8818 | 70.57332 | 71.35608 | 69.83892 | 70.94906 | 71.16242 | 70.16514 | 69.93049 | 66.63458 | 67.02297 | 70.17827 | 70.93322 | 69.85751576 | 68.18013275 | 71.00686 | 71.9938 | 70.93322
240.5063 | 68.02222 | 68.395 | 70.4668 | 70.74505 | 70.29538 | 69.1281 | 69.87054 | 71.37779 | 70.26124 | 72.34767 | 69.85052 | 69.62815 | 70.96662 | 70.19041 | 69.55492 | 69.232 | 67.99168 | 72.08787 | 71.03803 | 70.81776 | 70.16144 | 70.8438 | 72.58321 | 71.03803
246.8354 | 68.97 | 68.04903 | 71.41136 | 68.25444 | 70.7143 | 70.65237 | 69.82898 | 70.39964 | 70.06508 | 71.26494 | 70.02537 | 70.21097588 | 70.65381 | 70.45454 | 69.48587 | 69.04308 | 67.9569 | 69.71585 | 72.07027 | 70.86577 | 68.4446443 | 69.68341262 | 70.42306 | 72.07027
253.1646 | 70.5 | 69.34970321 | 69.75428 | 66.3429 | 69.69106 | 68.4986189 | 70.21187 | 70.47232 | 70.49307 | 71.30292 | 69.98063 | 69.88135 | 69.36438 | 71.10224 | 69.64505 | 69.50209 | 67.27503645 | 69.58881 | 71.19196 | 69.62346 | 65.27051 | 70.91682703 | 72.18229 | 71.19196
259.4937 | 69.37778 | 68.97527 | 67.69955 | 68.14560433 | 69.46572 | 69.42983 | 70.83024 | 69.85353 | 70.64762 | 70.63455 | 68.74836 | 69.93867 | 69.59759 | 70.12150223 | 69.95428 | 71.14671095 | 69.82861 | 70.42571328 | 70.70961 | 70.25762 | 71.19516 | 70.29362 | 72.50342 | 70.70961
265.8228 | 68.51 | 69.87194 | 70.96032 | 70.66051 | 70.4101 | 68.4518 | 70.52353 | 70.15435 | 69.33394 | 71.43963 | 69.77179 | 71.73014 | 69.30707 | 70.13758 | 69.71624 | 69.70927 | 69.46584 | 64.14677 | 70.91984 | 69.92053 | 68.13453 | 71.267945 | 71.84122 | 70.91984
272.1519 | 67.65 | 69.0738 | 69.53857 | 69.40517264 | 70.5115 | 70.09989 | 70.04269 | 71.65337 | 70.71598 | 71.4776 | 69.54059 | 71.45067 | 70.24549 | 71.24005 | 68.27353 | 70.3722 | 71.26198 | 63.85797 | 71.4363 | 70.77575 | 71.71911 | 71.58305 | 70.8898 | 71.4363
278.481 | 69.1 | 69.68692 | 69.20301 | 73.73547 | 70.63339 | 70.34543 | 70.03873 | 70.85288 | 69.85505 | 70.28855 | 68.6986375 | 70.74284102 | 69.64535 | 71.56849032 | 68.30989 | 69.76142 | 68.68007 | 66.81383 | 70.68952 | 70.72773 | 68.31695 | 68.22292 | 70.09994 | 70.68952
284.8101 | 68.93 | 69.10336 | 70.56812 | 76.04327 | 69.23936 | 68.47053 | 70.63929 | 69.5184 | 70.39499 | 71.72065 | 69.33176 | 70.21098 | 71.05497 | 70.73704637 | 70.62366 | 65.69238 | 68.78861 | 65.22428 | 71.2444 | 70.27162 | 66.12788795 | 66.57737 | 70.43204 | 71.2444
291.1392 | 68.18 | 67.79283292 | 69.70526 | 76.14788 | 72.90828 | 69.34139 | 70.95095 | 70.03624 | 70.42174 | 70.77885 | 70.25658 | 71.66564 | 69.1638 | 69.58635 | 69.71665 | 66.87007 | 67.76379 | 68.23469686 | 72.88177 | 71.76599428 | 67.75144 | 67.41465 | 69.99223 | 72.88177
297.4684 | 68.73333 | 68.82199 | 68.49486 | 74.94008775 | 74.13637682 | 69.71075 | 69.16807 | 69.71221 | 70.11264 | 70.29698 | 69.6765 | 69.65204 | 66.7083 | 69.97603782 | 68.65031 | 72.39999 | 67.76677 | 66.42367 | 73.18904 | 69.87752 | 68.02305 | 67.07254 | 70.18969563 | 73.18904
303.7975 | 68.51 | 69.6059 | 66.42051 | 74.1983 | 72.55798 | 68.07723 | 69.45499 | 70.30879 | 70.21666 | 70.30796 | 69.47347 | 70.06766 | 67.02191 | 69.2625 | 68.83205 | 69.69262 | 68.73407 | 64.18543 | 72.9309 | 70.1906 | 69.03752 | 66.83846 | 70.39614 | 72.9309
310.1266 | 69.14 | 68.21654 | 68.31292 | 75.08274 | 73.33233 | 69.65041 | 70.62148 | 69.36395368 | 70.68031 | 70.86999 | 69.45855 | 69.22209 | 69.35721 | 69.79306 | 69.21188 | 70.01459 | 67.59601 | 69.12525 | 72.42092469 | 69.36239 | 67.14033 | 67.98184 | 71.8861 | 72.42092469
316.4557 | 67.87778 | 69.35846 | 69.43180116 | 73.82 | 73.05065 | 70.81364 | 70.47406 | 71.40808 | 69.37951 | 71.03118 | 69.42789 | 68.87972 | 71.60338 | 70.00666 | 68.87586 | 68.72462 | 61.87697 | 68.14345 | 71.52208 | 70.1976 | 66.21909883 | 71.81412851 | 71.09724 | 71.52208
322.7848 | 69.86 | 70.0099 | 68.95026 | 73.59915 | 72.64095 | 68.27388 | 70.36325 | 70.12709 | 68.95053 | 70.66493 | 70.22674712 | 69.43706 | 68.06062 | 70.66814 | 69.57734 | 69.38835 | 68.48016 | 70.10743 | 70.8746 | 70.26262 | 65.04248 | 71.98819 | 70.09994 | 70.8746
329.1139 | 69.62 | 70.23653 | 69.19539 | 72.82883 | 73.06499 | 68.71399 | 70.59477 | 70.29971 | 68.36205 | 72.13838 | 71.83773 | 70.08916 | 69.9947677 | 70.84729 | 69.75368 | 69.90036 | 66.89978 | 69.67997 | 71.39598 | 70.12758 | 66.57482 | 70.01652 | 71.32063 | 71.39598
335.443 | 68.51111 | 69.86209 | 72.05741925 | 72.07647 | 72.56925 | 71.22982 | 70.63236 | 70.40873 | 68.16093 | 71.64723 | 69.46932 | 70.86227 | 71.285 | 71.03257 | 70.67869 | 67.96664 | 68.15412 | 67.80021072 | 66.91937 | 70.30763 | 71.00260275 | 69.84347 | 73.35112 | 66.91937
341.7722 | 68.87 | 70.12814 | 69.65623159 | 71.85879 | 71.43334 | 70.74601 | 70.67491 | 70.44507 | 69.9135 | 71.27253 | 71.03969 | 70.94906 | 70.61799 | 70.1927 | 69.34493 | 68.01305 | 70.01166 | 66.86711 | 71.12513 | 70.42466 | 70.87085 | 69.81846 | 71.9938 | 71.12513
348.1013 | 70.04 | 69.89165173 | 69.34246 | 71.9539 | 72.85297 | 70.53064 | 70.6571 | 70.35422 | 70.57332 | 70.551 | 69.61517 | 70.74124861 | 73.07508 | 70.14447 | 69.14531148 | 68.82061 | 69.87141 | 67.2543 | 72.61112 | 70.31663 | 69.99523 | 69.99852 | 72.14639047 | 72.61112
354.4304 | 68.46667 | 70.05916 | 71.76326 | 70.52315 | 71.96493 | 70.85526 | 71.59207 | 69.80306 | 69.76589 | 70.43201 | 70.58806 | 70.57564 | 72.5028 | 69.02669 | 69.37665 | 66.06210884 | 71.18834 | 66.77922 | 66.68509 | 69.74749 | 69.49256 | 71.33397 | 71.65572 | 66.68509
360.7595 | 68.66 | 69.50736 | 71.87221 | 70.47031 | 72.54876 | 71.39214 | 72.00168 | 69.91814 | 72.29418 | 70.67252 | 70.06267 | 69.35824 | 72.28709455 | 71.09535 | 69.19462 | 66.45374 | 71.08133589 | 68.65462 | 69.72781 | 70.65872 | 70.78876 | 71.59205 | 72.75673565 | 69.72781
367.0886 | 69.01 | 66.56113 | 71.50942 | 72.03949 | 72.6686 | 70.7741 | 73.17707 | 70.05441 | 70.05616 | 71.0219 | 69.87621 | 69.88135 | 69.4575 | 70.88864 | 71.18311 | 66.72074711 | 68.84956 | 69.79457 | 70.87692232 | 71.51393 | 71.38163463 | 69.72843 | 71.45526 | 70.87692232
373.4177 | 70.44444 | 66.52281 | 71.066 | 72.59425 | 71.77032 | 71.53156 | 71.81962931 | 69.63146 | 68.62657 | 69.77377 | 70.13228 | 69.34948 | 69.23145 | 70.15978 | 73.43009 | 70.01304202 | 71.56138 | 69.14619 | 65.45275 | 70.32763 | 66.23937 | 69.07321 | 70.08997 | 65.45275
379.7468 | 70.67 | 66.99469 | 70.06805 | 72.48647 | 68.71391 | 70.0437 | 71.71673 | 68.87336 | 69.93134 | 70.63455 | 71.42752 | 69.84552 | 64.63645 | 69.74483 | 73.22072 | 70.21355 | 68.99661 | 66.77268 | 63.09163178 | 68.75924 | 68.96455 | 67.62172 | 69.73194 | 63.09163178
386.0759 | 70.83 | 69.95077 | 69.5875951 | 72.29626 | 70.27182 | 70.97075 | 73.70243348 | 69.76369 | 69.50335 | 70.90037 | 71.08444 | 71.52233 | 59.57901 | 70.55101 | 71.14103118 | 71.6876 | 69.37914 | 66.13133 | 68.21093 | 71.01881 | 68.48113 | 68.41398611 | 70.17174 | 68.21093
392.4051 | 71.06667 | 70.63943 | 68.78901 | 72.86899 | 69.66033 | 70.91769 | 73.26413 | 69.32862 | 69.12192419 | 71.66411 | 68.49975 | 69.62815 | 59.39355 | 70.4354 | 68.89705 | 72.42296 | 71.56319 | 67.98516 | 70.68438 | 70.41766 | 71.05328 | 68.78311 | 70.53875 | 70.68438
398.7342 | 70.77 | 69.33 | 69.98961 | 73.19022 | 67.48787 | 71.12994 | 72.34005 | 69.3367 | 69.18236 | 70.30036 | 70.88307186 | 68.63449 | 67.09354 | 70.55101 | 71.84133 | 72.87675 | 71.70135 | 70.08722 | 67.63571 | 70.78475 | 69.66687 | 69.26927 | 69.6332 | 67.63571
405.0633 | 70.22 | 69.53692 | 70.81325 | 67.88355 | 68.61251 | 70.79283 | 72.22429 | 70.49957833 | 69.74409 | 70.95354 | 72.19572 | 67.88924 | 65.73964 | 70.04111 | 72.62981 | 71.7268 | 73.18342 | 70.6086 | 69.0439 | 71.68497 | 71.36339 | 72.66341 | 69.50755 | 69.0439
411.3924 | 70.23333 | 69.54458571 | 70.39053 | 68.0505 | 67.0074851 | 70.51191 | 73.17509 | 68.88447 | 70.16217 | 70.11133 | 71.13499 | 67.95612 | 61.35954 | 68.44483 | 74.73695 | 72.21431 | 74.36252925 | 70.30362 | 69.80643 | 71.32788 | 71.76269 | 72.65441 | 69.12259 | 69.80643
417.7215 | 71.23 | 69.33 | 71.30351 | 67.07518 | 65.29389 | 71.28913 | 72.75856 | 69.78186 | 70.69815 | 70.72569 | 73.18767 | 68.83513 | 64.28544 | 64.46676 | 71.55669 | 71.38707 | 75.54660828 | 71.55354 | 66.76166 | 71.90102814 | 71.05328 | 72.48335 | 68.76256499 | 66.76166
424.0506 | 70.17 | 70.61097 | 70.9211 | 66.75184 | 67.34037 | 71.59815 | 73.8181918 | 69.40029 | 71.19746 | 68.05221 | 71.42006 | 70.94189 | 71.24838 | 69.92398 | 68.42306 | 72.79612 | 74.13706 | 70.80664 | 62.34271 | 72.1891 | 71.69175 | 72.45634 | 70.34228 | 62.34271
430.3797 | 70.4 | 69.13949 | 71.59984 | 65.57786 | 68.39024 | 70.28301 | 73.05636 | 69.43966 | 70.04329 | 69.03957 | 70.21515 | 71.49924 | 71.14969 | 69.06497 | 67.00965 | 68.80348 | 71.72018 | 71.0043 | 63.93832 | 72.36815 | 71.97552 | 71.19392013 | 69.79078 | 63.93832
436.7089 | 72.4 | 68.86688 | 70.55831 | 66.66625 | 67.82895 | 70.3059 | 74.13875331 | 69.95448 | 70.37716 | 68.55348 | 70.361 | 71.09238 | 72.00055 | 68.24960494 | 65.9058 | 72.69255 | 72.55342648 | 69.51941 | 67.05753 | 70.14558799 | 70.36007 | 72.87048343 | 69.94735269 | 67.05753
443.038 | 71.25 | 69.70443315 | 69.94058276 | 65.73424956 | 67.89348 | 71.60751 | 74.12094 | 69.59108 | 69.81542 | 68.04461 | 70.98003 | 70.57643 | 70.73977 | 69.02822234 | 67.8596 | 72.73136 | 72.20466 | 68.30121 | 69.11327 | 72.09908 | 73.07816 | 70.61072 | 67.85602 | 69.11327
449.3671 | 70.63333 | 69.38036 | 69.70417 | 66.42321 | 67.88835 | 70.88647 | 73.19488 | 69.29834 | 69.83524 | 66.65133094 | 70.88639 | 68.83195 | 70.77559153 | 69.02669 | 67.95553 | 71.51873 | 71.54735 | 69.29501 | 69.02059 | 72.9883 | 73.43489 | 70.35364 | 68.24497 | 69.02059
455.6962 | 70.78 | 69.68473 | 69.37188 | 66.85645 | 69.31311 | 69.25711352 | 72.42019 | 68.88245 | 68.84353 | 70.7029 | 70.59966 | 70.01033 | 71.78565 | 69.15225 | 68.20584 | 69.43096 | 72.66757 | 69.52566 | 64.26378 | 71.04581 | 72.06572 | 71.06988 | 67.62266 | 64.26378
462.0253 | 68.86 | 70.00004 | 70.15629744 | 67.60775 | 69.43294711 | 70.08116 | 73.54215 | 68.12839 | 70.10075 | 68.67501 | 71.12919 | 70.11065 | 70.50337772 | 70.35118 | 65.48805 | 69.50196 | 71.89357 | 70.55852 | 66.65912333 | 70.45166 | 72.60386 | 70.44867 | 67.64958 | 66.65912333
468.3544 | 68.86667 | 70.58469 | 69.61701 | 67.06779 | 67.17137 | 71.4067 | 74.2931 | 68.75324 | 69.82533 | 70.52483827 | 70.63778 | 69.63612 | 70.29006397 | 70.42774 | 65.32362286 | 71.06343 | 72.37706 | 70.09187 | 68.08337 | 71.46792 | 72.82682035 | 70.06354 | 68.02556 | 68.08337
474.6835 | 70.61 | 69.95077 | 70.85247 | 66.14319 | 65.78246 | 69.4163 | 74.17437 | 68.89153 | 70.7427278 | 69.54844 | 61.85861 | 68.72048 | 69.27842 | 71.10224 | 68.1548 | 72.00528 | 72.40869 | 68.41086 | 67.39461 | 72.27912 | 73.18761 | 69.56637 | 68.35866 | 67.39461
481.0127 | 71.71 | 69.13292 | 69.62682 | 66.33339 | 65.76403 | 69.99688 | 73.2305 | 67.73773918 | 71.45604 | 64.03439 | 60.65037 | 70.34713 | 70.51054124 | 71.00577273 | 66.70432 | 71.81629 | 71.92314 | 65.543 | 67.7646 | 72.50418 | 71.59142 | 67.98184 | 68.60998 | 67.7646
487.3418 | 71.3 | 68.58112 | 70.41232 | 65.9477 | 67.40694886 | 70.89688 | 72.61114 | 67.30973 | 70.49901 | 61.54573 | 62.67404 | 71.26037 | 71.48398 | 69.90713 | 65.99975 | 70.53387966 | 71.96332 | 67.62686 | 67.46164818 | 71.48792 | 72.12754 | 70.41366 | 68.59402196 | 67.46164818
493.6709 | 70.86 | 69.22161 | 70.19551829 | 66.33339 | 67.82895 | 69.56613 | 72.08182 | 67.52878 | 70.99239 | 65.09771 | 64.56595 | 69.64487 | 70.78992 | 69.37963 | 65.77797 | 69.25769 | 72.41736 | 67.54721 | 65.36159 | 74.31363 | 73.82609 | 68.1439 | 69.70501 | 65.36159
500 | 70.01 | 70.01975 | 70.39162 | 66.50457 | 67.47865 | 71.0363 | 73.54215 | 68.76434 | 72.93616 | 66.67749 | 60.76225 | 68.90679 | 70.79708 | 69.26939 | 67.21389 | 69.65701 | 72.38788 | 68.56143 | 66.58584 | 73.28738 | 72.94134 | 67.69374 | 72.79264 | 66.58584