## SI Data Fig. _8a_FiGNP Size_
Size (d. nm) | Measurement 1 | Measurement 2 | Measurement 3
0.4 | 0 | 0 | 0
0.4632 | 0 | 0 | 0
0.5365 | 0 | 0 | 0
0.6213 | 0 | 0 | 0
0.7195 | 0 | 0 | 0
0.8332 | 0 | 0 | 0
0.9649 | 0 | 0 | 0
1.117 | 0 | 0 | 0
1.294 | 0 | 0 | 0
1.499 | 0 | 0 | 0
1.736 | 0 | 0 | 0
2.01 | 0 | 0 | 0
2.328 | 0 | 0 | 0
2.696 | 0 | 0.5 | 0
3.122 | 0 | 1.2 | 0
3.615 | 0 | 1.6 | 0
4.187 | 0.1 | 1.6 | 0
4.849 | 0.5 | 1 | 0
5.615 | 0.9 | 0.4 | 0
6.503 | 1.2 | 0 | 0
7.531 | 1.2 | 0 | 0
8.721 | 0.9 | 0 | 0
10.1 | 0.5 | 0 | 0
11.7 | 0.1 | 0 | 0
13.54 | 0 | 0 | 0
15.69 | 0 | 0 | 0
18.17 | 0 | 0 | 0
21.04 | 0.3 | 0.2 | 0.8
24.36 | 1.6 | 1.6 | 2.4
28.21 | 3.7 | 4.2 | 4.7
32.67 | 6.5 | 7.5 | 7.3
37.84 | 9.3 | 10.7 | 9.7
43.82 | 11.6 | 13.1 | 11.6
50.75 | 12.9 | 14.1 | 12.6
58.77 | 13 | 13.6 | 12.5
68.06 | 11.9 | 11.6 | 11.5
78.82 | 9.8 | 8.7 | 9.7
91.28 | 7.1 | 5.4 | 7.4
105.7 | 4.3 | 2.6 | 5.1
122.4 | 2 | 0.7 | 2.9
141.8 | 0.6 | 0 | 1.3
164.2 | 0 | 0 | 0.3
190.1 | 0 | 0 | 0
220.2 | 0 | 0 | 0
255 | 0 | 0 | 0
295.3 | 0 | 0 | 0
342 | 0 | 0 | 0
396.1 | 0 | 0 | 0
458.7 | 0 | 0 | 0
531.2 | 0 | 0 | 0
615.1 | 0 | 0 | 0
712.4 | 0 | 0 | 0
825 | 0 | 0 | 0
955.4 | 0 | 0 | 0
1106 | 0 | 0 | 0
1281 | 0 | 0 | 0
1484 | 0 | 0 | 0
1718 | 0 | 0 | 0
1990 | 0 | 0 | 0
2305 | 0 | 0 | 0
2669 | 0 | 0 | 0
3091 | 0 | 0 | 0
3580 | 0 | 0 | 0
4145 | 0 | 0 | 0
4801 | 0 | 0 | 0
5560 | 0 | 0 | 0
6439 | 0 | 0 | 0
7456 | 0 | 0 | 0
8635 | 0 | 0 | 0
10000 | 0 | 0 | 0

## SI Data Fig. _8b_FiGNP Zeta
Zeta Potential (mV) |  |  |  | Avg
-148 | 0 | 0 | 0 | 0
-144 | 0 | 0 | 0 | 0
-141 | 0 | 0 | 0 | 0
-138 | 0 | 0 | 0 | 0
-135 | 0 | 0 | 0 | 0
-131 | 0 | 0 | 0 | 0
-128 | 0 | 0 | 0 | 0
-125 | 0 | 0 | 0 | 0
-121 | 0 | 0 | 0 | 0
-118 | 0 | 0 | 0 | 0
-115 | 0 | 0 | 0 | 0
-111 | 0 | 0 | 0 | 0
-108 | 0 | 0 | 0 | 0
-105 | 0 | 0 | 0 | 0
-101 | 0 | 0 | 0 | 0
-98.1 | 0 | 0 | 0 | 0
-94.8 | 0 | 0 | 0 | 0
-91.5 | 0 | 0 | 0 | 0
-88.2 | 0 | 0 | 0 | 0
-84.9 | 0 | 0 | 0 | 0
-81.6 | 919.073 | 0 | 3594.72 | 1504.598
-78.3 | 4296.875 | 260.154 | 6848.868 | 3801.966
-75 | 7029.143 | 2582.89 | 5165.134 | 4925.722
-71.6 | 8318.963 | 7066.545 | 6029.406 | 7138.305
-68.3 | 14959.85 | 13156.68 | 14094.25 | 14070.26
-65 | 21046.44 | 20392.54 | 22045.94 | 21161.64
-61.7 | 20086.48 | 29364.73 | 27006.24 | 25485.82
-58.4 | 31289.12 | 36021 | 33225.41 | 33511.84
-55.1 | 48255.37 | 57139.01 | 54684.36 | 53359.58
-51.8 | 67860.71 | 86724.65 | 80804.53 | 78463.3
-48.5 | 94911.11 | 97168.23 | 91010.11 | 94363.15
-45.2 | 102222.2 | 114592.6 | 107083.4 | 107966.1
-41.9 | 93444.62 | 129673.7 | 104273.2 | 109130.5
-38.5 | 80421.82 | 112551.7 | 83437.78 | 92137.1
-35.2 | 70168.68 | 93700.68 | 92265.59 | 85378.32
-31.9 | 65384.29 | 81048.77 | 92949.44 | 79794.16
-28.6 | 53984.76 | 59214.37 | 63193.28 | 58797.47
-25.3 | 37267.57 | 41988.65 | 33410.44 | 37555.56
-22 | 24469.89 | 33732.7 | 19981.81 | 26061.47
-18.7 | 15821.26 | 17992.78 | 15890.87 | 16568.3
-15.4 | 8891.031 | 6943.94 | 9505.158 | 8446.71
-12.1 | 5122.781 | 9018.242 | 3820.41 | 5987.144
-8.75 | 1258.474 | 7122.104 | 1374.135 | 3251.571
-5.44 | 0 | 1005.8 | 263.028 | 422.9427
-2.13 | 0 | 0 | 334.012 | 111.3373
| 0 | 0 | 381.152 | 127.0507

## SI Data Fig. _8c_Size Compar
| FiVis | FiVis | FiVis | FiGNP | FiGNP | FiGNP
Intensity Mean (d. nm) | 72.43 | 75.41 | 78.33 | 58 | 59 | 51

## SI Data Fig. _8d_Zeta Compar
| FiVis | FiVis | FiVis | FiGNP | FiGNP | FiGNP
Zeta Potential (mV) | -61 | -51 | -44.5 | -42.7 | -43.5 | -50.5