## Ext. Data Fig. 5a
Time | Size (d. nm) | Size (d. nm) | Size (d. nm)
3 | 64.34 | 63.58 | 69.02
6 | 65.31 | 59.98 | 73.31
9 | 61.27 | 61.48 | 48.44
12 | 61.29 | 59.48 | 78.06
15 | 78.25 | 62.55 | 73.27
18 | 60.95 | 60.19 | 70.83
21 | 74.52 | 59.75 | 60.86
24 | 50.57 | 64.79 | 53.54
27 | 70.05 | 36.02 | 62.27
30 | 61.1 | 56.39 | 70.21
33 | 52.63 | 56.04 | 54.82
36 | 69.42 | 52.09 | 69.89
39 | 60.65 | 69.89 | 59.28
42 | 67.73 | 73.26 | 64.38
45 | 57.05 | 59.31 | 55.42
48 | 60.96 | 62.48 | 59.87
51 | 62.54 | 60.81 | 69.48
54 | 46.35 | 68.3 | 62.75
57 | 68.09 | 59.07 | 50.96
60 | 47.03 | 48.97 | 69.72

## Ext. Data Fig. 5b
time (hrs) | 0 | 1 | 2 | 4 | 12 | 24
FiVis size (d. nm) | 92 | 83 | 106 | 103.3 | 193.2 | 148.1
| 80 | 74 | 82 | 88.59 | 173.7 | 207.8
| 68 | 70 | 63 | 106.1 | 195.3 | 6.291

## Ext. Data Fig. 5c
Time (hours) | 0 | 1 | 2 | 4 | 12
% vismodegib release from nanoparticles | -4.72 | 39.38 | 54.84 | 70.4 | 83.83
| 1.95 | 45.69 | 57.74 | 60.14 | 80.99
| 2.77 | 32.96 | 65.57 | 63.17 | 83.73

## Ext. Data Fig. 5d
time (hrs) | 0 | 24 | 48 | 96 | 168
FiVis size (d. nm) | 85 | 84 | 83 | 81 | 92
| 77 | 75 | 74 | 75 | 80
| 68 | 70 | 70 | 68 | 68

## Ext. Data Fig. 5e_1
Average Size (d. nm)
88.2
78.3
86.8
62.9
87.5
81.3
89.7
77.9
68.9
68.4

## Ext. Data Fig. 5e_2
Average Size (d. nm)
0.122
0.187
0.145
0.16
0.151
0.128
0.123
0.132
0.141
0.17

## Ext. Data Fig. 5e_3
% Change Concentration
-7.71
1.11
-4.91
-8.55
-9.52
-4.18
2.97
-4.21
-1.45
5.83