## Ext. Data Fig. 6a_DexVis DLS
Diameter (d. nm) | Batch 1 | Batch 2 | Batch 3
0 | 0 | 0 | 0
3 | 0 | 0 | 0
6 | 0 | 0 | 0
9 | 0 | 0 | 0
12 | 0 | 0 | 0
15 | 0 | 0 | 0
18 | 0 | 0 | 0
21 | 0 | 0 | 0
24 | 0 | 0 | 0
27 | 0 | 0 | 0
30 | 0 | 0 | 0
33 | 0 | 0 | 0
36 | 0 | 0 | 0
39 | 0 | 0 | 0
42 | 0 | 0 | 0
45 | 0 | 0 | 0
48 | 0 | 0 | 0
51 | 0 | 0 | 0
54 | 0 | 0 | 0
57 | 0 | 0 | 0
60 | 0 | 0 | 0
63 | 0 | 0 | 0
66 | 0 | 0 | 0
69 | 0 | 0 | 0
72 | 0 | 0 | 0
75 | 0 | 0 | 0
78 | 0 | 0 | 0
81 | 0 | 0 | 0
84 | 0 | 0 | 0
87 | 0 | 0 | 0
90 | 0 | 0 | 0
93 | 0 | 0 | 0
96 | 0 | 0 | 0
99 | 0 | 0 | 0.7
102 | 3.4 | 0.2 | 5.9
105 | 12.2 | 4.2 | 15.2
108 | 19.5 | 13.4 | 20.7
111 | 19.9 | 19.9 | 19.1
114 | 15.9 | 19.3 | 14.2
117 | 11 | 15 | 9.4
120 | 7.2 | 10.5 | 5.9
123 | 4.6 | 7.1 | 3.7
126 | 3 | 4.7 | 2.4
129 | 1.8 | 2.9 | 1.4
132 | 1 | 1.6 | 0.8
135 | 0.5 | 0.8 | 0.4
138 | 0.2 | 0.3 | 0.2
141 | 0.1 | 0.1 | 0.1
144 | 0 | 0 | 0
147 | 0 | 0 | 0
150 | 0 | 0 | 0
153 | 0 | 0 | 0
156 | 0 | 0 | 0
159 | 0 | 0 | 0
162 | 0 | 0 | 0
165 | 0 | 0 | 0
168 | 0 | 0 | 0
171 | 0 | 0 | 0
174 | 0 | 0 | 0
177 | 0 | 0 | 0
180 | 0 | 0 | 0
183 | 0 | 0 | 0
186 | 0 | 0 | 0
189 | 0 | 0 | 0
192 | 0 | 0 | 0
195 | 0 | 0 | 0
198 | 0 | 0 | 0

## Ext. Data Fig. 6b_1_Standard Cu
Vismodegib Concentration | AUC
0.03125 | 189.4671
0.0625 | 368.6403
0.125 | 729.6904
0.25 | 1447.7896
0.5 | 2895.373
1 | 5492.3706

## Ext. Data Fig. 6b_2_FiVis HPLC
| Vismodegib Concentration (mg/mL) | AUC
FiVis | 0.73913196 | 4110.6992
FiVis | 0.771234351 | 4286.9712
FiVis | 0.659022807 | 3670.8254
FiVis | 0.662205091 | 3688.2991

## Ext. Data Fig. 6b_2_DexVis HPLC
| Vismodegib Concentration (mg/mL) | AUC
DexVis | 0.64132078 | 3573.6248
DexVis | 0.69293083 | 3857.012
DexVis | 0.635693155 | 3542.7239
DexVis | 0.617926149 | 3445.1665

## Ext. Data Fig. 6c_encapsulation
| FiVis | DexVis
encapsulation efficiency (%) | 69.293083 | 77.1234351
| 63.5693155 | 65.9022807
| 61.7926149 | 66.2205091

## Ext. Data Fig. 6d_Drug release_
Time (hrs) | FiVis |  |  | DexVis
0 | -4.72 | 1.95 | 2.77 | 8.790925 | -7.19474 | -3.01163
1 | 39.38 | 45.69 | 32.96 | 44.35524 | 38.3152 | 49.15678
2 | 54.84 | 57.74 | 65.57 | 39.57542 | 41.5469 | 54.3279
4 | 70.4 | 60.14 | 63.17 | 76.68984 | 80.11506 | 80.1214
12 | 83.83 | 80.99 | 83.73 | 86.05984 | 81.64352 | 89.14168