## Fig. 5a
Voltage (V) | J (mA/cm2) | Voltage (V) | J (mA/cm2) | Voltage (V) | J (mA/cm2) | Voltage (V) | J (mA/cm2)
| MAPbI3_forward |  | MAPbI3_reverse |  | FACsI_forward |  | FACsI_reverse
1.331338 | -116.2782 | 1.352668 | -116.2732 | -1.004934 | 25.44951 | 1.540036 | -73.37387
1.332139 | -116.2888 | 1.349617 | -116.2781 | -0.977988 | 25.45071 | 1.500134 | -81.53502
1.33282 | -116.2801 | 1.348076 | -116.2858 | -0.9506985 | 25.43572 | 1.460113 | -80.96364
1.333903 | -116.2816 | 1.347148 | -116.2705 | -0.9244988 | 25.44224 | 1.420031 | -76.19284
1.33506 | -116.2782 | 1.346538 | -116.2766 | -0.8960993 | 25.43461 | 1.380041 | -68.58319
1.336851 | -116.2769 | 1.340089 | -112.0362 | -0.8673295 | 25.43545 | 1.34008 | -58.94448
1.300199 | -90.43494 | 1.300168 | -85.4488 | -0.8382061 | 25.43656 | 1.300133 | -48.04544
1.260086 | -65.7389 | 1.260166 | -61.07457 | -0.8085882 | 25.43926 | 1.260101 | -36.56291
1.220055 | -44.77337 | 1.220064 | -39.50994 | -0.7787413 | 25.44407 | 1.220203 | -25.16544
1.180114 | -27.74792 | 1.180168 | -21.13663 | -0.7489097 | 25.44054 | 1.180144 | -14.47169
1.140185 | -14.88284 | 1.140083 | -6.490643 | -0.718408 | 25.42868 | 1.140033 | -5.021795
1.100109 | -5.660195 | 1.100052 | 4.878923 | -0.6875494 | 25.43845 | 1.100184 | 3.115365
1.060087 | 0.2574621 | 1.060088 | 12.23443 | 0.01999 | 25.33541 | 1.060084 | 10.00317
1.0200486 | 3.926874 | 1.0200905 | 17.2464 | 0.05999089 | 25.2896 | 1.0200309 | 15.38033
0.9800274 | 6.723815 | 0.9800539 | 20.04412 | 0.10001943 | 25.27909 | 0.9800122 | 19.18222
0.9400365 | 8.756583 | 0.9400363 | 21.5388 | 0.1400196 | 25.2572 | 0.9400979 | 21.45412
0.900028 | 10.40194 | 0.9001441 | 22.39763 | 0.1799504 | 25.23024 | 0.9001345 | 22.78861
0.8601103 | 11.99584 | 0.860073 | 22.88453 | 0.2199903 | 25.19973 | 0.8601043 | 23.54826
0.82012 | 12.75379 | 0.8201644 | 23.17703 | 0.2600688 | 25.15351 | 0.8201543 | 24.00668
0.7801196 | 13.99198 | 0.7801355 | 23.36735 | 0.3001001 | 25.10306 | 0.7799514 | 24.28376
0.7399964 | 15.24664 | 0.7400481 | 23.51663 | 0.340029 | 25.03614 | 0.7400844 | 24.48064
0.7000161 | 16.2491 | 0.7000888 | 23.60563 | 0.3799912 | 24.95325 | 0.7000965 | 24.60008
0.6601446 | 17.33666 | 0.6600638 | 23.70595 | 0.4200498 | 24.81761 | 0.6600657 | 24.70206
0.6200431 | 18.33926 | 0.6200536 | 23.76353 | 0.4600816 | 24.66214 | 0.6200894 | 24.78247
0.5800816 | 19.22797 | 0.5800787 | 23.81674 | 0.5000173 | 24.44918 | 0.580126 | 24.84713
0.5400936 | 20.02483 | 0.5400947 | 23.87167 | 0.5400836 | 24.18231 | 0.5400935 | 24.90441
0.5000111 | 20.70755 | 0.5000235 | 23.90222 | 0.5800797 | 23.8576 | 0.5000433 | 24.9608
0.4601101 | 21.3065 | 0.4600697 | 23.94255 | 0.620012 | 23.37674 | 0.4600682 | 24.99972
0.4200632 | 21.79766 | 0.420095 | 23.97744 | 0.6600659 | 22.72088 | 0.4200295 | 25.01628
0.379997 | 22.24027 | 0.3800044 | 24.00105 | 0.7000156 | 21.74764 | 0.3800459 | 25.04351
0.3401789 | 22.53429 | 0.340114 | 24.03713 | 0.7400437 | 20.36173 | 0.3401468 | 25.05639
0.3001156 | 22.79727 | 0.3001257 | 24.06805 | 0.7799865 | 18.34516 | 0.3001351 | 25.09078
0.2600317 | 23.04048 | 0.2600585 | 24.07599 | 0.8201494 | 15.52564 | 0.2600793 | 25.09908
0.2200337 | 23.23674 | 0.2200432 | 24.10667 | 0.8600886 | 11.99927 | 0.2199947 | 25.14201
0.1800252 | 23.32407 | 0.1800269 | 24.13388 | 0.900018 | 8.641447 | 0.1799943 | 25.13015
0.13996396 | 23.39074 | 0.13991699 | 24.14702 | 0.9400748 | 4.792004 | 0.13997305 | 25.15679
0.10013044 | 23.35047 | 0.1001225 | 24.14636 | 0.9800375 | 1.44534 | 0.10003316 | 25.16471
0.06000141 | 23.2915 | 0.0601527 | 24.16999 | 1.020183 | -1.880007 | 0.06002213 | 25.19392
0.02008 | 23.27215 | 0.02007 | 24.26541 | 1.060045 | -5.705436 | 0.02001 | 25.21019
-0.5742157 | 24.33327 | -0.2432038 | 24.30943 | 1.100271 | -10.54918 | -0.2311121 | 25.24515
-0.5971534 | 24.36193 | -0.3313682 | 24.31609 | 1.14014 | -16.47633 | -0.3158494 | 25.27185
-0.6192256 | 24.35564 | -0.4122437 | 24.35603 | 1.18017 | -23.32215 | -0.3942852 | 25.30296
-0.6399987 | 24.37252 | -0.4877483 | 24.35064 | 1.220082 | -30.58524 | -0.4722274 | 25.32815
-0.6597874 | 24.3786 | -0.5635517 | 24.36487 | 1.260137 | -37.83394 | -0.5412189 | 25.36082
-0.674633 | 24.38891 | -0.6305769 | 24.39421 | 1.300057 | -44.67347 | -0.6075158 | 25.36109
-0.6911315 | 24.384 | -0.6947322 | 24.3947 | 1.340059 | -50.91009 | -0.6712294 | 25.38365
-0.7055565 | 24.39823 | -0.7565415 | 24.42374 | 1.379914 | -56.4826 | -0.7326427 | 25.40551
-0.7175997 | 24.41001 | -0.8165331 | 24.43453 | 1.420159 | -61.51938 | -0.792166 | 25.40631
-0.7226503 | 24.4212 | -0.8751498 | 24.48195 | 1.460027 | -66.13194 | -0.8502548 | 25.43309
-0.7278725 | 24.42728 | -0.9319822 | 24.51785 | 1.500035 | -70.46607 | -0.9073042 | 25.42209
-0.728766 | 24.41835 | -0.987676 | 24.56771 | 1.539986 | -74.90065 | -0.962783 | 25.44935
-0.7235457 | 24.39176 | -1.041909 | 24.64785 | -- | -- | -1.017225 | 25.44191
-- | -- | -- | -- | -- | -- | -- | --
-- | -- | -- | -- | -- | -- | -- | --
-- | -- | -- | -- | -- | -- | -- | --
-- | -- | -- | -- | -- | -- | -- | --
-- | -- | -- | -- | -- | -- | -- | --
-- | -- | -- | -- | -- | -- | -- | --
-- | -- | -- | -- | -- | -- | -- | --
-- | -- | -- | -- | -- | -- | -- | --
-- | -- | -- | -- | -- | -- | -- | --
-- | -- | -- | -- | -- | -- | -- | --
-- | -- | -- | -- | -- | -- | -- | --
-- | -- | -- | -- | -- | -- | -- | --
-- | -- | -- | -- | -- | -- | -- | --
-- | -- | -- | -- | -- | -- | -- | --
-- | -- | -- | -- | -- | -- | -- | --
-- | -- | -- | --
-- | -- | -- | --
-- | -- | -- | --
-- | -- | -- | --
-- | -- | -- | --
-- | -- | -- | --
-- | -- | -- | --
-- | -- | -- | --
-- | -- | -- | --
-- | -- | -- | --
-- | -- | -- | --

## Fig. 5b
| MAPbI3/MAPbBr3 |  | FACsRbI/FAPbBr3
time (min) | Eg (eV) | time (min) | Eg (eV)
0 | 1.6 | 0 | 1.52
1 | 1.66 | 2 | 1.54
3 | 1.75 | 5 | 1.56
5 | 1.82 | 10 | 1.57
10 | 1.92 | 15 | 1.59
15 | 1.93 | 20 | 1.6
30 | 1.93 | 30 | 1.63
|  | 40 | 1.64
|  | 60 | 1.67
|  | 90 | 1.72
|  | 120 | 1.77
|  | 180 | 1.81
|  | 240 | 1.85
|  | 360 | 1.88