## ED_Fig6
PVDF/TiO2 |  | PVDF
Time | Temperature | Time | Temperature
s | °C | s | °C
-0.5 | 25.7 | -0.5 | 25.7
-0.4 | 25.8 | -0.4 | 25.8
-0.3 | 25.8 | -0.3 | 25.8
-0.2 | 25.8 | -0.2 | 25.7
-0.1 | 25.8 | -0.1 | 25.7
0 | 25.8 | 0 | 25.7
0.1 | 28.3 | 0.1 | 25.7
0.2 | 30.7 | 0.2 | 25.8
0.3 | 32.6 | 0.3 | 25.8
0.4 | 33.5 | 0.4 | 25.8
0.5 | 34.2 | 0.5 | 25.8
0.6 | 34.4 | 0.6 | 25.8
0.7 | 34.5 | 0.7 | 25.8
0.8 | 34.5 | 0.8 | 25.7
0.9 | 34.5 | 0.9 | 25.7
1 | 34.6 | 1 | 25.8
1.1 | 34.6 | 1.1 | 25.8
1.2 | 34.6 | 1.2 | 25.8
1.3 | 34.7 | 1.3 | 25.8
1.4 | 34.8 | 1.4 | 25.8
1.5 | 34.8 | 1.5 | 25.9
1.6 | 34.8 | 1.6 | 26
1.7 | 34.8 | 1.7 | 26
1.8 | 34.8 | 1.8 | 25.9
1.9 | 34.8 | 1.9 | 25.9
2 | 34.8 | 2 | 25.9
2.1 | 34.8 | 2.1 | 25.9
2.2 | 34.8 | 2.2 | 25.9
2.3 | 34.8 | 2.3 | 25.9
2.4 | 34.8 | 2.4 | 25.8
2.5 | 34.8 | 2.5 | 25.9
2.6 | 34.8 | 2.6 | 26
2.7 | 34.8 | 2.7 | 26
2.8 | 34.8 | 2.8 | 25.9
2.9 | 34.8 | 2.9 | 25.9
3 | 34.8 | 3 | 25.7
3.1 | 34.8 | 3.1 | 25.7
3.2 | 34.8 | 3.2 | 25.8
3.3 | 34.8 | 3.3 | 25.8
3.4 | 34.9 | 3.4 | 25.8
3.5 | 34.9 | 3.5 | 25.8
3.6 | 34.9 | 3.6 | 25.7
3.7 | 34.8 | 3.7 | 25.7
3.8 | 34.8 | 3.8 | 25.7
3.9 | 34.8 | 3.9 | 25.7
4 | 34.7 | 4 | 25.8
4.1 | 34.8 | 4.1 | 25.8
4.2 | 34.8 | 4.2 | 25.8
4.3 | 34.8 | 4.3 | 25.8
4.4 | 34.6 | 4.4 | 25.9
4.5 | 32.2 | 4.5 | 25.9
4.6 | 29.2 | 4.6 | 26
4.7 | 27.6 | 4.7 | 25.9
4.8 | 26.8 | 4.8 | 25.8
4.9 | 26.6 | 4.9 | 25.9
5 | 26.4 | 5 | 25.8
5.1 | 26.4 | 5.1 | 25.7
5.2 | 26.4 | 5.2 | 25.8
5.3 | 26.4 | 5.3 | 25.8
5.4 | 26.4 | 5.4 | 25.7
5.5 | 26.4 | 5.5 | 25.7