## ED_Fig7a
PVDF | PVDF 0 vol% |  | 2.1 vol% |  |  | 4.3 vol% |  |  | 9.3 vol% |  |  | 12.0 vol% |  |  | 14.9 vol% |  |  | 21.4 vol%
Electric field | Strain | SD | Electric field | Strain | SD | Electric field | Strain | SD | Electric field | Strain | SD | Electric field | Strain | SD | Electric field | Strain | SD | Electric field | Strain | SD
MV m-1 | % |  | MV m-1 | % |  | MV m-1 | % |  | MV m-1 | % |  | MV m-1 | % |  | MV m-1 | % |  | MV m-1 | %
10 | -0.007 | 0.0014 | 10 | -0.012 | 0.0029 | 10 | -0.029 | 0.0027 | 10 | -0.028 | 0.0031 | 10 | -0.03 | 0.0016 | 10 | 0.052 | 0.0021 | 10 | 0.083 | 0.0031
20 | -0.008 | 0.0014 | 20 | -0.039 | 0.0031 | 20 | -0.055 | 0.0035 | 15 | -0.04 | 0.0027 | 15 | -0.042 | 0.0035 | 15 | 0.083 | 0.0032 | 15 | 0.152 | 0.0087
30 | -0.01 | 0.0015 | 30 | -0.079 | 0.0086 | 30 | -0.11 | 0.0027 | 20 | 0.012 | 0.0026 | 20 | 0.075 | 0.0095 | 20 | 0.172 | 0.0105 | 20 | 0.297 | 0.0121
40 | -0.014 | 0.0017 | 40 | -0.129 | 0.004 | 40 | -0.171 | 0.0065 | 25 | 0.045 | 0.0038 | 25 | 0.177 | 0.0075 | 25 | 1.023 | 0.104
50 | -0.017 | 0.0027 | 45 | -0.159 | 0.011 | 50 | -0.239 | 0.0096 | 30 | 0.073 | 0.0039 | 30 | 0.279 | 0.0096 | 30 | 1.807 | 0.17
60 | -0.023 | 0.0024 | 50 | -0.193 | 0.0102 |  |  |  | 35 | 0.107 | 0.0027 | 35 | 0.491 | 0.0121 | 35 | 5.341 | 0.233
70 | -0.029 | 0.0025
80 | -0.035 | 0.0034
90 | -0.043 | 0.0037
100 | -0.053 | 0.0042
110 | -0.064 | 0.0045
120 | -0.079 | 0.0033
130 | -0.096 | 0.0047
140 | -0.115 | 0.0057
150 | -0.137 | 0.0066

## ED_Fig7b
10 MV m-1 |  | 50 MV m-1 |  | 100 MV m-1 |  | 150 MV m-1
Electric field | Strain | Electric field | Strain | Electric field | Strain | Electric field | Strain
MV m-1 | % | MV m-1 | % | MV m-1 | % | MV m-1 | %
62055.27 | 0.00425 | 63064.1 | 0.00151 | 57227.61 | 0.00116 | 61285.43 | 0.000165299
54170.21 | 0.00391 | 57227.61 | 0.000567523 | 60145.85 | 0.00103 | 67116.19 | 0.000657626
97099.94 | 0.00413 | 257127.6 | 0.000659503 | 455568.4 | 0.000427452 | 647275.8 | 0.000122418
138861.5 | 0.00309 | 459945.8 | 0.00143 | 853909.2 | -0.000171534 | 1239100 | 0.000101037
169817.6 | 0.00123 | 643795.4 | 0.00191 | 1233280 | 0.00123 | 1833830 | -0.000498308
216835.9 | 0.000287191 | 843695.3 | 0.00187 | 1627250 | 0.00166 | 2419820 | -0.000327035
256261.2 | 0.000552955 | 1033380 | 0.00178 | 2016830 | 0.00173 | 3014560 | -0.00183
293058 | -0.000121608 | 1237660 | 0.002 | 2410790 | 0.00115 | 3583060 | -0.00133
331899.2 | -0.000448736 | 1436100 | 0.00243 | 2813510 | 0.00115 | 4163220 | -0.00165
367528 | -0.000550936 | 1622870 | 0.00244 | 3194340 | 0.000478727 | 4766700 | -0.00217
409873.6 | -0.001 | 1822770 | 0.0023 | 3581010 | -0.000120159 | 5349780 | -0.0015
456891.9 | -0.000550936 | 2015370 | 0.00204 | 3985190 | -0.000890351 | 5944510 | -0.000198636
483759.5 | -8.07723e-05 | 2212350 | 0.00197 | 4361640 | -0.00147 | 6527590 | 0.000400826
528149.4 | -0.000489627 | 2410790 | 0.00123 | 4757070 | -0.00217 | 7110660 | 0.00134
568450.7 | -0.000816699 | 2604860 | -0.000757143 | 5151030 | -0.00301 | 7702480 | 0.00233
600283 | -0.000142081 | 2803300 | -0.000738768 | 5539160 | -0.00293 | 8276810 | 0.00237
649929.6 | -0.000162499 | 2998820 | -0.00216 | 5936040 | -0.00325 | 8865720 | 0.00156
688478.8 | -0.000162554 | 3185590 | -0.00186 | 6325620 | -0.00291 | 9469200 | 0.0022
725567.7 | -0.000326063 | 3384030 | -0.00164 | 6709370 | -0.00293 | 10037700 | 0.00177
762656.6 | -0.000980208 | 3582470 | -0.00197 | 7116470 | -0.00335 | 10638300 | 0.00166
797701.2 | -0.000816699 | 3777990 | -0.00267 | 7504600 | -0.0038 | 11233000 | 0.00106
842675.3 | 1.0101e-06 | 3974980 | -0.00271 | 7888350 | -0.00356 | 11819000 | 0.00072188
878596.1 | 0.000246356 | 4164660 | -0.00175 | 8279390 | -0.00354 | 12405000 | -0.000241509
913932.8 | 0.00102 | 4358730 | -0.00205 | 8671900 | -0.00359 | 12976400 | 5.82808e-05
962411.3 | 0.000634737 | 4563000 | -0.00153 | 9070240 | -0.00402 | 13559500 | -0.000434053
997456 | 0.00166 | 4751230 | -0.00182 | 9456900 | -0.00409 | 14154200 | -7.01188e-05
1028410 | 0.00213 | 4954050 | -0.00124 | 9842110 | -0.00392 | 14740200 | -0.000220017
1079230 | 0.00247 | 5145190 | -0.00111 | 10244800 | -0.00329 | 15329100 | -0.000284272
1115440 | 0.00299 | 5339260 | -0.00103 | 10631500 | -0.00284 | 15926800 | -0.000776599
1156030 | 0.00202 | 5537700 | -0.000554808 | 11015300 | -0.00289 | 16506900 | -0.000883617
1193410 | 0.00186 | 5733220 | -0.000610036 | 11418000 | -0.00293 | 17098700 | -0.00153
1227290 | 0.000696046 | 5931660 | -0.000757244 | 11807600 | -0.00276 | 17676000 | -0.00191
1274600 | -0.000653136 | 6131560 | -0.000573184 | 12194200 | -0.00301 | 18259100 | -0.00208
1310810 | -0.000223863 | 6318330 | -5.80577e-05 | 12586700 | -0.00344 | 18853800 | -0.00225
1347030 | -0.00108 | 6516770 | -0.000260493 | 12967600 | -0.0025 | 19436900 | -0.00279
1391710 | -0.00206 | 6710830 | 3.39255e-05 | 13371700 | -0.00267 | 20031600 | -0.00238
1429670 | -0.00127 | 6906360 | -2.82933e-06 | 13761300 | -0.00161 | 20617600 | -0.00165
1460920 | -0.00143 | 7109170 | 0.000365091 | 14149500 | -0.0012 | 21206500 | -0.00163
1508230 | -0.00106 | 7300320 | 7.07742e-05 | 14542000 | -0.00128 | 21792500 | -0.00178
1543570 | -0.000775808 | 7494380 | -0.000333997 | 14933000 | -0.000599402 | 22381400 | -0.00206
1590000 | -0.00168 | 7692820 | 3.39255e-05 | 15324000 | -0.000924532 | 22958600 | -0.00168
1620670 | -0.0021 | 7886890 | -0.000113285 | 15722400 | -0.00125 | 23544600 | -0.00153
1657460 | -0.00282 | 8082410 | -0.000665214 | 16097400 | -0.000838888 | 24130600 | -0.0026
1706820 | -0.00237 | 8277930 | -0.00131 | 16503000 | -0.000548033 | 24716600 | -0.00204
1737780 | -0.00239 | 8473450 | -0.00238 | 16891100 | 0.00025634 | 25311400 | -0.00189
1778370 | -0.00274 | 8670440 | -0.0026 | 17274900 | 0.000649933 | 25888600 | -0.002
1825970 | -0.00268 | 8863040 | -0.00352 | 17671800 | 0.000923788 | 26480400 | -0.00114
1857800 | -0.00235 | 9064400 | -0.00418 | 18062800 | 0.00099225 | 27063500 | -0.000284272
1892560 | -0.00174 | 9262840 | -0.00482 | 18456800 | 0.00115 | 27637800 | -0.00112
1939870 | -0.00143 | 9453990 | -0.00442 | 18849300 | 0.000923694 | 28241300 | -0.000583944
1974330 | -0.000775808 | 9649510 | -0.00377 | 19233000 | 0.0013 | 28827300 | -0.000904998
2016380 | -0.00141 | 9843570 | -0.00366 | 19632800 | 0.000923694 | 29410400 | -0.00264
2053470 | -0.001 | 10040600 | -0.00322 | 20022400 | 0.00149 | 30005100 | -0.00198
2090270 | -0.000918899 | 10244800 | -0.00333 | 20406200 | 0.00113 | 30591100 | -0.00193
2135530 | -0.00106 | 10431600 | -0.00374 | 20807400 | 0.00152 | 31174200 | -0.00202
2164150 | -0.00147 | 10622800 | -0.00236 | 21194100 | 0.0014 | 31766000 | -0.00221
2208250 | -0.000939317 | 10827000 | -0.0028 | 21579300 | 0.000701213 | 32343200 | -0.00236
2254390 | -0.00141 | 11016700 | -0.0033 | 21977700 | 0.00068412 | 32943800 | -0.00317
2287390 | -0.000775808 | 11219500 | -0.00284 | 22361400 | 0.000803951 | 33532700 | -0.00266
2325360 | -0.00116 | 11409200 | -0.00322 | 22756800 | 0.000821045 | 34104100 | -0.00245
2367410 | -0.000878064 | 11610600 | -0.00276 | 23155200 | 0.000290527 | 34704700 | -0.00377
2405380 | -0.00108 | 11801700 | -0.00291 | 23536000 | 0.000444545 | 35287800 | -0.00431
2445680 | -0.00102 | 11988500 | -0.0035 | 23930000 | -0.000205715 | 35870800 | -0.00561
2485100 | -0.00151 | 12188400 | -0.00333 | 24325400 | 0.00017069 | 36456800 | -0.00666
2520150 | -0.00257 | 12391200 | -0.00311 | 24710600 | -0.000565127 | 37045700 | -0.00686
2566870 | -0.00264 | 12582400 | -0.0037 | 25106000 | -0.00171 | 37637600 | -0.00733
2593450 | -0.00335 | 12775000 | -0.0033 | 25489800 | -0.000599314 | 38226500 | -0.00686
2640180 | -0.00427 | 12964600 | -0.00258 | 25895400 | -0.00146 | 38806600 | -0.00713
2683110 | -0.00542 | 13163100 | -0.00234 | 26282100 | -0.00103 | 39401400 | -0.00651
2720190 | -0.00519 | 13365900 | -0.00306 | 26667300 | -0.00163 | 39984400 | -0.00621
2755240 | -0.00515 | 13560000 | -0.00262 | 27061200 | -0.0018 | 40573300 | -0.00551
2798460 | -0.00513 | 13755500 | -0.00238 | 27462500 | -0.00226 | 41153500 | -0.00531
2833800 | -0.00429 | 13949600 | -0.00228 | 27844800 | -0.003 | 41742400 | -0.0048
2876730 | -0.00488 | 14143600 | -0.00186 | 28240200 | -0.00399 | 42316700 | -0.00403
2910310 | -0.00439 | 14339100 | -0.0014 | 28621000 | -0.0045 | 42911500 | -0.00399
2953240 | -0.00401 | 14533200 | -0.00216 | 29020800 | -0.00522 | 43503300 | -0.00377
2995880 | -0.00368 | 14736000 | -0.00186 | 29420600 | -0.00551 | 44092200 | -0.00332
3023620 | -0.00335 | 14930100 | -0.00258 | 29797100 | -0.00529 | 44681100 | -0.00373
3071220 | -0.00243 | 15125600 | -0.00274 | 30189600 | -0.00614 | 45255400 | -0.00405
3114740 | -0.00215 | 15318200 | -0.00341 | 30587900 | -0.00513 | 45853100 | -0.0045
3150070 | -0.000837173 | 15519600 | -0.00376 | 30967300 | -0.00433 | 46430300 | -0.00564
3189790 | 0.000164518 | 15709300 | -0.00309 | 31370000 | -0.00383 | 47016300 | -0.00688
3223960 | 0.00108 | 15910600 | -0.00317 | 31756700 | -0.00356 | 47619800 | -0.00741
3268350 | 0.00158 | 16095900 | -0.00346 | 32147700 | -0.00344 | 48197000 | -0.00814
3308070 | 0.00256 | 16297300 | -0.00344 | 32546100 | -0.00416 | 48794700 | -0.00928
3342820 | 0.0019 | 16494300 | -0.00289 | 32925500 | -0.00402 | 49380700 | -0.0097
3384290 | 0.00182 | 16686900 | -0.0037 | 33319400 | -0.00546 | 49946300 | -0.00932
3429850 | 0.00229 | 16892600 | -0.00311 | 33722100 | -0.00501 | 50546800 | -0.01069
3453210 | 0.00274 | 17080800 | -0.00374 | 34103000 | -0.0058 | 51129900 | -0.01131
3501980 | 0.00276 | 17274900 | -0.00354 | 34494000 | -0.00659 | 51710100 | -0.01116
3546370 | 0.00266 | 17473300 | -0.00354 | 34888000 | -0.00637 | 52307700 | -0.01199
3573530 | 0.00211 | 17663000 | -0.00357 | 35277600 | -0.00645 | 52896600 | -0.01195
3618800 | 0.00233 | 17862900 | -0.00392 | 35677400 | -0.00698 | 53476800 | -0.01311
3654430 | 0.0029 | 18062800 | -0.00355 | 36061100 | -0.00741 | 54077400 | -0.01321
3695900 | 0.00213 | 18254000 | -0.00263 | 36447800 | -0.00779 | 54648800 | -0.01503
3734450 | 0.00178 | 18450900 | -0.00252 | 36849000 | -0.00818 | 55243500 | -0.0148
3771530 | 0.00127 | 18649400 | -0.00151 | 37234300 | -0.00857 | 55829500 | -0.01505
3817680 | 0.00127 | 18842000 | -0.00179 | 37618000 | -0.00839 | 56409700 | -0.01557
3857690 | 0.00085961 | 19037500 | -0.00124 | 38019300 | -0.00765 | 57016100 | -0.01593
3886010 | 0.00113 | 19230100 | -0.00153 | 38408900 | -0.0076 | 57596200 | -0.01606
3935080 | 0.000880027 | 19427100 | -0.00179 | 38807200 | -0.0082 | 58173500 | -0.01576
3974210 | 0.00243 | 19624100 | -0.00181 | 39193900 | -0.00709 | 58779900 | -0.01604
4006040 | 0.00211 | 19813800 | -0.00157 | 39576200 | -0.00746 | 59333800 | -0.01508
4051890 | 0.00211 | 20013700 | -0.00267 | 39981800 | -0.00792 | 59922700 | -0.01533
4086060 | 0.00221 | 20213600 | -0.0026 | 40367000 | -0.00839 | 60526200 | -0.0164
4129280 | 0.00209 | 20407600 | -0.00228 | 40756600 | -0.00815 | 61103400 | -0.01735
4164620 | 0.00123 | 20606100 | -0.00238 | 41149100 | -0.00938 | 61701100 | -0.01801
4201120 | 0.000716519 | 20792800 | -0.00265 | 41538700 | -0.00912 | 62281200 | -0.0191
4249020 | -0.000244336 | 20992700 | -0.00263 | 41931200 | -0.00928 | 62864300 | -0.02013
4285520 | -0.000223863 | 21191200 | -0.00322 | 42322200 | -0.00934 | 63462000 | -0.01972
4315600 | 8.27918e-05 | 21382300 | -0.00333 | 42711800 | -0.0094 | 64045000 | -0.01983
4362620 | 6.23189e-05 | 21583700 | -0.00339 | 43116000 | -0.00955 | 64619400 | -0.02077
4399130 | -8.07723e-05 | 21774800 | -0.00354 | 43499700 | -0.00931 | 65217000 | -0.02047
4435630 | -0.000898481 | 21964500 | -0.003 | 43890800 | -0.00928 | 65803000 | -0.02118
4481480 | -0.00106 | 22167300 | -0.00238 | 44283300 | -0.00922 | 66397700 | -0.02259
4512440 | -0.00112 | 22354100 | -0.00186 | 44674300 | -0.00892 | 66972100 | -0.0231
4559460 | -0.00178 | 22558400 | -0.00271 | 45065400 | -0.00952 | 67561000 | -0.02405
4592160 | -0.00182 | 22758300 | -0.00311 | 45462300 | -0.00984 | 68152800 | -0.02514
4632170 | -0.00264 | 22942100 | -0.00289 | 45840200 | -0.01023 | 68735900 | -0.02661
4681240 | -0.00243 | 23146400 | -0.00274 | 46247300 | -0.00984 | 69324800 | -0.02726
4715990 | -0.00237 | 23337600 | -0.00383 | 46629600 | -0.009 | 69910800 | -0.02685
4747530 | -0.00257 | 23533100 | -0.00401 | 47020600 | -0.00974 | 70502600 | -0.02614
4790460 | -0.00311 | 23734400 | -0.00411 | 47416000 | -0.0091 | 71085700 | -0.02764
4830180 | -0.00194 | 23921200 | -0.00368 | 47802700 | -0.00909 | 71683300 | -0.02773
4866970 | -0.00296 | 24118200 | -0.00333 | 48195200 | -0.00958 | 72269300 | -0.02833
4911070 | -0.00184 | 24318100 | -0.00298 | 48586200 | -0.00958 | 72849500 | -0.02895
4946700 | -0.00178 | 24506300 | -0.00236 | 48968500 | -0.00948 | 73429600 | -0.02989
4992260 | -0.00157 | 24715000 | -0.00192 | 49369800 | -0.00976 | 74024400 | -0.03154
5022630 | -0.00182 | 24913400 | -0.00322 | 49757900 | -0.01065 | 74613300 | -0.03167
5062930 | -0.00133 | 25098700 | -0.00267 | 50147500 | -0.01099 | 75202200 | -0.03259
5112580 | -0.00192 | 25298600 | -0.00333 | 50542900 | -0.01188 | 75788200 | -0.03342
5139150 | -0.00227 | 25486800 | -0.00387 | 50929600 | -0.01177 | 76388700 | -0.03257
5178870 | -0.00286 | 25688200 | -0.00429 | 51320600 | -0.01196 | 76957200 | -0.03149
5222970 | -0.00282 | 25889600 | -0.0053 | 51720400 | -0.0122 | 77560700 | -0.03126
5257720 | -0.00274 | 26077800 | -0.00591 | 52102700 | -0.01164 | 78132100 | -0.03094
5299770 | -0.00233 | 26274800 | -0.00661 | 52499600 | -0.01159 | 78718100 | -0.03162
5341540 | -0.00192 | 26473200 | -0.0072 | 52893600 | -0.01212 | 79312900 | -0.03214
5378040 | -0.00233 | 26664400 | -0.00681 | 53273000 | -0.0126 | 79898800 | -0.03164
5426230 | -0.00352 | 26862800 | -0.0071 | 53672800 | -0.01296 | 80481900 | -0.03297
5450760 | -0.00341 | 27056900 | -0.00727 | 54071100 | -0.0135 | 81076700 | -0.03357
5490770 | -0.00448 | 27253800 | -0.00729 | 54456300 | -0.01361 | 81659700 | -0.03361
5543040 | -0.00421 | 27452300 | -0.00742 | 54848800 | -0.01438 | 82239900 | -0.03441
5567570 | -0.00343 | 27637600 | -0.00738 | 55228200 | -0.01393 | 82834600 | -0.03483
5613130 | -0.00247 | 27844800 | -0.00729 | 55628000 | -0.01487 | 83420600 | -0.03498
5651970 | -0.00168 | 28047600 | -0.00756 | 56024900 | -0.01489 | 84009500 | -0.03533
5689060 | -0.0019 | 28231500 | -0.00637 | 56408600 | -0.01539 | 84598400 | -0.03614
5731120 | -0.00121 | 28435700 | -0.00646 | 56801100 | -0.01679 | 85178600 | -0.03747
5770250 | -0.0007145 | 28621000 | -0.0067 | 57195100 | -0.0174 | 85773300 | -0.03871
5808210 | -0.00184 | 28819500 | -0.00694 | 57577400 | -0.01735 | 86362200 | -0.03954
5855520 | -0.00112 | 29019400 | -0.00731 | 57977200 | -0.01778 | 86936600 | -0.0407
5879470 | -0.000898481 | 29209100 | -0.00655 | 58365300 | -0.01787 | 87531300 | -0.04108
5925320 | -0.00159 | 29410400 | -0.00657 | 58759300 | -0.01787 | 88114400 | -0.04205
5972050 | -0.00249 | 29607400 | -0.00666 | 59151800 | -0.01675 | 88703300 | -0.04271
5999790 | -0.00317 | 29792700 | -0.00714 | 59535500 | -0.01703 | 89283400 | -0.04286
6047390 | -0.00339 | 29989700 | -0.00723 | 59928000 | -0.0159 | 89872300 | -0.04434
6085070 | -0.00292 | 30180800 | -0.00736 | 60327800 | -0.01583 | 90470000 | -0.04511
6119530 | -0.00288 | 30385100 | -0.00775 | 60714500 | -0.01559 | 91050200 | -0.04682
6162460 | -0.00335 | 30582100 | -0.00843 | 61109900 | -0.01583 | 91630300 | -0.04779
6198960 | -0.0028 | 30771800 | -0.0086 | 61496600 | -0.01651 | 92233800 | -0.04922
6240430 | -0.00294 | 30964400 | -0.00904 | 61887600 | -0.01658 | 92811000 | -0.04958
6284240 | -0.00184 | 31165800 | -0.00939 | 62286000 | -0.0167 | 93402900 | -0.05065
6309350 | -0.00213 | 31356900 | -0.00979 | 62665300 | -0.01732 | 93997600 | -0.05031
6354910 | -0.00221 | 31556800 | -0.01073 | 63057800 | -0.01752 | 94580700 | -0.05115
6398420 | -0.00184 | 31746500 | -0.01141 | 63459100 | -0.01823 | 95160800 | -0.05093
6427630 | -0.00182 | 31950800 | -0.0127 | 63839900 | -0.01871 | 95746800 | -0.05108
6479030 | -0.00131 | 32147800 | -0.0127 | 64235400 | -0.0186 | 96324100 | -0.05057
6513490 | -0.00108 | 32334500 | -0.0136 | 64626400 | -0.01847 | 96913000 | -0.05038
6552040 | -0.000775808 | 32537300 | -0.01369 | 65020400 | -0.01877 | 97496100 | -0.05136
6591170 | -0.000898481 | 32735800 | -0.01275 | 65418700 | -0.01886 | 98093700 | -0.05166
6626800 | -0.000530518 | 32925500 | -0.01257 | 65793700 | -0.01891 | 98679700 | -0.05239
6672650 | -0.00106 | 33118100 | -0.0124 | 66187700 | -0.02001 | 99256900 | -0.05275
6708570 | -0.00095979 | 33310700 | -0.01216 | 66587500 | -0.02035 | 99851700 | -0.05378
6740690 | 1.0101e-06 | 33509100 | -0.01091 | 66972700 | -0.02072 | 100444000 | -0.05436
6787130 | -0.000653136 | 33714800 | -0.01227 | 67371000 | -0.02002 | 101021000 | -0.05551
6828010 | 0.000184992 | 33900200 | -0.01205 | 67756200 | -0.01987 | 101613000 | -0.0562
6857220 | -0.000142081 | 34094200 | -0.01187 | 68148700 | -0.01985 | 102199000 | -0.05757
6908030 | 6.23742e-05 | 34297000 | -0.01132 | 68545600 | -0.01983 | 102787000 | -0.059
6941620 | 0.000389391 | 34486700 | -0.01102 | 68929400 | -0.0198 | 103376000 | -0.05954
6983960 | 0.000287191 | 34689500 | -0.01143 | 69318900 | -0.02043 | 103957000 | -0.06074
7019880 | 0.000880027 | 34880700 | -0.01102 | 69724600 | -0.0211 | 104557000 | -0.06262
7056390 | 0.000103209 | 35077700 | -0.01034 | 70112700 | -0.02167 | 105137000 | -0.06343
7102820 | -3.98811e-05 | 35276100 | -0.01031 | 70496500 | -0.02204 | 105715000 | -0.06339
7138450 | -0.000775808 | 35464300 | -0.01042 | 70890400 | -0.0222 | 106306000 | -0.06433
7173790 | -0.00129 | 35671500 | -0.01106 | 71282900 | -0.02262 | 106898000 | -0.06525
7220810 | -0.000673609 | 35871400 | -0.01137 | 71678400 | -0.02302 | 107484000 | -0.06525
7257600 | -0.000571353 | 36059700 | -0.01078 | 72066500 | -0.02304 | 108076000 | -0.06577
7291190 | -0.000837117 | 36253700 | -0.01248 | 72451700 | -0.02317 | 108656000 | -0.06594
7340540 | -0.000550936 | 36446300 | -0.01205 | 72857300 | -0.02348 | 109251000 | -0.06733
7372080 | -0.00151 | 36641800 | -0.01134 | 73241100 | -0.02406 | 109840000 | -0.0675
7417060 | -0.00112 | 36841700 | -0.01121 | 73629200 | -0.02526 | 110408000 | -0.06891
7451220 | -0.00127 | 37034400 | -0.01126 | 74023200 | -0.02552 | 111000000 | -0.07001
7486560 | -0.00206 | 37232800 | -0.01124 | 74412800 | -0.02588 | 111595000 | -0.07065
7535920 | -0.00247 | 37432700 | -0.01117 | 74809600 | -0.02677 | 112181000 | -0.07163
7568620 | -0.00257 | 37620900 | -0.01115 | 75193400 | -0.02735 | 112773000 | -0.07204
7605420 | -0.00333 | 37817900 | -0.01158 | 75580100 | -0.02764 | 113350000 | -0.07208
7649810 | -0.00325 | 38016300 | -0.01176 | 75987200 | -0.0281 | 113942000 | -0.07238
7687190 | -0.00284 | 38210400 | -0.01204 | 76370900 | -0.02783 | 114545000 | -0.07277
7722240 | -0.002 | 38408900 | -0.01275 | 76757600 | -0.02793 | 115096000 | -0.07317
7767500 | -0.00233 | 38595600 | -0.0129 | 77157400 | -0.02766 | 115694000 | -0.07375
7803420 | -0.00168 | 38795500 | -0.01272 | 77542600 | -0.02805 | 116292000 | -0.07486
7848980 | -0.00135 | 38994000 | -0.01242 | 77933600 | -0.02872 | 116872000 | -0.0763
7881110 | -0.0011 | 39188000 | -0.01329 | 78330500 | -0.02937 | 117461000 | -0.0779
7916740 | -0.000755391 | 39387900 | -0.01292 | 78714300 | -0.0295 | 118050000 | -0.07949
7966970 | -0.00114 | 39580500 | -0.01408 | 79121400 | -0.02997 | 118638000 | -0.0809
7997630 | -0.00112 | 39773100 | -0.0134 | 79503600 | -0.03098 | 119224000 | -0.08191
8037930 | -0.00161 | 39968700 | -0.01389 | 79888900 | -0.0307 | 119805000 | -0.08311
8083780 | -0.00135 | 40161300 | -0.01459 | 80290100 | -0.03068 | 120391000 | -0.08448
8116490 | -0.0011 | 40362600 | -0.01456 | 80676800 | -0.03127 | 120982000 | -0.08516
8154160 | -0.00129 | 40564000 | -0.01456 | 81069300 | -0.03116 | 121563000 | -0.08647
8199140 | -0.00125 | 40749300 | -0.0138 | 81463300 | -0.03079 | 122157000 | -0.08833
8235350 | -0.00121 | 40952100 | -0.01364 | 81842600 | -0.03173 | 122746000 | -0.09043
8272440 | -0.000734917 | 41141800 | -0.01248 | 82235100 | -0.03306 | 123332000 | -0.09255
8311280 | -0.000407844 | 41338800 | -0.01147 | 82639300 | -0.03375 | 123918000 | -0.09441
8347200 | -0.000591827 | 41540100 | -0.0113 | 83021600 | -0.03489 | 124492000 | -0.09531
8396560 | -0.000673609 | 41729800 | -0.01165 | 83417000 | -0.03483 | 125087000 | -0.09706
8424300 | -0.0006123 | 41921000 | -0.01178 | 83797900 | -0.03553 | 125676000 | -0.09678
8468980 | -0.00155 | 42117900 | -0.01187 | 84199100 | -0.03596 | 126265000 | -0.09706
8512200 | -0.00161 | 42322200 | -0.01202 | 84587200 | -0.03667 | 126860000 | -0.0979
8550170 | -0.00141 | 42510400 | -0.01299 | 84971000 | -0.03739 | 127443000 | -0.09839
8584920 | -0.0019 | 42707400 | -0.01342 | 85365000 | -0.03698 | 128026000 | -0.09798
8628430 | -0.00172 | 42905900 | -0.0129 | 85761800 | -0.03799 | 128612000 | -0.09794
8665820 | -0.00243 | 43101400 | -0.01286 | 86145600 | -0.03893 | 129198000 | -0.09972
8706700 | -0.00302 | 43298400 | -0.01297 | 86542500 | -0.03974 | 129787000 | -0.10051
8741750 | -0.00239 | 43493900 | -0.01277 | 86929100 | -0.04015 | 130382000 | -0.10109
8781760 | -0.00294 | 43686500 | -0.01277 | 87327500 | -0.04106 | 130950000 | -0.10205
8827020 | -0.00284 | 43884900 | -0.0125 | 87721400 | -0.04082 | 131539000 | -0.10293
8855640 | -0.00288 | 44081900 | -0.01246 | 88105200 | -0.04124 | 132140000 | -0.10327
8900910 | -0.00319 | 44270200 | -0.01283 | 88496200 | -0.04181 | 132723000 | -0.10496
8941790 | -0.00317 | 44470100 | -0.0131 | 88896000 | -0.04177 | 133303000 | -0.10543
8977710 | -0.00329 | 44672900 | -0.01233 | 89278300 | -0.0413 | 133883000 | -0.10661
9016560 | -0.00325 | 44866900 | -0.01246 | 89676700 | -0.04176 | 134472000 | -0.10757
9054520 | -0.00282 | 45061000 | -0.01202 | 90064800 | -0.04159 | 135069000 | -0.1089
9096870 | -0.00311 | 45250700 | -0.01224 | 90451500 | -0.0427 | 135644000 | -0.11046
9138040 | -0.00309 | 45450600 | -0.01194 | 90849800 | -0.04282 | 136244000 | -0.11196
9173380 | -0.00319 | 45647600 | -0.01218 | 91235000 | -0.04323 | 136833000 | -0.11265
9212510 | -0.00311 | 45840200 | -0.01207 | 91626100 | -0.0442 | 137416000 | -0.11481
9257780 | -0.00313 | 46038600 | -0.01284 | 92024400 | -0.04426 | 138002000 | -0.11599
9286980 | -0.00241 | 46231200 | -0.01196 | 92408200 | -0.04426 | 138591000 | -0.11656
9335460 | -0.00278 | 46431100 | -0.01213 | 92802100 | -0.04414 | 139174000 | -0.11806
9376050 | -0.00204 | 46625200 | -0.01193 | 93188800 | -0.04432 | 139763000 | -0.1193
9402920 | -0.0017 | 46810500 | -0.01216 | 93582800 | -0.04419 | 140355000 | -0.12037
9448480 | -0.00249 | 47013300 | -0.01294 | 93979600 | -0.04405 | 140938000 | -0.12166
9486150 | -0.00186 | 47211700 | -0.01288 | 94366300 | -0.04417 | 141530000 | -0.12232
9528210 | -0.00243 | 47397100 | -0.0138 | 94750100 | -0.04506 | 142113000 | -0.12286
9567630 | -0.00315 | 47598400 | -0.01371 | 95158600 | -0.04557 | 142693000 | -0.12404
9599460 | -0.00331 | 47795400 | -0.01443 | 95539400 | -0.0458 | 143291000 | -0.12436
9647070 | -0.00388 | 47989500 | -0.01397 | 95933400 | -0.0465 | 143871000 | -0.12592
9686780 | -0.00401 | 48192300 | -0.01382 | 96324500 | -0.04626 | 144466000 | -0.12675
9715110 | -0.00354 | 48380500 | -0.01399 | 96715500 | -0.04616 | 145055000 | -0.12673
9763880 | -0.00249 | 48580400 | -0.01432 | 97109500 | -0.04547 | 145635000 | -0.12727
9805060 | -0.00188 | 48775900 | -0.01426 | 97499100 | -0.04554 | 146235000 | -0.1274
9831640 | -0.00106 | 48965600 | -0.01463 | 97884300 | -0.04653 | 146810000 | -0.12782
9881280 | -0.000469153 | 49165500 | -0.01465 | 98291400 | -0.04708 | 147390000 | -0.129
9913700 | -0.000939372 | 49366900 | -0.01487 | 98672200 | -0.04764 | 147988000 | -0.12969
9957500 | -0.00095979 | 49550700 | -0.01507 | 99064700 | -0.04888 | 148562000 | -0.13114
9997510 | -0.000918899 | 49752100 | -0.01553 | 99457200 | -0.0499 | 149162000 | -0.13232
10031700 | -0.00123 | 49943200 | -0.01537 | 99841000 | -0.05071 | 149745000 | -0.1338
10052700 | -0.00225 | 50046800 | -0.01573 | 100041000 | -0.05242 | 150022000 | -0.13482
10017700 | -0.00239 | 49854200 | -0.01592 | 99645400 | -0.05261 | 149436000 | -0.13504
9970350 | -0.0029 | 49648500 | -0.01632 | 99248500 | -0.05208 | 148853000 | -0.13641
9937940 | -0.00325 | 49453000 | -0.01682 | 98867700 | -0.05235 | 148262000 | -0.13681
9901730 | -0.00315 | 49257400 | -0.01662 | 98465000 | -0.05232 | 147678000 | -0.13735
9857630 | -0.00288 | 49059000 | -0.01621 | 98074000 | -0.05175 | 147084000 | -0.13838
9818790 | -0.00235 | 48876600 | -0.01724 | 97690200 | -0.05047 | 146495000 | -0.13876
9769430 | -0.00255 | 48670900 | -0.01715 | 97293300 | -0.05045 | 145921000 | -0.13814
9742860 | -0.0019 | 48475300 | -0.01619 | 96896400 | -0.04978 | 145326000 | -0.13851
9704310 | -0.00278 | 48285700 | -0.01586 | 96512700 | -0.04918 | 144740000 | -0.13825
9658460 | -0.00292 | 48085800 | -0.01577 | 96114300 | -0.04927 | 144154000 | -0.13701
9624000 | -0.0038 | 47890200 | -0.01562 | 95732100 | -0.04891 | 143562000 | -0.13711
9585450 | -0.00364 | 47694700 | -0.01503 | 95332200 | -0.04811 | 142985000 | -0.13617
9538430 | -0.00521 | 47499200 | -0.0147 | 94941200 | -0.04718 | 142387000 | -0.13532
9507760 | -0.00554 | 47309500 | -0.01432 | 94560400 | -0.04629 | 141792000 | -0.13335
9467170 | -0.00597 | 47103800 | -0.01358 | 94162000 | -0.0452 | 141224000 | -0.13223
9431250 | -0.00607 | 46912600 | -0.01257 | 93765100 | -0.04438 | 140617000 | -0.13166
9391240 | -0.00576 | 46721500 | -0.01191 | 93384300 | -0.04378 | 140046000 | -0.13078
9340720 | -0.00511 | 46520100 | -0.01156 | 92984500 | -0.04354 | 139454000 | -0.12975
9311810 | -0.00366 | 46329000 | -0.01141 | 92600800 | -0.04345 | 138865000 | -0.12874
9272960 | -0.00448 | 46136400 | -0.01112 | 92205300 | -0.04359 | 138288000 | -0.12802
9228570 | -0.00499 | 45929200 | -0.01112 | 91811400 | -0.04417 | 137693000 | -0.12639
9202000 | -0.00519 | 45745300 | -0.01113 | 91429100 | -0.04429 | 137099000 | -0.12545
9152060 | -0.00564 | 45544000 | -0.01064 | 91039500 | -0.04379 | 136524000 | -0.12354
9112050 | -0.00638 | 45349900 | -0.01066 | 90635300 | -0.04265 | 135921000 | -0.12142
9076710 | -0.00621 | 45157300 | -0.01084 | 90260300 | -0.04201 | 135346000 | -0.11965
9036410 | -0.00713 | 44953000 | -0.01095 | 89854700 | -0.0415 | 134766000 | -0.11766
8997570 | -0.00709 | 44756000 | -0.01167 | 89469500 | -0.04169 | 134166000 | -0.11567
8960780 | -0.00711 | 44566400 | -0.01128 | 89075500 | -0.04094 | 133588000 | -0.11477
8909670 | -0.00642 | 44365000 | -0.01154 | 88681600 | -0.04097 | 132994000 | -0.11312
8885140 | -0.00648 | 44179700 | -0.01124 | 88299300 | -0.04131 | 132396000 | -0.11256
8840160 | -0.00611 | 43981200 | -0.01115 | 87905300 | -0.04133 | 131825000 | -0.11123
8799570 | -0.00521 | 43775500 | -0.01056 | 87499700 | -0.04116 | 131224000 | -0.11078
8771530 | -0.00478 | 43587300 | -0.01055 | 87118800 | -0.04035 | 130659000 | -0.10924
8723060 | -0.00419 | 43385900 | -0.0099 | 86729200 | -0.0401 | 130067000 | -0.10652
8681000 | -0.00435 | 43197700 | -0.01038 | 86339700 | -0.04032 | 129475000 | -0.10539
8643330 | -0.00386 | 43003600 | -0.00975 | 85947100 | -0.0389 | 128903000 | -0.10391
8605950 | -0.00321 | 42802300 | -0.01047 | 85550300 | -0.03784 | 128306000 | -0.10209
8571200 | -0.00257 | 42609700 | -0.00975 | 85159200 | -0.03669 | 127714000 | -0.10085
8525340 | -0.00219 | 42409800 | -0.00931 | 84772600 | -0.03621 | 127128000 | -0.10107
8480960 | -0.00192 | 42214200 | -0.00872 | 84374200 | -0.0359 | 126542000 | -0.10109
8453210 | -0.00178 | 42028900 | -0.00946 | 83993400 | -0.03479 | 125965000 | -0.10023
8405320 | -0.00139 | 41823200 | -0.00935 | 83596500 | -0.03378 | 125370000 | -0.10004
8367640 | -0.00125 | 41626200 | -0.00944 | 83208400 | -0.03366 | 124781000 | -0.09869
8340480 | -0.000366954 | 41438000 | -0.00959 | 82820200 | -0.03311 | 124195000 | -0.09749
8289960 | -0.000469153 | 41233700 | -0.0094 | 82421900 | -0.03289 | 123606000 | -0.09698
8253750 | -0.000448791 | 41042600 | -0.00981 | 82035200 | -0.03315 | 123006000 | -0.09584
8210230 | 0.000328082 | 40847000 | -0.00974 | 81650000 | -0.03253 | 122434000 | -0.09443
8176650 | 0.000328082 | 40644200 | -0.00939 | 81248800 | -0.03296 | 121831000 | -0.09379
8142190 | -0.000918899 | 40458900 | -0.0086 | 80865000 | -0.03313 | 121259000 | -0.0936
8097800 | -0.0011 | 40253200 | -0.00867 | 80474000 | -0.03245 | 120679000 | -0.09225
8053410 | -0.00095979 | 40057700 | -0.00942 | 80078500 | -0.0325 | 120084000 | -0.09173
8023910 | -0.000305645 | 39872400 | -0.00926 | 79689000 | -0.03234 | 119496000 | -0.09085
7972510 | -0.000264754 | 39669500 | -0.00907 | 79292100 | -0.03202 | 118907000 | -0.08987
7936010 | -0.000264754 | 39481300 | -0.00977 | 78903900 | -0.03221 | 118315000 | -0.08944
7907680 | -0.00135 | 39281400 | -0.00963 | 78520200 | -0.0324 | 117738000 | -0.08833
7860080 | -0.00106 | 39078600 | -0.00948 | 78114600 | -0.03146 | 117143000 | -0.08687
7824740 | -0.00139 | 38893300 | -0.00876 | 77733700 | -0.03159 | 116563000 | -0.08548
7778600 | -0.00143 | 38696300 | -0.00847 | 77342700 | -0.03084 | 115974000 | -0.08345
7742390 | -0.00133 | 38490600 | -0.0085 | 76950200 | -0.03043 | 115394000 | -0.08366
7709390 | -0.000775808 | 38308200 | -0.00837 | 76554800 | -0.03026 | 114802000 | -0.08381
7663250 | 0.000225827 | 38108300 | -0.00885 | 76163700 | -0.02911 | 114219000 | -0.08263
7632580 | -0.000326063 | 37915700 | -0.00885 | 75769700 | -0.02853 | 113621000 | -0.08283
7593160 | -0.000510045 | 37715800 | -0.00815 | 75387500 | -0.02901 | 113035000 | -0.08306
7542930 | 0.000184992 | 37514400 | -0.00804 | 74984700 | -0.0281 | 112452000 | -0.08184
7508170 | -0.0006123 | 37329100 | -0.00834 | 74595200 | -0.02853 | 111869000 | -0.08047
7475460 | -0.000407844 | 37123400 | -0.00815 | 74214300 | -0.02795 | 111286000 | -0.07895
7430780 | 0.000614264 | 36929300 | -0.00786 | 73817400 | -0.02805 | 110697000 | -0.07739
7395740 | 0.000512064 | 36741100 | -0.00775 | 73423500 | -0.02743 | 110105000 | -0.07679
7347840 | 0.00174 | 36532400 | -0.00716 | 73035300 | -0.02742 | 109525000 | -0.07671
7312800 | 0.0011 | 36350000 | -0.00644 | 72638500 | -0.0268 | 108924000 | -0.07805
7278630 | 0.000552955 | 36151600 | -0.00622 | 72257600 | -0.02622 | 108344000 | -0.07801
7229570 | 0.000164518 | 35942900 | -0.00549 | 71852000 | -0.02528 | 107764000 | -0.07829
7201530 | -0.000816699 | 35759100 | -0.00576 | 71459500 | -0.02493 | 107169000 | -0.07823
7160940 | -0.000878008 | 35560600 | -0.00525 | 71083000 | -0.02451 | 106586000 | -0.07692
7113040 | -0.00213 | 35363700 | -0.00545 | 70683200 | -0.02404 | 106009000 | -0.07628
7080340 | -0.00345 | 35174000 | -0.00688 | 70292200 | -0.02363 | 105408000 | -0.07591
7044710 | -0.00231 | 34975500 | -0.00801 | 69902600 | -0.02276 | 104834000 | -0.07401
6999730 | -0.00249 | 34784400 | -0.00926 | 69507200 | -0.02262 | 104236000 | -0.0736
6968190 | -0.00143 | 34587400 | -0.00985 | 69126300 | -0.02286 | 103642000 | -0.07275
6915330 | -0.00165 | 34387500 | -0.00957 | 68722200 | -0.02161 | 103064000 | -0.07212
6883790 | -0.00133 | 34192000 | -0.00876 | 68337000 | -0.02122 | 102467000 | -0.07133
6847000 | -0.00121 | 33995000 | -0.00839 | 67947400 | -0.02177 | 101887000 | -0.07146
6799690 | -0.00133 | 33793600 | -0.00784 | 67549000 | -0.02206 | 101304000 | -0.07193
6773690 | -0.00129 | 33608300 | -0.00755 | 67153600 | -0.02206 | 100718000 | -0.07138
6732520 | -0.00217 | 33408400 | -0.00762 | 66768400 | -0.02223 | 100132000 | -0.07063
6682290 | -0.00239 | 33217300 | -0.00828 | 66373000 | -0.02203 | 99533900 | -0.07009
6647240 | -0.0028 | 33024700 | -0.0081 | 65993600 | -0.02156 | 98942100 | -0.06996
6610740 | -0.00237 | 32820400 | -0.00902 | 65590900 | -0.0204 | 98376500 | -0.0675
6567810 | -0.00339 | 32629300 | -0.00911 | 65196900 | -0.02011 | 97787600 | -0.06673
6534510 | -0.00339 | 32430800 | -0.0092 | 64819000 | -0.01939 | 97192900 | -0.0654
6483410 | -0.0027 | 32228000 | -0.00874 | 64419200 | -0.01961 | 96612700 | -0.06345
6455370 | -0.00268 | 32044200 | -0.00946 | 64028200 | -0.0191 | 96017900 | -0.06277
6412730 | -0.00215 | 31841300 | -0.00974 | 63644400 | -0.01932 | 95432000 | -0.06213
6367470 | -0.00231 | 31653100 | -0.00985 | 63249000 | -0.01972 | 94848900 | -0.06121
6344980 | -0.0021 | 31457600 | -0.00966 | 62862300 | -0.01977 | 94257100 | -0.05999
6298840 | -0.00192 | 31251800 | -0.00935 | 62461100 | -0.02001 | 93688600 | -0.05902
6255330 | -0.0027 | 31062200 | -0.0092 | 62070000 | -0.01989 | 93093800 | -0.05725
6217360 | -0.00168 | 30868100 | -0.00865 | 61687700 | -0.01939 | 92507800 | -0.05733
6179100 | -0.00108 | 30669700 | -0.00797 | 61298100 | -0.01954 | 91924800 | -0.05573
6140260 | -0.000816644 | 30474100 | -0.00821 | 60892500 | -0.01924 | 91321300 | -0.05466
6105220 | -0.00116 | 30278600 | -0.00712 | 60507300 | -0.01888 | 90744000 | -0.05528
6062870 | -0.00114 | 30081600 | -0.00648 | 60113300 | -0.01734 | 90149300 | -0.05309
6026950 | -0.00155 | 29887600 | -0.00613 | 59731000 | -0.0178 | 89557500 | -0.05331
5985190 | -0.000223863 | 29687700 | -0.00574 | 59331200 | -0.01746 | 88989000 | -0.05256
5937880 | -3.98811e-05 | 29503800 | -0.00525 | 58941700 | -0.01749 | 88394300 | -0.0514
5913930 | -0.000326063 | 29301000 | -0.00584 | 58550600 | -0.01698 | 87808200 | -0.05063
5864870 | 0.000696046 | 29099600 | -0.00563 | 58162500 | -0.01662 | 87222300 | -0.05033
5823110 | -0.000775808 | 28912900 | -0.00618 | 57758300 | -0.01636 | 86633400 | -0.0498
5783970 | 8.27365e-05 | 28717300 | -0.00585 | 57383300 | -0.0158 | 86041500 | -0.04851
5745720 | 0.000409865 | 28527700 | -0.0055 | 56982100 | -0.0148 | 85464300 | -0.04877
5709500 | -6.02987e-05 | 28324800 | -0.00624 | 56596800 | -0.01446 | 84863700 | -0.04789
5672120 | 0.000573428 | 28127900 | -0.00615 | 56201400 | -0.01361 | 84292300 | -0.04684
5632410 | 0.000430282 | 27932300 | -0.00626 | 55803100 | -0.01415 | 83700500 | -0.04721
5598240 | 0.000573373 | 27741200 | -0.00613 | 55422200 | -0.01462 | 83108700 | -0.04654
5550640 | 8.27918e-05 | 27539800 | -0.00609 | 55037000 | -0.01489 | 82522700 | -0.04633
5508000 | -0.000142081 | 27347200 | -0.00563 | 54635800 | -0.01487 | 81933800 | -0.04586
5483470 | -0.00137 | 27150200 | -0.00539 | 54249100 | -0.01465 | 81347800 | -0.04475
5437030 | -0.00219 | 26956200 | -0.00466 | 53856600 | -0.01359 | 80761800 | -0.04348
5395850 | -0.00288 | 26756300 | -0.00549 | 53464100 | -0.01294 | 80170000 | -0.04263
5355260 | -0.00362 | 26563700 | -0.0056 | 53074500 | -0.01248 | 79601500 | -0.04072
5314960 | -0.00458 | 26369600 | -0.00549 | 52679100 | -0.01128 | 79000900 | -0.04031
5280500 | -0.00374 | 26175600 | -0.00604 | 52293900 | -0.01143 | 78417800 | -0.03856
5242240 | -0.00347 | 25974200 | -0.00552 | 51901400 | -0.01088 | 77834800 | -0.03766
5203110 | -0.00335 | 25780100 | -0.0056 | 51497200 | -0.01041 | 77242900 | -0.03674
5166900 | -0.00182 | 25584600 | -0.00547 | 51117800 | -0.01065 | 76648200 | -0.03567
5119000 | -0.0021 | 25393500 | -0.00525 | 50729700 | -0.0103 | 76062200 | -0.03449
5077530 | -0.00114 | 25199400 | -0.00565 | 50334300 | -0.01058 | 75470400 | -0.03462
5052710 | 0.000266718 | 24995100 | -0.00532 | 49947600 | -0.00986 | 74904800 | -0.03364
5003650 | -3.98811e-05 | 24804000 | -0.00434 | 49547800 | -0.00887 | 74304200 | -0.03184
4966560 | 0.000205409 | 24605500 | -0.0044 | 49158200 | -0.00933 | 73718200 | -0.03079
4932390 | 0.000552955 | 24404200 | -0.00453 | 48771600 | -0.00909 | 73129300 | -0.02983
4887120 | -0.000223863 | 24217400 | -0.00451 | 48371800 | -0.0081 | 72540400 | -0.02912
4852370 | 0.000246301 | 24021900 | -0.00429 | 47989500 | -0.0078 | 71951500 | -0.02963
4805640 | -0.000162554 | 23824900 | -0.00403 | 47597000 | -0.00803 | 71371400 | -0.02976
4771180 | 0.000593846 | 23625000 | -0.00455 | 47205900 | -0.00767 | 70776600 | -0.0295
4735850 | 0.000532538 | 23428000 | -0.00412 | 46813400 | -0.00777 | 70199400 | -0.02905
4687080 | 0.00149 | 23235400 | -0.00431 | 46423800 | -0.00775 | 69610500 | -0.02927
4647650 | 0.00135 | 23039900 | -0.00444 | 46035700 | -0.00762 | 69012800 | -0.02935
4618150 | 0.00129 | 22842900 | -0.00532 | 45649000 | -0.00768 | 68438500 | -0.0285
4571430 | -6.02987e-05 | 22647400 | -0.00532 | 45246300 | -0.00695 | 67840800 | -0.02715
4537840 | 0.000471173 | 22451900 | -0.0056 | 44853800 | -0.00635 | 67257800 | -0.02743
4501630 | -0.000121663 | 22262200 | -0.00659 | 44465700 | -0.00616 | 66671800 | -0.02657
4453150 | -0.000182972 | 22062300 | -0.0063 | 44071700 | -0.0057 | 66074100 | -0.02589
4419860 | -0.000673609 | 21871100 | -0.0071 | 43682100 | -0.0058 | 65494000 | -0.0261
4374300 | -0.000837173 | 21671200 | -0.00646 | 43292500 | -0.0052 | 64910900 | -0.02608
4342180 | -0.000571409 | 21475700 | -0.00668 | 42898600 | -0.00519 | 64319100 | -0.02569
4306840 | -0.00114 | 21275800 | -0.00666 | 42514800 | -0.0046 | 63733100 | -0.02542
4256030 | -0.000571353 | 21087600 | -0.00611 | 42110600 | -0.00428 | 63147100 | -0.02494
4218650 | -0.000796226 | 20889100 | -0.00574 | 41728400 | -0.00447 | 62552400 | -0.02315
4186810 | -0.001 | 20700900 | -0.00569 | 41337300 | -0.00478 | 61978000 | -0.02128
4144760 | -0.00131 | 20495200 | -0.00561 | 40941900 | -0.00512 | 61377500 | -0.01959
4110590 | -0.001 | 20301100 | -0.0048 | 40556700 | -0.00555 | 60803100 | -0.01842
4070870 | -0.00116 | 20111400 | -0.00523 | 40158300 | -0.00493 | 60223000 | -0.01747
4027360 | -0.00121 | 19910100 | -0.00506 | 39767300 | -0.00472 | 59622400 | -0.016
3992020 | -0.00153 | 19729100 | -0.00449 | 39386500 | -0.00428 | 59042200 | -0.01604
3943550 | -0.00149 | 19521900 | -0.00422 | 38991000 | -0.00442 | 58456300 | -0.01559
3914630 | -0.00315 | 19322000 | -0.00412 | 38592700 | -0.00524 | 57867300 | -0.01555
3876080 | -0.00278 | 19133800 | -0.00374 | 38208900 | -0.00442 | 57278400 | -0.0154
3827900 | -0.00298 | 18932500 | -0.00411 | 37810600 | -0.00442 | 56692500 | -0.0152
3791390 | -0.0037 | 18741300 | -0.00385 | 37428300 | -0.00442 | 56109400 | -0.01471
3754600 | -0.003 | 18544300 | -0.0037 | 37032900 | -0.00361 | 55526300 | -0.01553
3711370 | -0.00178 | 18341500 | -0.00422 | 36637500 | -0.00289 | 54934500 | -0.01471
3679540 | -0.00217 | 18154700 | -0.00376 | 36250800 | -0.00214 | 54345600 | -0.01411
3640410 | -0.000837173 | 17957800 | -0.00324 | 35855400 | -0.00104 | 53774200 | -0.01302
3598350 | -6.02987e-05 | 17759300 | -0.00324 | 35461400 | -0.000599314 | 53161900 | -0.01272
3558930 | 0.000450755 | 17568200 | -0.00267 | 35079100 | -0.000975813 | 52581800 | -0.01236
3512790 | -0.000121663 | 17366800 | -0.00228 | 34677900 | -0.000702051 | 52001600 | -0.01167
3484460 | -0.000775808 | 17165500 | -0.00241 | 34289700 | -0.00149 | 51406900 | -0.0118
3446490 | -0.000182972 | 16980200 | -0.00228 | 33900200 | -0.00157 | 50823800 | -0.01157
3399180 | -0.000264754 | 16778800 | -0.00243 | 33501800 | -0.00252 | 50237800 | -0.01139
3372610 | 0.000103265 | 16590600 | -0.00271 | 33123900 | -0.00301 | 49646000 | -0.01208
3324710 | -0.00139 | 16392100 | -0.00324 | 32732900 | -0.00205 | 49068700 | -0.01238
3283540 | -0.00176 | 16190800 | -0.00306 | 32328700 | -0.00267 | 48468200 | -0.01174
3247030 | -0.00135 | 16002500 | -0.00379 | 31946400 | -0.00243 | 47885100 | -0.01212
3207900 | -0.00139 | 15799700 | -0.0039 | 31548000 | -0.00286 | 47307900 | -0.01246
3168770 | -0.00206 | 15607100 | -0.00398 | 31165800 | -0.00306 | 46716000 | -0.01289
3128760 | -0.00196 | 15413100 | -0.00363 | 30768900 | -0.00306 | 46135900 | -0.01249
3080280 | -0.00235 | 15216100 | -0.00388 | 30373500 | -0.00394 | 45532400 | -0.01169
3054870 | -0.00227 | 15030800 | -0.00376 | 29989700 | -0.00409 | 44946400 | -0.01197
3013110 | -0.0028 | 14827900 | -0.00392 | 29603000 | -0.0033 | 44366200 | -0.01244
2968430 | -0.0036 | 14625100 | -0.00418 | 29201800 | -0.00382 | 43777300 | -0.01212
2939810 | -0.00309 | 14441300 | -0.00453 | 28816600 | -0.00383 | 43188400 | -0.01077
2892790 | -0.00198 | 14238500 | -0.00536 | 28425500 | -0.00298 | 42614100 | -0.00968
2853070 | -0.00247 | 14042900 | -0.00497 | 28034500 | -0.0027 | 42019400 | -0.00756
2815110 | -0.00104 | 13853300 | -0.00488 | 27643400 | -0.00134 | 41433400 | -0.00716
2778600 | -0.00114 | 13647500 | -0.00405 | 27243600 | -0.000702051 | 40841600 | -0.0063
2741220 | -0.000898481 | 13460700 | -0.00455 | 26858400 | -0.000479571 | 40252600 | -0.00615
2697120 | 0.000593846 | 13256500 | -0.0032 | 26474700 | 0.000290527 | 39675400 | -0.00602
2649230 | 0.000818719 | 13063900 | -0.00287 | 26072000 | 0.000547283 | 39077800 | -0.00636
2622650 | 0.000348556 | 12874200 | -0.00243 | 25691100 | 0.000632745 | 38497600 | -0.00609
2579720 | 0.000757411 | 12674300 | -0.00309 | 25294200 | 0.00132 | 37926200 | -0.006
2537090 | 0.000573428 | 12471500 | -0.00282 | 24897400 | 0.000889507 | 37331400 | -0.00519
2509050 | 0.00166 | 12287600 | -0.00414 | 24509200 | 0.00123 | 36739600 | -0.00407
2458530 | 0.00174 | 12081900 | -0.00392 | 24113800 | 0.00173 | 36165300 | -0.00377
2421440 | 0.00258 | 11902400 | -0.00394 | 23728600 | 0.00151 | 35556000 | -0.00405
2383180 | 0.00341 | 11701000 | -0.00376 | 23340500 | 0.00238 | 34978700 | -0.00493
2346090 | 0.00362 | 11499700 | -0.0033 | 22934800 | 0.00212 | 34381100 | -0.0054
2313380 | 0.00344 | 11311500 | -0.00341 | 22554000 | 0.00145 | 33798000 | -0.00675
2266660 | 0.00321 | 11113000 | -0.00368 | 22161500 | 0.00248 | 33223700 | -0.00846
2221390 | 0.00301 | 10911700 | -0.00344 | 21770500 | 0.00154 | 32628900 | -0.00919
2194230 | 0.0026 | 10723400 | -0.00372 | 21380900 | 0.00104 | 32040000 | -0.01022
2146050 | 0.00245 | 10520600 | -0.00328 | 20985400 | 1.66717e-05 | 31451100 | -0.00998
2110710 | 0.00207 | 10330900 | -0.00377 | 20597300 | 0.000273433 | 30859300 | -0.00955
2079460 | 0.00168 | 10133900 | -0.00423 | 20212100 | 0.000513008 | 30282100 | -0.00934
2030980 | 0.0011 | 9932580 | -0.00466 | 19810900 | 0.000341896 | 29690200 | -0.00972
1995060 | 0.000655155 | 9747270 | -0.00613 | 19428600 | 0.00106 | 29095500 | -0.00981
1951840 | 0.000839137 | 9545910 | -0.00587 | 19036100 | 0.00164 | 28521200 | -0.00966
1915920 | 0.000532538 | 9348930 | -0.0053 | 18640600 | 0.00154 | 27932300 | -0.00906
1882040 | 0.000757411 | 9157780 | -0.00468 | 18252500 | 0.00142 | 27343400 | -0.0099
1834440 | 0.00096181 | 8956430 | -0.00434 | 17855600 | 0.00168 | 26766100 | -0.00878
1799690 | 0.00108 | 8768200 | -0.00422 | 17467500 | 0.00188 | 26165600 | -0.00848
1762600 | 0.000798246 | 8572680 | -0.00433 | 17083800 | 0.00178 | 25579600 | -0.00696
1714700 | 0.00129 | 8369860 | -0.00322 | 16679600 | 0.00173 | 24999400 | -0.00506
1680540 | 0.000205409 | 8177250 | -0.00298 | 16291400 | 0.00188 | 24398800 | -0.00478
1646660 | 0.0011 | 7977350 | -0.0037 | 15903300 | 0.00181 | 23821600 | -0.00409
1599350 | 0.00113 | 7781830 | -0.00403 | 15510800 | 0.00185 | 23235600 | -0.0026
1564600 | 0.00096181 | 7595060 | -0.00466 | 15121200 | 0.00101 | 22652500 | -0.00165
1519910 | 0.000839137 | 7390780 | -0.00366 | 14727300 | 0.000632839 | 22069500 | -0.000862235
1485750 | 0.000348556 | 7199640 | -0.0037 | 14336200 | -0.000137347 | 21474700 | -0.00195
1452160 | -0.000387372 | 6999740 | -0.00296 | 13949600 | -0.00178 | 20888700 | -0.00219
1404560 | 0.000634737 | 6801300 | -0.00333 | 13548300 | -0.00185 | 20308600 | -0.0026
1373310 | 0.000348556 | 6610150 | -0.00291 | 13158700 | -0.00159 | 19716700 | -0.00296
1331840 | 0.00153 | 6416090 | -0.00287 | 12777900 | -0.00156 | 19139500 | -0.0035
1285110 | 0.00143 | 6214730 | -0.00342 | 12381000 | -0.00132 | 18547700 | -0.00392
1247730 | 0.00104 | 6023590 | -0.00313 | 11985600 | -0.000958813 | 17950000 | -0.00384
1215900 | 0.00137 | 5823690 | -0.00365 | 11600400 | 3.38591e-05 | 17372800 | -0.00382
1171220 | 0.000593846 | 5632540 | -0.00372 | 11206400 | 0.00104 | 16778000 | -0.0036
1133840 | 0.00174 | 5442850 | -0.00366 | 10821200 | 0.00164 | 16192100 | -0.00326
1084480 | 0.00166 | 5238580 | -0.0032 | 10425800 | 0.00281 | 15614800 | -0.00347
1054700 | 0.000450755 | 5045970 | -0.00265 | 10031800 | 0.00234 | 15020100 | -0.00277
1019070 | 0.000552955 | 4853370 | -0.00254 | 9648050 | 0.00349 | 14439900 | -0.0021
973216.8 | 0.000593846 | 4647630 | -0.00138 | 9251170 | 0.00358 | 13856800 | -0.00116
943720.8 | -0.000346536 | 4455030 | -0.00114 | 8857200 | 0.0027 | 13259200 | -0.000305771
902835.3 | 4.19006e-05 | 4262420 | -0.00135 | 8474910 | 0.00222 | 12676100 | -0.000562563
853188.7 | -0.00116 | 4069820 | -0.000996431 | 8076570 | 0.0018 | 12087200 | -0.000198636
819604.2 | -0.00239 | 3874300 | -0.000757143 | 7692820 | 0.0014 | 11492500 | -0.000284272
784851.6 | -0.00219 | 3667100 | -0.00208 | 7291560 | 0.00205 | 10912300 | -2.73629e-05
743090 | -0.0026 | 3483250 | -0.0026 | 6894680 | 0.00173 | 10323400 | 0.000357836
703372.8 | -0.00298 | 3284810 | -0.0035 | 6516770 | 0.00156 | 9737410 | 0.000101037
655186.2 | -0.00239 | 3080530 | -0.00324 | 6121350 | 0.00115 | 9163090 | 0.000593364
626274.4 | -0.00315 | 2896680 | -0.00328 | 5724470 | -0.000325552 | 8562520 | 5.81636e-05
588309.4 | -0.00251 | 2698240 | -0.00319 | 5340720 | -0.00118 | 7982360 | -0.000412672
540123 | -0.00315 | 2502720 | -0.00328 | 4943830 | -0.00154 | 7381790 | -0.0012
512963.3 | -0.00247 | 2307200 | -0.00282 | 4560080 | -0.00223 | 6795800 | -0.000284272
468865.5 | -0.00284 | 2108760 | -0.00256 | 4160280 | -0.00253 | 6215640 | 1.55176e-05
423599.4 | -0.00319 | 1919070 | -0.00311 | 3766320 | -0.00267 | 5629650 | -0.000369908
389138.9 | -0.0029 | 1722090 | -0.00247 | 3386950 | -0.00255 | 5043660 | -0.000541181
351173.8 | -0.00276 | 1516350 | -0.00177 | 2992980 | -0.002 | 4466420 | 0.000122418
310288.3 | -0.00208 | 1328130 | -0.00239 | 2591730 | -0.00219 | 3865850 | 0.000593481
273491.4 | -0.00133 | 1132600 | -0.00129 | 2207980 | -0.00149 | 3279860 | 0.000229554
232021.9 | -0.000632717 | 937079.3 | -0.000646788 | 1814010 | -0.00101 | 2699700 | -0.000262773
194640.9 | 0.000144101 | 743015.8 | -0.000205265 | 1430260 | -0.000753426 | 2102050 | -0.00118
157260 | 2.14277e-05 | 541656.8 | -0.000131661 | 1030460 | 0.000273433 | 1521890 | -0.000990635
111117.8 | 0.000512064 | 350511.5 | 0.00049392 | 639418.1 | 0.000667026 | 935897.9 | -0.000926497
84250.23 | -8.07723e-05 | 154988.9 | 0.0005859 | 251291.1 | 0.00144 | 349907.6 | -0.000883617
38400.11 | -0.000305645 | -43451.95 | 0.000273111 | -133917.6 | 0.0013 | -233167.4 | -0.000476926
-4821.643 | -0.000939372 | -236056.3 | -0.000444452 | -538094.9 | 0.00089597 | -827903.9 | -0.000712461
-40450.39 | -0.000734973 | -430119.8 | -0.000297245 | -916007.9 | 0.000950883 | -1410980 | -0.00079798
-78415.45 | -0.00085759 | -622724.1 | -0.00059156 | -1314350 | -0.000165097 | -1985310 | -0.00051969
-117548.7 | -0.00147 | -822624.1 | 0.000144377 | -1703940 | 0.000127655 | -2597540 | -0.000434053
-154053.5 | -0.00159 | -1019610 | -0.000757244 | -2096440 | 0.000200741 | -3174780 | -0.000947872
-195523 | -0.00102 | -1209290 | -0.000793995 | -2490400 | 0.000530132 | -3754940 | -0.000969253
-231443.8 | -0.0006123 | -1403360 | -0.00118 | -2874150 | 0.000402033 | -4343850 | -0.00294
-275249.7 | -0.000571353 | -1606170 | -0.00193 | -3262280 | 0.00101 | -4926920 | -0.00257
-316135.1 | -0.00172 | -1800240 | -0.00179 | -3672290 | 0.00117 | -5527490 | -0.00251
-342126.6 | -0.00221 | -1997220 | -0.00245 | -4050210 | 0.000877697 | -6116390 | -0.00292
-391773.2 | -0.00302 | -2192740 | -0.00271 | -4439790 | 0.000877697 | -6687810 | -0.00204
-432366.6 | -0.00358 | -2386810 | -0.00282 | -4832300 | 0.000841057 | -7285460 | -0.00255
-472083.9 | -0.00315 | -2580870 | -0.00269 | -5221880 | 0.000841151 | -7871450 | -0.00161
-510925.1 | -0.00337 | -2776390 | -0.00236 | -5617310 | 0.00159 | -8454520 | -0.00157
-545385.7 | -0.00372 | -2971910 | -0.00195 | -6005430 | 0.00132 | -9040520 | -0.00193
-584810.9 | -0.00394 | -3174730 | -0.00077557 | -6392100 | 0.00144 | -9620670 | -0.00079798
-624236.2 | -0.00495 | -3367340 | -0.000223641 | -6786060 | 0.00214 | -10209600 | -0.00118
-660157 | -0.0045 | -3561400 | 0.000162653 | -7175650 | 0.00176 | -10801400 | -0.00189
-706299.1 | -0.00568 | -3755460 | -0.000260493 | -7565240 | 0.000877697 | -11384500 | -0.00283
-747768.6 | -0.00611 | -3953900 | 0.000346664 | -7962120 | 0.000274027 | -11979200 | -0.00253
-774636.2 | -0.00644 | -4152350 | 3.39696e-05 | -8347330 | 7.27353e-05 | -12559400 | -0.00335
-823990.8 | -0.00644 | -4340570 | -0.000223641 | -8745670 | 0.000511859 | -13130800 | -0.00375
-861955.9 | -0.0065 | -4540470 | -0.00059166 | -9135250 | -0.000421202 | -13725500 | -0.00337
-902257.2 | -0.00621 | -4737450 | -0.000793995 | -9516080 | 0.000548405 | -14308600 | -0.00285
-939054.1 | -0.00509 | -4930060 | -0.00109 | -9921720 | 0.00089607 | -14903300 | -0.0033
-973806.8 | -0.00427 | -5124120 | -0.000959579 | -10305500 | -0.000110183 | -15492200 | -0.00367
-1019070 | -0.0036 | -5319640 | -0.000407601 | -10699400 | -0.000366389 | -16069500 | -0.00392
-1052950 | -0.00354 | -5519540 | -0.00114 | -11094900 | -0.00115 | -16667100 | -0.00538
-1090330 | -0.00311 | -5710690 | -0.00136 | -11478600 | -0.00269 | -17253100 | -0.00589
-1139980 | -0.0026 | -5906210 | -0.0012 | -11872600 | -0.00348 | -17827500 | -0.00581
-1178230 | -0.00184 | -6100280 | -0.00258 | -12263600 | -0.00401 | -18422200 | -0.00609
-1204810 | -0.0011 | -6300180 | -0.00216 | -12644500 | -0.00315 | -19008200 | -0.00596
-1251240 | -0.00104 | -6492780 | -0.0026 | -13047200 | -0.00287 | -19597100 | -0.00561
-1290960 | -0.00145 | -6688300 | -0.00285 | -13438200 | -0.0026 | -20186000 | -0.00525
-1326300 | -0.000816699 | -6877990 | -0.0032 | -13822000 | -0.00223 | -20760300 | -0.00459
-1370100 | -1.94635e-05 | -7077890 | -0.00416 | -14218800 | -0.00199 | -21352100 | -0.00409
-1403100 | 0.000491646 | -7273410 | -0.00444 | -14608400 | -0.00137 | -21938100 | -0.00399
-1448660 | 0.000839137 | -7468930 | -0.00486 | -15002400 | -0.00135 | -22512500 | -0.00362
-1482250 | 0.000430282 | -7667370 | -0.00514 | -15393400 | -0.00185 | -23113000 | -0.00401
-1520500 | -0.000162554 | -7862900 | -0.00497 | -15775700 | -0.00231 | -23701900 | -0.00414
-1571030 | 0.000164573 | -8056960 | -0.0055 | -16179900 | -0.00121 | -24282100 | -0.00373
-1608120 | -0.000346536 | -8252480 | -0.00552 | -16566600 | -0.00137 | -24891400 | -0.00392
-1638200 | -0.000939372 | -8442170 | -0.00604 | -16947400 | -0.0011 | -25462800 | -0.00439
-1682590 | -0.00182 | -8644990 | -0.00718 | -17344300 | -0.000274829 | -26057600 | -0.00362
-1718210 | -0.00233 | -8840510 | -0.00703 | -17736800 | -0.000128551 | -26634800 | -0.00429
-1756470 | -0.00172 | -9030200 | -0.00791 | -18129300 | 7.27353e-05 | -27217900 | -0.00495
-1802610 | -0.00251 | -9231560 | -0.00791 | -18523300 | -0.000110183 | -27815500 | -0.00497
-1835320 | -0.00315 | -9425620 | -0.00782 | -18898300 | -0.000274929 | -28398600 | -0.00647
-1883220 | -0.00282 | -9622600 | -0.00672 | -19302400 | -0.00022001 | -28981700 | -0.00617
-1911840 | -0.00264 | -9821040 | -0.00663 | -19694900 | -0.000530934 | -29576400 | -0.00643
-1950090 | -0.00315 | -10007800 | -0.00584 | -20080100 | -0.00199 | -30162400 | -0.00698
-1999740 | -0.00413 | -10209200 | -0.00473 | -20477000 | -0.00242 | -30748400 | -0.00621
-2035370 | -0.00501 | -10403200 | -0.00433 | -20869500 | -0.00285 | -31325600 | -0.00653
-2070410 | -0.00415 | -10597300 | -0.00403 | -21254700 | -0.0024 | -31905800 | -0.006
-2113340 | -0.00425 | -10798700 | -0.00436 | -21654500 | -0.00251 | -32491800 | -0.00651
-2150140 | -0.00505 | -10992700 | -0.00357 | -22033900 | -0.00249 | -33089400 | -0.00604
-2188100 | -0.00411 | -11191200 | -0.00453 | -22432300 | -0.00218 | -33672500 | -0.0063
-2231910 | -0.0039 | -11385200 | -0.00403 | -22826200 | -0.00165 | -34267300 | -0.0063
-2267250 | -0.00382 | -11569100 | -0.00383 | -23210000 | -0.00106 | -34850300 | -0.00668
-2312220 | -0.00321 | -11773400 | -0.00309 | -23606800 | -0.00102 | -35436300 | -0.00649
-2340840 | -0.00323 | -11974700 | -0.00326 | -24002300 | -0.000915139 | -36022300 | -0.00686
-2379970 | -0.00282 | -12162900 | -0.00289 | -24384600 | -5.53642e-05 | -36608300 | -0.00688
-2429040 | -0.00208 | -12361400 | -0.00285 | -24778500 | -0.000402828 | -37200100 | -0.00795
-2464370 | -0.00329 | -12556900 | -0.00337 | -25157900 | -0.00141 | -37791900 | -0.00769
-2500880 | -0.00272 | -12746600 | -0.00365 | -25559200 | -0.0011 | -38369200 | -0.00735
-2543520 | -0.00247 | -12949400 | -0.00357 | -25951700 | -0.0017 | -38961000 | -0.00788
-2575930 | -0.00194 | -13139100 | -0.00425 | -26333900 | -0.00203 | -39547000 | -0.00805
-2620320 | -0.00196 | -13341900 | -0.00449 | -26732300 | -0.00329 | -40130100 | -0.00833
-2659460 | -0.00223 | -13537400 | -0.00514 | -27124800 | -0.00318 | -40721900 | -0.00853
-2699760 | -0.00196 | -13728600 | -0.00528 | -27510000 | -0.0037 | -41299100 | -0.00975
-2746480 | -0.00213 | -13925600 | -0.00552 | -27908300 | -0.00395 | -41893900 | -0.00985
-2771890 | -0.00337 | -14125500 | -0.00519 | -28295000 | -0.0036 | -42476900 | -0.01084
-2813360 | -0.00325 | -14316600 | -0.00488 | -28690400 | -0.00406 | -43068800 | -0.01039
-2860960 | -0.00296 | -14513600 | -0.0049 | -29085900 | -0.00434 | -43651800 | -0.00953
-2889000 | -0.003 | -14701800 | -0.00469 | -29466700 | -0.00344 | -44243700 | -0.0096
-2934850 | -0.00266 | -14904600 | -0.00433 | -29857700 | -0.00315 | -44829700 | -0.00936
-2974270 | -0.00264 | -15098700 | -0.00512 | -30259000 | -0.00342 | -45418600 | -0.01026
-3008730 | -0.000898481 | -15288400 | -0.0046 | -30641300 | -0.00337 | -46004600 | -0.01037
-3049330 | -0.000550991 | -15489700 | -0.00319 | -31036700 | -0.003 | -46584700 | -0.0103
-3087880 | 1.0101e-06 | -15680900 | -0.00269 | -31427800 | -0.00348 | -47185300 | -0.01082
-3130810 | -1.94635e-05 | -15876400 | -0.00179 | -31815900 | -0.00384 | -47768400 | -0.01037
-3176950 | 0.000307609 | -16076300 | -0.00125 | -32212800 | -0.00479 | -48354300 | -0.0102
-3202940 | 8.27365e-05 | -16263100 | -0.00114 | -32598000 | -0.00487 | -48940300 | -0.01047
-3242950 | 0.000266718 | -16467400 | -0.00107 | -32994900 | -0.00531 | -49514700 | -0.01052
-3286760 | 0.000859554 | -16665800 | -0.000720392 | -33391700 | -0.00582 | -50103600 | -0.01097
-3318300 | 0.000266773 | -16852600 | -0.000757244 | -33772600 | -0.00688 | -50692500 | -0.01129
-3366480 | 0.00104 | -17053900 | -0.00101 | -34166500 | -0.00785 | -51269700 | -0.01208
-3404150 | 0.00166 | -17246500 | -0.000701966 | -34557600 | -0.00867 | -51876100 | -0.01231
-3440950 | 0.00205 | -17440600 | -0.00127 | -34950100 | -0.00904 | -52450400 | -0.01255
-3481840 | 0.00284 | -17640500 | -0.00146 | -35349900 | -0.01015 | -53039300 | -0.01244
-3515130 | 0.0038 | -17828700 | -0.00192 | -35729300 | -0.01014 | -53637000 | -0.01364
-3560400 | 0.00401 | -18028600 | -0.00193 | -36120300 | -0.01111 | -54211300 | -0.01386
-3604790 | 0.00421 | -18225600 | -0.00269 | -36521600 | -0.01079 | -54800200 | -0.01499
-3630780 | 0.00458 | -18415300 | -0.0028 | -36900900 | -0.01125 | -55392100 | -0.01627
-3677210 | 0.00478 | -18615200 | -0.00256 | -37303600 | -0.01121 | -55963500 | -0.01653
-3718970 | 0.00409 | -18815100 | -0.00282 | -37690300 | -0.01112 | -56564000 | -0.01745
-3748760 | 0.00321 | -19000400 | -0.00258 | -38079900 | -0.01057 | -57150000 | -0.01809
-3797820 | 0.00272 | -19200300 | -0.00276 | -38472400 | -0.01081 | -57736000 | -0.01818
-3831990 | 0.00198 | -19391400 | -0.00343 | -38859100 | -0.01017 | -58336600 | -0.01901
-3872590 | 0.00217 | -19591300 | -0.00298 | -39250100 | -0.0099 | -58910900 | -0.01921
-3910260 | 0.00155 | -19800000 | -0.00326 | -39647000 | -0.00946 | -59502700 | -0.01887
-3945010 | 0.00121 | -19979500 | -0.00344 | -40036600 | -0.00849 | -60082900 | -0.02006
-3992910 | 0.000736937 | -20183700 | -0.00252 | -40426200 | -0.00834 | -60671800 | -0.01957
-4027370 | 0.00096181 | -20372000 | -0.00293 | -40821600 | -0.00781 | -61257800 | -0.02038
-4063290 | 0.000512119 | -20569000 | -0.00258 | -41201000 | -0.00827 | -61840900 | -0.02066
-4108550 | 0.000307665 | -20770300 | -0.00249 | -41609500 | -0.00876 | -62429800 | -0.02124
-4146230 | 8.27918e-05 | -20962900 | -0.00153 | -41997600 | -0.0077 | -63036200 | -0.02041
-4179230 | -6.02987e-05 | -21155500 | -0.00162 | -42377000 | -0.0079 | -63601800 | -0.02131
-4227700 | -0.000469209 | -21352500 | -0.00173 | -42771000 | -0.0077 | -64190700 | -0.02028
-4262460 | -0.00104 | -21543600 | -0.00155 | -43163500 | -0.00871 | -64779600 | -0.02148
-4304510 | -0.000980208 | -21743500 | -0.00159 | -43556000 | -0.00878 | -65365600 | -0.02308
-4339560 | -0.00125 | -21934700 | -0.0023 | -43950000 | -0.01021 | -65957400 | -0.02332
-4372850 | -0.00198 | -22131700 | -0.00188 | -44333700 | -0.01158 | -66549200 | -0.02479
-4422790 | -0.00127 | -22333000 | -0.0019 | -44733500 | -0.01261 | -67126400 | -0.02593
-4456080 | -0.00147 | -22522700 | -0.00254 | -45123100 | -0.01418 | -67732800 | -0.02651
-4492880 | -0.00141 | -22719700 | -0.00219 | -45503900 | -0.01429 | -68298400 | -0.02706
-4540770 | -0.00157 | -22924000 | -0.00234 | -45905200 | -0.01429 | -68890200 | -0.02715
-4574940 | -0.00227 | -23109300 | -0.00298 | -46299100 | -0.01378 | -69487900 | -0.0276
-4605600 | -0.00196 | -23312100 | -0.00317 | -46684300 | -0.01325 | -70068100 | -0.02762
-4655830 | -0.00262 | -23503200 | -0.00359 | -47079800 | -0.01368 | -70657000 | -0.02734
-4691460 | -0.00245 | -23692900 | -0.00365 | -47462100 | -0.01332 | -71243000 | -0.02734
-4736440 | -0.00221 | -23897200 | -0.00464 | -47857500 | -0.01292 | -71831900 | -0.02775
-4767980 | -0.0017 | -24091300 | -0.00493 | -48258700 | -0.01315 | -72417900 | -0.02833
-4804770 | -0.000755391 | -24283900 | -0.00556 | -48639600 | -0.01266 | -72998000 | -0.0297
-4854420 | -0.000182972 | -24480900 | -0.00517 | -49036500 | -0.01282 | -73586900 | -0.0298
-4884500 | -0.00188 | -24669100 | -0.00565 | -49427500 | -0.01257 | -74178700 | -0.03072
-4924510 | -0.0007145 | -24866100 | -0.00571 | -49815600 | -0.01292 | -74758900 | -0.0312
-4969780 | -0.00133 | -25063100 | -0.00648 | -50214000 | -0.01314 | -75344900 | -0.03192
-5003650 | -0.00139 | -25257100 | -0.00701 | -50599200 | -0.01321 | -75936700 | -0.03233
-5039280 | -0.0018 | -25465800 | -0.00677 | -50993100 | -0.01411 | -76519800 | -0.03265
-5086300 | -0.00141 | -25649600 | -0.00758 | -51382700 | -0.01462 | -77111600 | -0.03389
-5121050 | -0.00153 | -25848100 | -0.00736 | -51763600 | -0.01418 | -77694700 | -0.03372
-5168650 | -0.00085759 | -26049400 | -0.00723 | -52157500 | -0.01509 | -78277800 | -0.03445
-5197570 | -0.0021 | -26240600 | -0.00771 | -52557300 | -0.01652 | -78878300 | -0.03586
-5234070 | -0.00206 | -26441900 | -0.00773 | -52946900 | -0.01645 | -79458500 | -0.03582
-5282840 | -0.00288 | -26628700 | -0.00808 | -53338000 | -0.01661 | -80047400 | -0.03629
-5313800 | -0.003 | -26824200 | -0.00926 | -53718800 | -0.01734 | -80636300 | -0.03725
-5354100 | -0.00315 | -27025600 | -0.00968 | -54120100 | -0.01771 | -81219400 | -0.03781
-5402280 | -0.00266 | -27213800 | -0.01055 | -54509600 | -0.01778 | -81805400 | -0.03772
-5432950 | -0.00215 | -27413700 | -0.01023 | -54897800 | -0.01754 | -82394300 | -0.03939
-5471790 | -0.001 | -27619400 | -0.00959 | -55285900 | -0.0159 | -82980300 | -0.03939
-5516470 | -0.000816699 | -27797500 | -0.0095 | -55690100 | -0.01575 | -83563300 | -0.03965
-5552980 | -0.000918899 | -27994400 | -0.00773 | -56070900 | -0.01533 | -84146400 | -0.04053
-5593570 | -0.00104 | -28190000 | -0.0072 | -56466300 | -0.01535 | -84735300 | -0.03952
-5627740 | -0.000367009 | -28389900 | -0.00635 | -56854500 | -0.01487 | -85327100 | -0.04089
-5665410 | 0.000471173 | -28591200 | -0.00523 | -57252800 | -0.01592 | -85907300 | -0.04051
-5712720 | 0.001 | -28785300 | -0.0056 | -57645300 | -0.01654 | -86504900 | -0.04143
-5741050 | 0.00174 | -28977900 | -0.00549 | -58030500 | -0.01648 | -87088000 | -0.04284
-5787780 | 0.00217 | -29177800 | -0.00587 | -58415700 | -0.01756 | -87662300 | -0.04278
-5831290 | 0.00229 | -29370400 | -0.00561 | -58824300 | -0.01716 | -88254200 | -0.04425
-5864580 | 0.00264 | -29565900 | -0.00578 | -59202200 | -0.01753 | -88843100 | -0.04479
-5903720 | 0.00323 | -29760000 | -0.00668 | -59597600 | -0.01731 | -89417400 | -0.04505
-5943730 | 0.00311 | -29954000 | -0.00705 | -59990100 | -0.01775 | -90020900 | -0.04528
-5983440 | 0.00409 | -30151000 | -0.0076 | -60376800 | -0.01776 | -90604000 | -0.04609
-6023740 | 0.00423 | -30342200 | -0.00734 | -60772200 | -0.01798 | -91195800 | -0.04774
-6056160 | 0.00346 | -30543500 | -0.00749 | -61154500 | -0.01817 | -91781800 | -0.04875
-6098210 | 0.00386 | -30743400 | -0.00856 | -61544100 | -0.0189 | -92359000 | -0.04948
-6143770 | 0.00335 | -30938900 | -0.00922 | -61948300 | -0.01969 | -92947900 | -0.05023
-6170930 | 0.00374 | -31131500 | -0.00929 | -62330500 | -0.02124 | -93548500 | -0.05078
-6218830 | 0.00372 | -31324200 | -0.00924 | -62728900 | -0.02091 | -94119900 | -0.05112
-6260880 | 0.00397 | -31519700 | -0.00931 | -63117000 | -0.02155 | -94720500 | -0.05245
-6297090 | 0.00438 | -31719600 | -0.0088 | -63505100 | -0.02144 | -95306500 | -0.05215
-6335060 | 0.00489 | -31909300 | -0.009 | -63904900 | -0.02069 | -95892500 | -0.0529
-6370390 | 0.00456 | -32110600 | -0.00894 | -64293100 | -0.02045 | -96484300 | -0.05247
-6413030 | 0.00517 | -32310500 | -0.00839 | -64673900 | -0.01965 | -97064400 | -0.05359
-6454210 | 0.00452 | -32503100 | -0.00814 | -65078100 | -0.02033 | -97647500 | -0.05324
-6487790 | 0.00419 | -32694300 | -0.0085 | -65466200 | -0.02089 | -98242200 | -0.05485
-6531890 | 0.00478 | -32886900 | -0.00909 | -65852900 | -0.02151 | -98822400 | -0.05472
-6572480 | 0.00391 | -33088200 | -0.0094 | -66251200 | -0.02237 | -99414200 | -0.05491
-6600810 | 0.00329 | -33283800 | -0.01016 | -66640800 | -0.02161 | -100000000 | -0.05461
-6650170 | 0.00256 | -33480700 | -0.00968 | -67037700 | -0.02276 | -100577000 | -0.05523
-6690180 | 0.00143 | -33674800 | -0.01036 | -67421400 | -0.02378 | -101172000 | -0.05575
-6728730 | 0.000941392 | -33873200 | -0.01095 | -67803700 | -0.02417 | -101749000 | -0.05504
-6764940 | 0.000696046 | -34067300 | -0.01161 | -68210800 | -0.02464 | -102344000 | -0.05579
-6799690 | 8.27918e-05 | -34264300 | -0.01185 | -68598900 | -0.02539 | -102921000 | -0.05673
-6845540 | -0.000571409 | -34455400 | -0.01242 | -68985600 | -0.0251 | -103510000 | -0.05919
-6884380 | -0.00104 | -34653900 | -0.01296 | -69379600 | -0.02526 | -104102000 | -0.05943
-6920010 | -0.000837173 | -34849400 | -0.01327 | -69766200 | -0.02596 | -104694000 | -0.06067
-6962940 | -0.00151 | -35043500 | -0.0133 | -70163100 | -0.02686 | -105271000 | -0.06232
-7002950 | -0.00223 | -35239000 | -0.01365 | -70557100 | -0.02636 | -105863000 | -0.06253
-7031860 | -0.00315 | -35441800 | -0.01496 | -70940800 | -0.02645 | -106443000 | -0.06395
-7081510 | -0.00323 | -35632900 | -0.01505 | -71343600 | -0.02636 | -107038000 | -0.06453
-7118890 | -0.00411 | -35827000 | -0.01514 | -71728800 | -0.02664 | -107624000 | -0.06517
-7150720 | -0.00452 | -36018200 | -0.0148 | -72114000 | -0.0268 | -108207000 | -0.06527
-7195990 | -0.0048 | -36219500 | -0.01459 | -72507900 | -0.02642 | -108799000 | -0.06602
-7229860 | -0.00535 | -36416500 | -0.0133 | -72899000 | -0.02581 | -109391000 | -0.06694
-7273670 | -0.00515 | -36610600 | -0.01329 | -73292900 | -0.02526 | -109959000 | -0.06746
-7310760 | -0.00468 | -36809000 | -0.01226 | -73685400 | -0.02596 | -110554000 | -0.06861
-7347560 | -0.00456 | -37000100 | -0.01147 | -74064800 | -0.02548 | -111146000 | -0.07005
-7398660 | -0.00456 | -37197100 | -0.01167 | -74471900 | -0.02565 | -111729000 | -0.06986
-7434880 | -0.0058 | -37395600 | -0.01099 | -74861500 | -0.02576 | -112329000 | -0.0712
-7462910 | -0.00632 | -37588200 | -0.01051 | -75245300 | -0.02625 | -112907000 | -0.07279
-7512560 | -0.00621 | -37789500 | -0.01066 | -75645100 | -0.02728 | -113498000 | -0.07444
-7550520 | -0.00701 | -37979200 | -0.0104 | -76033200 | -0.02808 | -114090000 | -0.07557
-7584400 | -0.00623 | -38171800 | -0.00988 | -76422800 | -0.02914 | -114665000 | -0.07733
-7627620 | -0.00611 | -38371700 | -0.00955 | -76816700 | -0.03039 | -115256000 | -0.07989
-7659450 | -0.00634 | -38571600 | -0.00771 | -77201900 | -0.03117 | -115842000 | -0.08107
-7707350 | -0.00486 | -38764200 | -0.00775 | -77601700 | -0.03253 | -116423000 | -0.08291
-7737720 | -0.00488 | -38959700 | -0.00758 | -77991300 | -0.03311 | -117020000 | -0.08341
-7777730 | -0.00427 | -39145100 | -0.00716 | -78373600 | -0.03441 | -117618000 | -0.08428
-7827960 | -0.00356 | -39350800 | -0.00709 | -78769000 | -0.03445 | -118195000 | -0.08428
-7862710 | -0.00456 | -39547800 | -0.00755 | -79163000 | -0.03514 | -118790000 | -0.08512
-7893960 | -0.00578 | -39743300 | -0.0076 | -79549700 | -0.03509 | -119355000 | -0.08595
-7941270 | -0.00495 | -39941700 | -0.00821 | -79948000 | -0.03542 | -119936000 | -0.08538
-7977780 | -0.00544 | -40135800 | -0.00869 | -80328800 | -0.03562 | -120530000 | -0.086
-8015450 | -0.00427 | -40328400 | -0.00806 | -80730100 | -0.03536 | -121116000 | -0.08724
-8057500 | -0.00382 | -40525400 | -0.00823 | -81119700 | -0.03549 | -121705000 | -0.08756
-8093130 | -0.00296 | -40713600 | -0.00736 | -81500500 | -0.03544 | -122291000 | -0.08882
-8138400 | -0.00139 | -40916400 | -0.0065 | -81900300 | -0.03551 | -122880000 | -0.09004
-8170520 | -0.0011 | -41112000 | -0.00641 | -82295700 | -0.03628 | -123478000 | -0.0913
-8211120 | 0.000532538 | -41303100 | -0.00648 | -82678000 | -0.03622 | -124046000 | -0.09231
-8259890 | 0.000205409 | -41498600 | -0.00633 | -83073500 | -0.03653 | -124641000 | -0.09312
-8292010 | 0.000307665 | -41698500 | -0.00756 | -83460100 | -0.03637 | -125233000 | -0.09394
-8324720 | 0.00096181 | -41894000 | -0.00762 | -83861400 | -0.03591 | -125816000 | -0.09434
-8370570 | 2.14277e-05 | -42092500 | -0.00893 | -84258300 | -0.03555 | -126402000 | -0.09503
-8405610 | 0.000389446 | -42277800 | -0.00959 | -84633300 | -0.03613 | -127000000 | -0.0961
-8449130 | 0.000532538 | -42477700 | -0.01062 | -85022800 | -0.03721 | -127577000 | -0.09768
-8486510 | 0.000532482 | -42676100 | -0.01121 | -85428500 | -0.0377 | -128169000 | -0.09824
-8525640 | 0.000185047 | -42865800 | -0.01135 | -85812200 | -0.03727 | -128746000 | -0.10072
-8568570 | 0.000164573 | -43065700 | -0.01139 | -86207700 | -0.03875 | -129332000 | -0.10207
-8599820 | -0.000673609 | -43264200 | -0.01158 | -86592900 | -0.04003 | -129935000 | -0.10359
-8641290 | -0.000244336 | -43453900 | -0.01174 | -86986800 | -0.04038 | -130515000 | -0.10471
-8687720 | -0.00127 | -43652300 | -0.01266 | -87380800 | -0.04091 | -131104000 | -0.10505
-8713130 | -0.00135 | -43840500 | -0.01399 | -87758700 | -0.04089 | -131693000 | -0.10539
-8761030 | -0.00215 | -44044800 | -0.01389 | -88155600 | -0.04147 | -132273000 | -0.10537
-8799570 | -0.00298 | -44246200 | -0.01483 | -88555400 | -0.04157 | -132871000 | -0.1061
-8836080 | -0.00231 | -44428500 | -0.01498 | -88936200 | -0.04138 | -133437000 | -0.10663
-8876670 | -0.00264 | -44629900 | -0.01529 | -89336000 | -0.04177 | -134034000 | -0.1062
-8917850 | -0.00335 | -44828300 | -0.01452 | -89719800 | -0.04175 | -134629000 | -0.1068
-8957860 | -0.00317 | -45018000 | -0.01452 | -90112300 | -0.04076 | -135209000 | -0.10712
-9003130 | -0.00347 | -45217900 | -0.01351 | -90507700 | -0.04103 | -135795000 | -0.1086
-9026780 | -0.00356 | -45407600 | -0.0134 | -90895800 | -0.04118 | -136399000 | -0.10971
-9072630 | -0.00329 | -45610400 | -0.01364 | -91285400 | -0.04135 | -136970000 | -0.11021
-9117900 | -0.00352 | -45808900 | -0.01369 | -91683800 | -0.04147 | -137565000 | -0.1117
-9146220 | -0.00354 | -45994200 | -0.01491 | -92064600 | -0.04221 | -138151000 | -0.11224
-9191490 | -0.00409 | -46199900 | -0.01581 | -92464400 | -0.042 | -138725000 | -0.11352
-9228290 | -0.00411 | -46401300 | -0.01572 | -92852500 | -0.04253 | -139323000 | -0.11449
-9266250 | -0.00376 | -46586600 | -0.01513 | -93245000 | -0.04288 | -139906000 | -0.11639
-9308890 | -0.00362 | -46788000 | -0.01662 | -93640400 | -0.04369 | -140495000 | -0.11731
-9344520 | -0.00282 | -46973300 | -0.017 | -94030000 | -0.04431 | -141090000 | -0.11907
-9386860 | -0.0038 | -47173200 | -0.01664 | -94415200 | -0.04389 | -141673000 | -0.1202
-9430090 | -0.00374 | -47373100 | -0.01754 | -94823800 | -0.04508 | -142247000 | -0.12104
-9459000 | -0.00484 | -47559800 | -0.0173 | -95197300 | -0.0459 | -142836000 | -0.1226
-9506020 | -0.00507 | -47764100 | -0.01652 | -95594200 | -0.04612 | -143428000 | -0.12395
-9548070 | -0.00466 | -47959600 | -0.01693 | -95985300 | -0.0468 | -144017000 | -0.12408
-9576980 | -0.00515 | -48147900 | -0.01733 | -96373400 | -0.04731 | -144606000 | -0.12506
-9626340 | -0.00507 | -48349200 | -0.01776 | -96767300 | -0.04729 | -145189000 | -0.12564
-9659340 | -0.00468 | -48543300 | -0.01697 | -97152600 | -0.04804 | -145789000 | -0.12641
-9697890 | -0.00464 | -48738800 | -0.01658 | -97542100 | -0.04793 | -146363000 | -0.12748
-9737020 | -0.00431 | -48937200 | -0.01676 | -97947800 | -0.04868 | -146949000 | -0.1275
-9774980 | -0.00331 | -49122500 | -0.01695 | -98328600 | -0.04982 | -147538000 | -0.12887
-9818500 | -0.00294 | -49322400 | -0.0166 | -98718200 | -0.05022 | -148121000 | -0.13022
-9860550 | -0.00245 | -49529600 | -0.01599 | -99115100 | -0.05108 | -148716000 | -0.13211
-9886250 | -0.00243 | -49716400 | -0.01476 | -99497400 | -0.05201 | -149302000 | -0.13328
-9935310 | -0.00208 | -49920700 | -0.01371 | -99900100 | -0.05232 | -149882000 | -0.1344
-9915750 | -0.00266 | -49815600 | -0.01308 | -99697300 | -0.05201 | -149591000 | -0.13532
-9872530 | -0.00266 | -49612800 | -0.01294 | -99297500 | -0.0523 | -148996000 | -0.13506
-9838650 | -0.00206 | -49420200 | -0.01279 | -98913700 | -0.05263 | -148410000 | -0.13579
-9791050 | -0.0027 | -49223200 | -0.0134 | -98513900 | -0.05199 | -147824000 | -0.13594
-9756880 | -0.00376 | -49024800 | -0.01305 | -98120000 | -0.05133 | -147226000 | -0.13568
-9719200 | -0.00347 | -48838000 | -0.01227 | -97736200 | -0.05152 | -146646000 | -0.13654
-9674230 | -0.0036 | -48629400 | -0.01215 | -97342200 | -0.05203 | -146057000 | -0.13622
-9645900 | -0.00319 | -48444100 | -0.01145 | -96949700 | -0.05165 | -145466000 | -0.13559
-9603560 | -0.00349 | -48244200 | -0.01093 | -96564500 | -0.05232 | -144882000 | -0.13583
-9556830 | -0.00284 | -48039900 | -0.01034 | -96166200 | -0.05174 | -144299000 | -0.13547
-9522080 | -0.00309 | -47860400 | -0.01058 | -95783900 | -0.05197 | -143708000 | -0.13412
-9485570 | -0.00347 | -47657600 | -0.00997 | -95389900 | -0.05121 | -143130000 | -0.13285
-9443810 | -0.00343 | -47459100 | -0.01042 | -94991600 | -0.05033 | -142536000 | -0.13223
-9407890 | -0.00264 | -47266500 | -0.01078 | -94607800 | -0.04923 | -141944000 | -0.13029
-9357080 | -0.00163 | -47065200 | -0.01167 | -94211000 | -0.04855 | -141367000 | -0.12986
-9327290 | -0.000816755 | -46882800 | -0.01158 | -93821400 | -0.04764 | -140760000 | -0.12804
-9286700 | -0.00118 | -46682900 | -0.01211 | -93436200 | -0.04742 | -140186000 | -0.12718
-9241430 | -0.000387427 | -46483000 | -0.01259 | -93034900 | -0.04696 | -139606000 | -0.12609
-9216610 | -0.000305645 | -46290400 | -0.01235 | -92652600 | -0.04638 | -139011000 | -0.12562
-9172510 | -0.000162499 | -46091900 | -0.01194 | -92255700 | -0.04634 | -138431000 | -0.12491
-9127240 | -0.0011 | -45890600 | -0.0115 | -91860300 | -0.04537 | -137842000 | -0.12502
-9091320 | -0.000816699 | -45708200 | -0.01231 | -91480900 | -0.04442 | -137253000 | -0.12359
-9051900 | -0.00127 | -45505400 | -0.01262 | -91084100 | -0.04438 | -136661000 | -0.12232
-9015100 | -0.000182972 | -45318600 | -0.01279 | -90682800 | -0.04327 | -136066000 | -0.12042
-8978590 | -0.00114 | -45115800 | -0.01334 | -90300500 | -0.04285 | -135480000 | -0.11963
-8927490 | -0.00125 | -44913000 | -0.01343 | -89905100 | -0.04237 | -134909000 | -0.11851
-8899450 | -0.00133 | -44726200 | -0.01275 | -89519900 | -0.04184 | -134311000 | -0.11674
-8856520 | -0.000550936 | -44532100 | -0.01316 | -89124500 | -0.04116 | -133728000 | -0.11626
-8810960 | -0.00085759 | -44326400 | -0.01191 | -88726100 | -0.04155 | -133134000 | -0.11485
-8784970 | -0.000878008 | -44136700 | -0.01156 | -88346700 | -0.04182 | -132545000 | -0.11451
-8740870 | -0.00188 | -43939700 | -0.01193 | -87954200 | -0.04171 | -131964000 | -0.11385
-8696780 | -0.00194 | -43744200 | -0.01167 | -87551500 | -0.04171 | -131373000 | -0.11263
-8661150 | -0.00247 | -43551600 | -0.01178 | -87170700 | -0.04052 | -130787000 | -0.11136
-8619390 | -0.0026 | -43353200 | -0.01213 | -86775300 | -0.04078 | -130212000 | -0.1107
-8583760 | -0.00345 | -43162000 | -0.01257 | -86394400 | -0.04016 | -129618000 | -0.10873
-8544920 | -0.00331 | -42963600 | -0.01257 | -85999000 | -0.03986 | -129034000 | -0.1074
-8498190 | -0.00341 | -42757800 | -0.01237 | -85600700 | -0.0401 | -128443000 | -0.10631
-8472780 | -0.00347 | -42575500 | -0.01233 | -85215500 | -0.0403 | -127848000 | -0.10575
-8424890 | -0.00329 | -42374100 | -0.01137 | -84830200 | -0.04008 | -127274000 | -0.1046
-8380500 | -0.00313 | -42184400 | -0.01161 | -84427500 | -0.03941 | -126676000 | -0.1037
-8356550 | -0.00282 | -41991800 | -0.0106 | -84042300 | -0.03979 | -126087000 | -0.10355
-8310990 | -0.00278 | -41784600 | -0.01014 | -83645400 | -0.03937 | -125510000 | -0.10143
-8269810 | -0.00231 | -41593500 | -0.00928 | -83260200 | -0.03858 | -124912000 | -0.10068
-8230390 | -0.00229 | -41399400 | -0.00944 | -82872100 | -0.03893 | -124332000 | -0.09901
-8190090 | -0.0026 | -41196600 | -0.00907 | -82469400 | -0.03877 | -123749000 | -0.09738
-8154460 | -0.00231 | -41011300 | -0.00898 | -82087100 | -0.03895 | -123154000 | -0.09601
-8112700 | -0.00268 | -40812800 | -0.00928 | -81694600 | -0.03931 | -122571000 | -0.09426
-8077950 | -0.00233 | -40617300 | -0.01007 | -81293300 | -0.03928 | -121982000 | -0.09355
-8040270 | -0.00196 | -40421800 | -0.00966 | -80911000 | -0.03917 | -121399000 | -0.09242
-7992670 | -0.00182 | -40223400 | -0.0095 | -80518500 | -0.0395 | -120810000 | -0.09152
-7951200 | -0.00192 | -40032200 | -0.00961 | -80131900 | -0.03948 | -120224000 | -0.0913
-7924920 | -0.00223 | -39836700 | -0.009 | -79739400 | -0.03928 | -119647000 | -0.09075
-7874980 | -0.00264 | -39629500 | -0.00854 | -79338100 | -0.03922 | -119061000 | -0.09
-7840810 | -0.00264 | -39447100 | -0.00806 | -78952900 | -0.03893 | -118463000 | -0.08959
-7798760 | -0.00335 | -39247200 | -0.00931 | -78569100 | -0.03838 | -117883000 | -0.08837
-7758160 | -0.00225 | -39051700 | -0.0083 | -78169300 | -0.03758 | -117283000 | -0.08856
-7725160 | -0.00215 | -38857600 | -0.00883 | -77782700 | -0.03738 | -116708000 | -0.08769
-7679600 | -0.00206 | -38657700 | -0.00858 | -77398900 | -0.03719 | -116128000 | -0.08767
-7648940 | -0.002 | -38462200 | -0.00847 | -77000600 | -0.03694 | -115533000 | -0.08794
-7612140 | -0.00095979 | -38266700 | -0.00858 | -76616800 | -0.03666 | -114942000 | -0.08782
-7561910 | -0.000918955 | -38075500 | -0.00852 | -76212700 | -0.03741 | -114367000 | -0.08762
-7521320 | -0.000489627 | -37881500 | -0.00812 | -75830400 | -0.03728 | -113767000 | -0.08786
-7492700 | -0.00139 | -37683000 | -0.00738 | -75442200 | -0.03708 | -113187000 | -0.08719
-7447140 | -0.00235 | -37487500 | -0.0072 | -75043900 | -0.03661 | -112598000 | -0.08666
-7412100 | -0.00268 | -37287600 | -0.00681 | -74648500 | -0.03575 | -112012000 | -0.08495
-7369460 | -0.00333 | -37090600 | -0.00725 | -74263300 | -0.035 | -111437000 | -0.08411
-7328280 | -0.00425 | -36900900 | -0.00749 | -73867800 | -0.03452 | -110840000 | -0.08296
-7293240 | -0.00411 | -36701000 | -0.00804 | -73487000 | -0.03333 | -110248000 | -0.08169
-7247390 | -0.00343 | -36511300 | -0.00839 | -73084300 | -0.033 | -109668000 | -0.07989
-7216720 | -0.00302 | -36310000 | -0.00931 | -72691800 | -0.03238 | -109073000 | -0.07844
-7180800 | -0.00354 | -36114500 | -0.01027 | -72306600 | -0.03189 | -108487000 | -0.07748
-7129110 | -0.00309 | -35924800 | -0.00979 | -71912600 | -0.0307 | -107901000 | -0.07778
-7094650 | -0.0036 | -35729200 | -0.00942 | -71518600 | -0.03041 | -107315000 | -0.07681
-7060480 | -0.00376 | -35527900 | -0.00937 | -71132000 | -0.03083 | -106729000 | -0.07643
-7013170 | -0.00358 | -35333800 | -0.00931 | -70735100 | -0.0302 | -106140000 | -0.07448
-6981920 | -0.0037 | -35136800 | -0.00931 | -70352800 | -0.0292 | -105551000 | -0.07294
-6937530 | -0.00311 | -34945700 | -0.00996 | -69951500 | -0.02883 | -104971000 | -0.07138
-6899860 | -0.00284 | -34745800 | -0.00981 | -69563400 | -0.02783 | -104373000 | -0.06973
-6864820 | -0.00182 | -34548800 | -0.01053 | -69176700 | -0.02795 | -103790000 | -0.06876
-6814290 | -0.00192 | -34357700 | -0.01042 | -68782800 | -0.02792 | -103213000 | -0.0684
-6785090 | -0.000918955 | -34157800 | -0.01009 | -68390300 | -0.02711 | -102621000 | -0.06806
-6749460 | -0.000918955 | -33957900 | -0.0092 | -68000700 | -0.02823 | -102035000 | -0.06712
-6699810 | -0.000550991 | -33772600 | -0.00905 | -67605300 | -0.02823 | -101455000 | -0.06729
-6664190 | -0.000326063 | -33574100 | -0.00815 | -67224400 | -0.02817 | -100863000 | -0.06622
-6627100 | -0.000632717 | -33384400 | -0.0076 | -66827600 | -0.02814 | -100286000 | -0.06594
-6583000 | -0.000939372 | -33183100 | -0.00841 | -66429200 | -0.02832 | -99682400 | -0.06549
-6551750 | -0.00186 | -32984600 | -0.00887 | -66046900 | -0.02817 | -99099400 | -0.0651
-6513790 | -0.00243 | -32789100 | -0.00894 | -65653000 | -0.02773 | -98516300 | -0.06465
-6471730 | -0.00213 | -32593600 | -0.00922 | -65256100 | -0.02691 | -97927400 | -0.06354
-6433770 | -0.00241 | -32396600 | -0.00918 | -64872300 | -0.0268 | -97344300 | -0.06307
-6385290 | -0.00315 | -32202500 | -0.00953 | -64475500 | -0.02596 | -96764100 | -0.06253
-6359590 | -0.00313 | -32005600 | -0.00933 | -64091700 | -0.02534 | -96157700 | -0.06251
-6319290 | -0.00439 | -31815900 | -0.0088 | -63693400 | -0.02559 | -95586300 | -0.06183
-6271390 | -0.00358 | -31610100 | -0.00955 | -63299400 | -0.0249 | -94982900 | -0.06286
-6236640 | -0.0039 | -31419000 | -0.00955 | -62917100 | -0.0243 | -94399800 | -0.06256
-6199260 | -0.00374 | -31227900 | -0.00944 | -62527500 | -0.02411 | -93825500 | -0.0614
-6153410 | -0.00399 | -31025000 | -0.00928 | -62124800 | -0.02386 | -93230700 | -0.05962
-6118660 | -0.00311 | -30831000 | -0.00832 | -61739600 | -0.02276 | -92644700 | -0.05877
-6080690 | -0.00403 | -30636900 | -0.00878 | -61344200 | -0.02276 | -92055800 | -0.05693
-6043020 | -0.00378 | -30437000 | -0.00854 | -60956000 | -0.02206 | -91461100 | -0.05556
-6003300 | -0.00354 | -30251700 | -0.00771 | -60562100 | -0.02188 | -90878000 | -0.05442
-5952780 | -0.00343 | -30050300 | -0.00762 | -60168100 | -0.02201 | -90297800 | -0.05485
-5927950 | -0.00276 | -29857700 | -0.00766 | -59784400 | -0.02151 | -89700200 | -0.05333
-5887950 | -0.00321 | -29663700 | -0.00734 | -59399200 | -0.02131 | -89122900 | -0.05202
-5841800 | -0.00255 | -29463800 | -0.0067 | -58995000 | -0.02119 | -88542800 | -0.05155
-5806470 | -0.0027 | -29269700 | -0.00617 | -58614200 | -0.02177 | -87942200 | -0.05055
-5767330 | -0.00257 | -29075600 | -0.00617 | -58220200 | -0.02228 | -87367900 | -0.0502
-5725280 | -0.00233 | -28877200 | -0.00582 | -57824800 | -0.02205 | -86761500 | -0.04926
-5687610 | -0.00145 | -28689000 | -0.00611 | -57436600 | -0.02265 | -86184300 | -0.0477
-5649640 | -0.00143 | -28481800 | -0.00653 | -57039800 | -0.02248 | -85598300 | -0.04746
-5614310 | 0.000205465 | -28287700 | -0.00674 | -56653100 | -0.02232 | -85006400 | -0.04695
-5571080 | 0.00085961 | -28096600 | -0.00688 | -56269300 | -0.02206 | -84420400 | -0.04652
-5523770 | 0.000757411 | -27898100 | -0.00657 | -55863700 | -0.02186 | -83846100 | -0.04669
-5496030 | 0.00117 | -27702600 | -0.00488 | -55480000 | -0.02194 | -83260100 | -0.04667
-5451640 | 0.00166 | -27511500 | -0.00541 | -55084500 | -0.02173 | -82674100 | -0.04618
-5412510 | 0.00198 | -27310100 | -0.0046 | -54694900 | -0.02062 | -82082300 | -0.04372
-5383010 | 0.00202 | -27120400 | -0.00425 | -54305400 | -0.01967 | -81496300 | -0.04241
-5333360 | 0.00137 | -26920500 | -0.00385 | -53908500 | -0.01895 | -80916200 | -0.04177
-5295110 | 0.00194 | -26720600 | -0.0032 | -53521800 | -0.01793 | -80324300 | -0.04126
-5256850 | 0.00145 | -26535300 | -0.00381 | -53135100 | -0.01784 | -79735400 | -0.04016
-5220050 | 0.00155 | -26331000 | -0.00324 | -52729500 | -0.01661 | -79149500 | -0.03995
-5184130 | 0.00143 | -26129700 | -0.00306 | -52347200 | -0.01636 | -78563500 | -0.03939
-5140030 | 0.00247 | -25947300 | -0.0032 | -51957600 | -0.01577 | -77983300 | -0.03967
-5094480 | 0.00209 | -25745900 | -0.00324 | -51562200 | -0.01595 | -77391500 | -0.03903
-5066440 | 0.00358 | -25554800 | -0.00269 | -51172600 | -0.01593 | -76796700 | -0.03909
-5021760 | 0.00309 | -25352000 | -0.00234 | -50786000 | -0.01645 | -76213700 | -0.03997
-4982920 | 0.00258 | -25156400 | -0.00234 | -50396400 | -0.01539 | -75624800 | -0.03884
-4953710 | 0.00225 | -24965300 | -0.0028 | -50014100 | -0.0157 | -75038800 | -0.03834
-4902020 | 0.00149 | -24762500 | -0.00267 | -49599700 | -0.01518 | -74458600 | -0.03775
-4866390 | 0.00085961 | -24569900 | -0.00385 | -49224700 | -0.01445 | -73858000 | -0.03721
-4824920 | 0.000307665 | -24380200 | -0.00425 | -48835100 | -0.01299 | -73286600 | -0.03683
-4788420 | 0.00147 | -24177400 | -0.00517 | -48436800 | -0.01237 | -72689000 | -0.03511
-4756590 | 0.00108 | -23990600 | -0.0051 | -48045700 | -0.01229 | -72103000 | -0.03346
-4709570 | 0.00145 | -23790700 | -0.00514 | -47654700 | -0.01171 | -71525700 | -0.03233
-4665470 | 0.00153 | -23595200 | -0.00492 | -47263600 | -0.01083 | -70922300 | -0.03167
-4634810 | 0.000614264 | -23409900 | -0.00492 | -46878400 | -0.01061 | -70345000 | -0.0304
-4586620 | 0.000573373 | -23207000 | -0.00442 | -46478600 | -0.00979 | -69759000 | -0.02927
-4552740 | 0.000409865 | -23008600 | -0.00466 | -46087600 | -0.00884 | -69170100 | -0.02824
-4521200 | 0.000144156 | -22816000 | -0.00521 | -45703800 | -0.00854 | -68584100 | -0.02801
-4475060 | -0.000121663 | -22614600 | -0.00604 | -45304000 | -0.00832 | -67992300 | -0.02649
-4438560 | -0.00129 | -22429300 | -0.00701 | -44913000 | -0.00842 | -67403400 | -0.02542
-4392710 | -0.00112 | -22232400 | -0.00742 | -44524800 | -0.0079 | -66820300 | -0.02413
-4359120 | -0.000980263 | -22026600 | -0.00756 | -44135300 | -0.00735 | -66234300 | -0.02287
-4325830 | -0.0006123 | -21838400 | -0.00679 | -43748600 | -0.0079 | -65657100 | -0.02287
-4276180 | -0.000469209 | -21639900 | -0.00661 | -43340000 | -0.00851 | -65059400 | -0.02295
-4238800 | -0.00155 | -21440000 | -0.00641 | -42953400 | -0.0082 | -64467600 | -0.02334
-4205800 | -0.00129 | -21253300 | -0.00538 | -42572500 | -0.00834 | -63878700 | -0.02304
-4159950 | -0.00141 | -21054800 | -0.0056 | -42175700 | -0.00907 | -63304400 | -0.02293
-4123150 | -0.00215 | -20862200 | -0.00613 | -41784600 | -0.00882 | -62709700 | -0.02238
-4092490 | -0.00327 | -20663800 | -0.00563 | -41399400 | -0.00807 | -62126600 | -0.02182
-4044890 | -0.00304 | -20463900 | -0.00514 | -41002500 | -0.00734 | -61534800 | -0.0209
-4010140 | -0.00421 | -20277100 | -0.00446 | -40623200 | -0.00655 | -60954600 | -0.01955
-3960780 | -0.00399 | -20077200 | -0.00464 | -40216100 | -0.00611 | -60362800 | -0.01951
-3930410 | -0.00535 | -19880200 | -0.00457 | -39829400 | -0.00509 | -59776800 | -0.01818
-3896820 | -0.00513 | -19690600 | -0.00433 | -39445600 | -0.00521 | -59190800 | -0.01724
-3847470 | -0.00517 | -19484800 | -0.00388 | -39047300 | -0.00571 | -58599000 | -0.017
-3819140 | -0.00446 | -19298100 | -0.00388 | -38651900 | -0.00589 | -58004200 | -0.01615
-3775340 | -0.00515 | -19099600 | -0.00427 | -38274000 | -0.00549 | -57424100 | -0.01681
-3731530 | -0.00527 | -18893900 | -0.00376 | -37874200 | -0.00613 | -56826400 | -0.01651
-3696780 | -0.00552 | -18711500 | -0.00449 | -37487500 | -0.00715 | -56255000 | -0.0163
-3660270 | -0.00556 | -18511600 | -0.00425 | -37089200 | -0.00724 | -55669000 | -0.0155
-3616760 | -0.00609 | -18307300 | -0.00508 | -36692300 | -0.0067 | -55077200 | -0.01503
-3579960 | -0.00593 | -18123500 | -0.00539 | -36311400 | -0.00675 | -54485400 | -0.01446
-3529150 | -0.00544 | -17920600 | -0.00547 | -35916000 | -0.00807 | -53908100 | -0.01398
-3498780 | -0.00464 | -17731000 | -0.00593 | -35525000 | -0.00748 | -53313400 | -0.01347
-3461390 | -0.00478 | -17538400 | -0.00538 | -35133900 | -0.00735 | -52730300 | -0.01264
-3416130 | -0.00448 | -17335500 | -0.00466 | -34740000 | -0.00746 | -52138500 | -0.01253
-3387510 | -0.00376 | -17144400 | -0.00403 | -34356200 | -0.00688 | -51555400 | -0.01383
-3344290 | -0.00499 | -16947400 | -0.00427 | -33957900 | -0.00688 | -50975300 | -0.01456
-3298730 | -0.00456 | -16753300 | -0.00322 | -33568300 | -0.00732 | -50389300 | -0.01512
-3262520 | -0.00484 | -16562200 | -0.00256 | -33183100 | -0.00701 | -49794500 | -0.01368
-3227180 | -0.00497 | -16359400 | -0.00225 | -32789100 | -0.00703 | -49217300 | -0.01377
-3186880 | -0.00419 | -16171200 | -0.00175 | -32392200 | -0.00699 | -48619600 | -0.01371
-3151540 | -0.00435 | -15974200 | -0.00221 | -32005600 | -0.00684 | -48039500 | -0.01338
-3099270 | -0.00448 | -15772800 | -0.0019 | -31611600 | -0.00573 | -47447700 | -0.01319
-3070350 | -0.00452 | -15581700 | -0.00171 | -31226400 | -0.00523 | -46858800 | -0.01309
-3031510 | -0.00403 | -15386100 | -0.00157 | -30829500 | -0.00538 | -46287300 | -0.01276
-2986830 | -0.00354 | -15180400 | -0.00125 | -30426800 | -0.00518 | -45698400 | -0.01309
-2962590 | -0.00288 | -14995100 | -0.00101 | -30044500 | -0.00478 | -45103700 | -0.01253
-2913240 | -0.00282 | -14795200 | -0.00077557 | -29659300 | -0.00574 | -44520600 | -0.01157
-2870310 | -0.0019 | -14607000 | -0.000978005 | -29263900 | -0.00505 | -43923000 | -0.01107
-2832640 | -0.00327 | -14410000 | -0.00116 | -28878700 | -0.00512 | -43345700 | -0.01043
-2793500 | -0.00231 | -14204300 | -0.000977955 | -28481800 | -0.00371 | -42756800 | -0.00887
-2756120 | -0.00184 | -14018900 | -0.0017 | -28093700 | -0.00386 | -42170800 | -0.00874
-2718160 | -0.00225 | -13817600 | -0.00103 | -27698200 | -0.00373 | -41590700 | -0.00765
-2669090 | -0.000837173 | -13619100 | -0.000720392 | -27305700 | -0.00371 | -41001800 | -0.00692
-2642520 | -0.00141 | -13430900 | 7.07742e-05 | -26917600 | -0.0037 | -40407000 | -0.00726
-2599300 | -0.000694026 | -13235400 | -0.000242017 | -26532400 | -0.00357 | -39824000 | -0.00675
-2554910 | -0.0011 | -13039900 | -0.00077557 | -26125300 | -0.00337 | -39232100 | -0.00675
-2528040 | -0.000775808 | -12841400 | 1.5498e-05 | -25743000 | -0.00258 | -38643200 | -0.00673
-2480730 | -0.000980208 | -12641500 | -0.000499581 | -25350500 | -0.0017 | -38074700 | -0.00726
-2438090 | -0.00106 | -12454800 | -0.000168413 | -24960900 | -0.00251 | -37477100 | -0.00639
-2404210 | -0.000489627 | -12259200 | -0.000665164 | -24571300 | -0.00214 | -36894000 | -0.00594
-2361280 | 0.000389391 | -12057900 | -0.000573184 | -24177400 | -0.00156 | -36310900 | -0.00585
-2330040 | 0.000368973 | -11868200 | -0.000628412 | -23792200 | -0.00134 | -35710400 | -0.00465
-2286230 | 6.23742e-05 | -11668300 | -0.000830797 | -23402600 | -0.00174 | -35133100 | -0.00358
-2249720 | 0.00137 | -11477200 | -0.00193 | -23002800 | -0.000823679 | -34541300 | -0.0042
-2212340 | 0.00164 | -11281600 | -0.00177 | -22616100 | -0.000878599 | -33937800 | -0.00401
-2166490 | 0.00113 | -11081700 | -0.00173 | -22228000 | -0.000860225 | -33372200 | -0.00469
-2123560 | 0.000920919 | -10887700 | -0.00138 | -21835500 | -0.000878599 | -32780400 | -0.00442
-2098450 | 0.00168 | -10692100 | -0.00111 | -21437100 | -0.00165 | -32188600 | -0.00388
-2050550 | 0.000920919 | -10490800 | -0.000959579 | -21046100 | -0.00121 | -31608400 | -0.00424
-2010550 | 0.000614264 | -10302600 | -0.00122 | -20659400 | -0.00134 | -31007900 | -0.00332
-1969370 | 0.000512119 | -10105600 | -0.000922827 | -20275700 | -0.00145 | -30430600 | -0.00281
-1929650 | 2.14277e-05 | -9912970 | -0.00171 | -19870000 | -0.00161 | -29841700 | -0.00161
-1898400 | -0.00118 | -9718900 | -0.00181 | -19480400 | -0.00157 | -29258600 | -0.00112
-1855760 | -0.000673609 | -9517540 | -0.00179 | -19095200 | -0.00187 | -28687200 | -0.00146
-1818970 | -0.0007145 | -9320560 | -0.000996431 | -18702700 | -0.0015 | -28092500 | -0.00129
-1783630 | -0.001 | -9127960 | -0.00122 | -18313100 | -0.0021 | -27500700 | -0.00127
-1735440 | -0.000387372 | -8929520 | -0.0014 | -17914800 | -0.00221 | -26920500 | -0.00189
-1694850 | -0.000407844 | -8738370 | -0.00109 | -17529600 | -0.003 | -26317000 | -0.00285
-1667110 | 1.0101e-06 | -8538470 | -0.000389225 | -17145800 | -0.00311 | -25745600 | -0.00245
-1619210 | -3.98811e-05 | -8342950 | -0.00116 | -16737300 | -0.00366 | -25150900 | -0.00379
-1584170 | -0.000285172 | -8153260 | -0.000278869 | -16357900 | -0.00384 | -24559100 | -0.00407
-1541240 | -0.000980208 | -7951900 | -0.000849224 | -15972700 | -0.00399 | -23978900 | -0.003
-1502980 | -0.00143 | -7759300 | -0.000297245 | -15575800 | -0.00313 | -23390000 | -0.00367
-1467060 | -0.00163 | -7562320 | -0.000131661 | -15186200 | -0.00298 | -22815700 | -0.00322
-1424130 | -0.00233 | -7362420 | -7.64833e-05 | -14790800 | -0.00285 | -22226800 | -0.00448
-1387330 | -0.00282 | -7174190 | 0.000714685 | -14401200 | -0.00212 | -21629100 | -0.00379
-1352290 | -0.00394 | -6972830 | 0.00167 | -14014600 | -0.00143 | -21043100 | -0.0036
-1301470 | -0.00382 | -6784600 | 0.00235 | -13617700 | -0.00137 | -20457100 | -0.00422
-1265260 | -0.00409 | -6586160 | 0.00272 | -13226600 | -0.0011 | -19862400 | -0.00446
-1233720 | -0.00466 | -6387720 | 0.00362 | -12844400 | -0.00157 | -19291000 | -0.00414
-1190500 | -0.00482 | -6190740 | 0.00353 | -12447500 | -0.00145 | -18699200 | -0.00536
-1154290 | -0.00468 | -6003970 | 0.00371 | -12053500 | -0.000970058 | -18107300 | -0.00467
-1109610 | -0.00409 | -5799700 | 0.00357 | -11665400 | -0.000366288 | -17518400 | -0.00422
-1072810 | -0.00309 | -5607090 | 0.00373 | -11274300 | 0.000310573 | -16932400 | -0.00454
-1040680 | -0.00266 | -5417400 | 0.00371 | -10890600 | 0.00117 | -16352300 | -0.0042
-990745 | -0.00202 | -5218960 | 0.00404 | -10484900 | 0.000877697 | -15766300 | -0.00431
-959204.8 | -0.00133 | -5019060 | 0.00386 | -10099700 | 0.00080451 | -15162800 | -0.00422
-922699.9 | -0.000796282 | -4826460 | 0.00278 | -9713070 | 0.000639865 | -14594300 | -0.00397
-872177.1 | -0.000101245 | -4626560 | 0.0034 | -9316180 | -5.53642e-05 | -14011200 | -0.00435
-836548.4 | -0.000285172 | -4436870 | 0.00305 | -8926600 | -7.35371e-05 | -13413600 | -0.00362
-803256 | -0.000775808 | -4239890 | 0.0029 | -8535550 | -0.000476015 | -12836300 | -0.00313
-758574.1 | -0.000653136 | -4042910 | 0.00145 | -8138670 | -0.000476115 | -12250300 | -0.00268
-724989.6 | -0.00129 | -3844470 | 0.00116 | -7754920 | 0.000145922 | -11664400 | -0.00118
-686732.5 | -0.000775864 | -3656240 | 0.000825086 | -7359500 | 0.000859424 | -11084200 | -0.000648199
-640590.3 | -0.00116 | -3459260 | 0.00117 | -6968450 | 0.00101 | -10477800 | -0.000455545
-604961.6 | -0.000469209 | -3265200 | 0.0011 | -6586160 | 0.00148 | -9909300 | 0.000593364
-560279.6 | -0.000591827 | -3068220 | 0.00145 | -6187820 | 0.00194 | -9323310 | 0.000229436
-531951.9 | 0.000920919 | -2868320 | 0.0018 | -5793860 | 0.00199 | -8731490 | 0.000293808
-492234.6 | 0.000491646 | -2671330 | 0.00232 | -5405730 | 0.00154 | -8142580 | 0.000486345
-441419.8 | 0.000184992 | -2480190 | 0.00281 | -5013230 | 0.00102 | -7553670 | 0.000828898
-407543.3 | 0.000757354 | -2287580 | 0.00254 | -4633860 | 0.00101 | -6961850 | 0.0008074
-371914.6 | 0.000900446 | -2094980 | 0.0027 | -4235520 | 0.000676405 | -6387520 | 0.0013
-328108.7 | 0.00176 | -1893620 | 0.00318 | -3843010 | 0.00115 | -5789870 | 0.00115
-295400.4 | 0.00147 | -1696640 | 0.00279 | -3456340 | 0.00038376 | -5206800 | 0.00198
-253638.8 | 0.00149 | -1501120 | 0.0018 | -3062380 | 0.000402127 | -4632470 | 0.00177
-212169.3 | 0.002 | -1305590 | 0.00158 | -2668420 | -5.5264e-05 | -4040650 | 0.00226
-173328.1 | 0.00227 | -1108610 | 0.00193 | -2284670 | -0.000768766 | -3451740 | 0.00254
-127185.9 | 0.00266 | -913089.8 | 0.00241 | -1884870 | -0.00159 | -2865750 | 0.00237
-101778.6 | 0.00313 | -719026.3 | 0.00261 | -1496740 | -0.00201 | -2265180 | 0.00134
-59140.88 | 0.00209 | -526421.9 | 0.00285 | -1101320 | -0.00274 | -1693770 | 0.0013
-13874.85 | 0.00217 | -323603.7 | 0.00219 | -707353.3 | -0.00337 | -1093200 | 0.00239
23214.09 | 0.00278 | -128081.1 | 0.0011 | -325062.8 | -0.00424 | -513043.4 | 0.00183

## ED_Fig7c
10 MV m-1 |  | 40 MV m-1 |  | 50 MV m-1
Electric field | Strain | Electric field | Strain | Electric field | Strain
MV m-1 | % | MV m-1 | % | MV m-1 | %
30663.39 | 0.000605543 | 30168.07 | 0.00209 | 30168.07 | 0.000986399
29406.07 | 0.000526431 | 28074.06 | 0.00275 | 34356.09 | 0.002
71736.1 | 0.000348441 | 191406.8 | 0.00342 | 231193 | 0.00255
110713.3 | 0.000289111 | 346363.6 | 0.00371 | 421747.9 | 0.00327
145080.2 | 0.000170451 | 503414.3 | 0.00396 | 620678.9 | 0.00401
190344 | 0.000229781 | 658371 | 0.00411 | 817515.8 | 0.00469
223453.7 | 0.00032866 | 813327.8 | 0.0041 | 1012260 | 0.00523
267460.1 | 0.000605543 | 974566.4 | 0.00392 | 1211190 | 0.00552
308113.8 | 0.001 | 1125340 | 0.00365 | 1403840 | 0.00559
340804.3 | 0.00118 | 1286570 | 0.00328 | 1600680 | 0.00538
383553.4 | 0.00138 | 1443630 | 0.00293 | 1795420 | 0.00498
421692.3 | 0.00148 | 1594390 | 0.00267 | 1985970 | 0.00445
460669.5 | 0.0015 | 1751440 | 0.0025 | 2187000 | 0.00383
505933.3 | 0.00132 | 1910590 | 0.00245 | 2383840 | 0.00323
541976.7 | 0.000921974 | 2063450 | 0.00254 | 2574390 | 0.00275
580115.7 | 0.00038799 | 2220500 | 0.00268 | 2775420 | 0.00234
618254.6 | -0.000106417 | 2381740 | 0.00282 | 2963880 | 0.00212
653459.8 | -0.00032397 | 2534600 | 0.00293 | 3167000 | 0.00196
698304.5 | -0.00050196 | 2691650 | 0.00293 | 3363830 | 0.00189
739377.2 | -0.000363519 | 2844520 | 0.00281 | 3554390 | 0.00187
773325.1 | -0.00020531 | 3009940 | 0.0025 | 3755410 | 0.00178
816074.2 | 1.22428e-05 | 3167000 | 0.00208 | 3943870 | 0.00167
851698.5 | 0.000407771 | 3315670 | 0.00159 | 4140710 | 0.00143
891933 | 0.000585761 | 3476910 | 0.00102 | 4341730 | 0.00107
931748.4 | 0.000664873 | 3633960 | 0.000482184 | 4532290 | 0.000690271
967372.7 | 0.000546213 | 3788920 | 1.35322e-05 | 4729130 | 0.000254472
1008860 | 0.000170451 | 3948060 | -0.000364865 | 4925960 | -0.000156483
1049520 | -0.000284407 | 4098830 | -0.000596613 | 5118610 | -0.000474067
1085560 | -0.00075906 | 4253790 | -0.000727818 | 5319640 | -0.000704057
1128310 | -0.00112 | 4419210 | -0.000806188 | 5512290 | -0.000760644
1169380 | -0.00127 | 4569980 | -0.000795846 | 5702840 | -0.000670464
1206270 | -0.00127 | 4724940 | -0.000806447 | 5903870 | -0.00051018
1245240 | -0.00102 | 4888270 | -0.000897101 | 6092330 | -0.000244013
1279190 | -0.000640401 | 5043230 | -0.00105 | 6291260 | -2.53433e-05
1321520 | -0.000284407 | 5198180 | -0.00129 | 6492280 | 0.000108231
1365950 | 0.000289111 | 5355240 | -0.00161 | 6682840 | 0.000144058
1399470 | 0.000783533 | 5508100 | -0.00194 | 6883860 | -3.70637e-05
1443900 | 0.00112 | 5671430 | -0.00227 | 7074420 | -0.000367036
1481200 | 0.00144 | 5820110 | -0.00246 | 7264970 | -0.000865262
1517660 | 0.00161 | 5983440 | -0.00253 | 7468090 | -0.00153
1556220 | 0.00173 | 6138400 | -0.00239 | 7662830 | -0.00221
1595200 | 0.00181 | 6289160 | -0.00205 | 7859670 | -0.00288
1635010 | 0.00167 | 6448310 | -0.00159 | 8058600 | -0.00346
1676930 | 0.00144 | 6609550 | -0.00107 | 8244970 | -0.00386
1710870 | 0.0012 | 6762410 | -0.000557715 | 8445990 | -0.00415
1754460 | 0.000803314 | 6919460 | -0.000193195 | 8640740 | -0.00428
1794280 | 0.000467101 | 7070230 | -2.79886e-05 | 8835480 | -0.00432
1830740 | 0.000249563 | 7231470 | -0.000164854 | 9032320 | -0.00434
1872230 | 0.000111121 | 7388520 | -0.000561332 | 9222870 | -0.00439
1907020 | 3.20101e-05 | 7543480 | -0.00118 | 9421800 | -0.00457
1944740 | 0.00021 | 7702620 | -0.00196 | 9620730 | -0.0049
1988320 | 0.000526431 | 7857580 | -0.00275 | 9815480 | -0.00537
2026040 | 0.000763751 | 8008350 | -0.00346 | 10010200 | -0.00594
2068370 | 0.000941741 | 8171680 | -0.00404 | 10205000 | -0.00657
2109870 | 0.000981304 | 8322450 | -0.00434 | 10397600 | -0.00717
2144230 | 0.00088241 | 8479500 | -0.00442 | 10596500 | -0.00769
2180280 | 0.000506664 | 8642830 | -0.0043 | 10793400 | -0.00805
2221770 | 0.000111121 | 8797790 | -0.004 | 10986000 | -0.00821
2258230 | -0.000343737 | 8952740 | -0.00366 | 11187100 | -0.00822
2302240 | -0.000660168 | 9118170 | -0.00339 | 11379700 | -0.00806
2339120 | -0.00093705 | 9262660 | -0.00319 | 11574500 | -0.00785
2375160 | -0.000956818 | 9428090 | -0.00325 | 11771300 | -0.00766
2421680 | -0.000719498 | 9576760 | -0.00348 | 11966000 | -0.00756
2456470 | -0.000343737 | 9735910 | -0.00396 | 12160800 | -0.00762
2500890 | 9.13401e-05 | 9892960 | -0.0046 | 12357600 | -0.0079
2534840 | 0.000526431 | 10050000 | -0.00535 | 12552400 | -0.00838
2572980 | 0.000763751 | 10200800 | -0.0061 | 12751300 | -0.00907
2612800 | 0.000961522 | 10364100 | -0.00683 | 12943900 | -0.00988
2652610 | 0.000981304 | 10514900 | -0.0074 | 13136600 | -0.01076
2689490 | 0.000645091 | 10678200 | -0.00785 | 13335500 | -0.01167
2736010 | 0.00038799 | 10829000 | -0.00808 | 13530300 | -0.01251
2770380 | 5.17914e-05 | 10983900 | -0.00815 | 13727100 | -0.01325
2809780 | -0.000225077 | 11145200 | -0.00812 | 13926000 | -0.01387
2849170 | -0.000304189 | 11302200 | -0.008 | 14118700 | -0.01432
2880610 | -0.000284407 | 11453000 | -0.00785 | 14315500 | -0.01468
2927130 | -0.000244859 | 11616300 | -0.00781 | 14512300 | -0.01495
2966110 | -0.000165747 | 11767100 | -0.00783 | 14698700 | -0.01514
3000890 | -0.000126199 | 11924200 | -0.00801 | 14903900 | -0.01541
3042800 | -4.70872e-05 | 12085400 | -0.00833 | 15094500 | -0.01567
3081360 | -0.000106417 | 12238300 | -0.00873 | 15291300 | -0.01604
3122850 | -0.000244859 | 12399500 | -0.00921 | 15490300 | -0.01649
3164340 | -0.000462397 | 12556500 | -0.00967 | 15682900 | -0.01701
3198710 | -0.00087772 | 12707300 | -0.01006 | 15879700 | -0.0176
3240620 | -0.00139 | 12870600 | -0.01041 | 16070300 | -0.0182
3277500 | -0.00191 | 13021400 | -0.01063 | 16267100 | -0.0188
3313970 | -0.0023 | 13180600 | -0.01083 | 16472300 | -0.01939
3360070 | -0.00266 | 13335500 | -0.01101 | 16662900 | -0.01986
3400720 | -0.00286 | 13490500 | -0.01124 | 16857600 | -0.02027
3435510 | -0.00303 | 13649600 | -0.0116 | 17056600 | -0.02064
3474070 | -0.00291 | 13810900 | -0.01211 | 17245000 | -0.02096
3509270 | -0.00258 | 13957400 | -0.01274 | 17452300 | -0.02136
3552020 | -0.0021 | 14120800 | -0.01356 | 17645000 | -0.02179
3592670 | -0.00149 | 14267300 | -0.01439 | 17833400 | -0.0223
3629970 | -0.000778828 | 14426500 | -0.01526 | 18038700 | -0.02301
3671470 | -0.00020531 | 14587700 | -0.01604 | 18225000 | -0.02377
3707090 | 0.000289111 | 14742700 | -0.01665 | 18419800 | -0.02465
3745230 | 0.000447334 | 14903900 | -0.01708 | 18620800 | -0.02561
3785880 | 0.000407771 | 15056800 | -0.01728 | 18813400 | -0.02652
3823180 | 5.17914e-05 | 15211700 | -0.01733 | 19014500 | -0.0274
3865100 | -0.000304189 | 15370900 | -0.01729 | 19205000 | -0.02812
3906590 | -0.00075906 | 15527900 | -0.01724 | 19397700 | -0.0287
3940120 | -0.00117 | 15685000 | -0.01725 | 19596600 | -0.02918
3984540 | -0.00155 | 15842000 | -0.01739 | 19795500 | -0.02956
4026450 | -0.00175 | 15990700 | -0.01768 | 19988200 | -0.02987
4061240 | -0.00165 | 16147800 | -0.01817 | 20187100 | -0.03022
4103570 | -0.00125 | 16309000 | -0.01881 | 20373500 | -0.03059
4137940 | -0.000739279 | 16466100 | -0.01953 | 20574500 | -0.03115
4174400 | -0.000462397 | 16625200 | -0.02028 | 20775500 | -0.03186
4219660 | -0.00032397 | 16780200 | -0.02097 | 20968200 | -0.03268
4256120 | -0.00032397 | 16930900 | -0.02155 | 21165000 | -0.03363
4296360 | -0.000600838 | 17096400 | -0.02203 | 21359800 | -0.03462
4338270 | -0.00099638 | 17247100 | -0.02232 | 21550300 | -0.03557
4372220 | -0.00149 | 17404200 | -0.02249 | 21753400 | -0.0365
4414130 | -0.00208 | 17563300 | -0.02256 | 21944000 | -0.03724
4451010 | -0.0026 | 17716200 | -0.02256 | 22142900 | -0.03786
4491660 | -0.00295 | 17873200 | -0.02258 | 22337700 | -0.03829
4532740 | -0.00307 | 18034500 | -0.02268 | 22528200 | -0.03859
4567100 | -0.00295 | 18187300 | -0.02285 | 22727200 | -0.03884
4607340 | -0.00272 | 18348600 | -0.02319 | 22926100 | -0.0391
4653440 | -0.00242 | 18499300 | -0.02362 | 23118700 | -0.03941
4684450 | -0.00234 | 18652200 | -0.02419 | 23319800 | -0.0399
4727620 | -0.0022 | 18815500 | -0.02486 | 23510300 | -0.04053
4766600 | -0.00212 | 18972600 | -0.02553 | 23703000 | -0.04138
4800130 | -0.00212 | 19127500 | -0.02617 | 23904000 | -0.04242
4843720 | -0.00218 | 19290900 | -0.02676 | 24094500 | -0.04355
4883950 | -0.00234 | 19435400 | -0.02718 | 24291400 | -0.04475
4919570 | -0.0024 | 19596600 | -0.02755 | 24488200 | -0.04591
4965260 | -0.0025 | 19751600 | -0.02782 | 24678800 | -0.04694
5000040 | -0.00262 | 19908600 | -0.02806 | 24877700 | -0.04785
5043630 | -0.00272 | 20065700 | -0.02833 | 25076600 | -0.04858
5081350 | -0.00282 | 20222700 | -0.0287 | 25267200 | -0.04914
5114040 | -0.00288 | 20375600 | -0.0292 | 25468200 | -0.04966
5160560 | -0.00284 | 20538900 | -0.02991 | 25663000 | -0.05015
5197030 | -0.00284 | 20689700 | -0.03073 | 25853500 | -0.0507
5234330 | -0.00272 | 20850900 | -0.0317 | 26050300 | -0.05142
5275820 | -0.00252 | 21008000 | -0.03271 | 26245100 | -0.05232
5312280 | -0.00246 | 21160800 | -0.03369 | 26444000 | -0.05344
5353770 | -0.00248 | 21315800 | -0.03457 | 26643000 | -0.05471
5394010 | -0.00244 | 21474900 | -0.03531 | 26831400 | -0.05605
5430890 | -0.00254 | 21634100 | -0.03588 | 27030300 | -0.05743
5470700 | -0.00278 | 21793200 | -0.03629 | 27225100 | -0.05874
5508840 | -0.00325 | 21944000 | -0.03655 | 27421900 | -0.05992
5545720 | -0.00361 | 22101000 | -0.03678 | 27625000 | -0.06097
5591410 | -0.004 | 22262300 | -0.03702 | 27813500 | -0.06182
5627030 | -0.0042 | 22415100 | -0.03731 | 28006200 | -0.06256
5666010 | -0.00416 | 22572200 | -0.03772 | 28205100 | -0.06328
5705820 | -0.00404 | 22731300 | -0.03825 | 28395600 | -0.06399
5738100 | -0.00382 | 22880000 | -0.03885 | 28596700 | -0.06483
5783360 | -0.00357 | 23039200 | -0.03955 | 28791400 | -0.06578
5825270 | -0.00325 | 23189900 | -0.04025 | 28984100 | -0.06687
5859640 | -0.00303 | 23351200 | -0.04096 | 29185100 | -0.06812
5901130 | -0.00305 | 23514500 | -0.0416 | 29375600 | -0.0694
5942200 | -0.00305 | 23663200 | -0.04211 | 29570400 | -0.07073
5976570 | -0.00321 | 23820200 | -0.04257 | 29773500 | -0.07203
6015970 | -0.00365 | 23977300 | -0.04295 | 29966100 | -0.07319
6056200 | -0.00402 | 24130100 | -0.04329 | 30167200 | -0.07425
6096430 | -0.00446 | 24293500 | -0.04367 | 30357700 | -0.07511
6137510 | -0.00462 | 24450500 | -0.0441 | 30548300 | -0.07584
6169780 | -0.00462 | 24603400 | -0.04461 | 30749300 | -0.07653
6216300 | -0.00444 | 24762500 | -0.04528 | 30942000 | -0.07715
6253600 | -0.00416 | 24913300 | -0.04605 | 31134600 | -0.07779
6290480 | -0.00377 | 25074500 | -0.04699 | 31344000 | -0.07858
6331970 | -0.00341 | 25233700 | -0.048 | 31528300 | -0.0794
6365080 | -0.00315 | 25386500 | -0.04902 | 31725100 | -0.08041
6406580 | -0.00295 | 25547800 | -0.05004 | 31924000 | -0.08155
6449320 | -0.00286 | 25702700 | -0.05094 | 32114600 | -0.08276
6485790 | -0.00289 | 25853500 | -0.05168 | 32313500 | -0.08405
6527280 | -0.00311 | 26014700 | -0.05227 | 32506200 | -0.0853
6569610 | -0.00331 | 26167600 | -0.05266 | 32707200 | -0.0865
6601460 | -0.00353 | 26324700 | -0.05291 | 32904000 | -0.08755
6642120 | -0.00396 | 26483800 | -0.0531 | 33092500 | -0.08841
6680670 | -0.00426 | 26638800 | -0.05326 | 33293500 | -0.08913
6721750 | -0.00469 | 26793700 | -0.05352 | 33490400 | -0.08971
6763660 | -0.00495 | 26955000 | -0.05395 | 33678800 | -0.09016
6798020 | -0.00525 | 27103600 | -0.05455 | 33884000 | -0.09067
6837420 | -0.00535 | 27269100 | -0.05541 | 34076700 | -0.09121
6881430 | -0.00537 | 27424000 | -0.05642 | 34271400 | -0.09192
6917050 | -0.00533 | 27576900 | -0.05753 | 34468300 | -0.09285
6957290 | -0.00529 | 27738100 | -0.0587 | 34663000 | -0.09402
6994170 | -0.00519 | 27891000 | -0.05977 | 34859900 | -0.09543
7031890 | -0.00513 | 28045900 | -0.06072 | 35052500 | -0.097
7075480 | -0.00513 | 28211400 | -0.06152 | 35249300 | -0.09869
7113190 | -0.00527 | 28355900 | -0.06208 | 35444100 | -0.10038
7152590 | -0.00553 | 28519200 | -0.06255 | 35640900 | -0.10199
7196180 | -0.00588 | 28672000 | -0.06291 | 35835700 | -0.10346
7228870 | -0.00628 | 28824900 | -0.06326 | 36034600 | -0.10475
7268680 | -0.00659 | 28990300 | -0.06371 | 36227200 | -0.10585
7307660 | -0.00685 | 29145300 | -0.06424 | 36424100 | -0.10682
7342450 | -0.00687 | 29298200 | -0.0649 | 36625100 | -0.10773
7390230 | -0.00667 | 29459400 | -0.06572 | 36813600 | -0.10859
7427530 | -0.00636 | 29614400 | -0.06661 | 37008300 | -0.10952
7464830 | -0.00592 | 29773500 | -0.06758 | 37209300 | -0.11058
7505480 | -0.00553 | 29928500 | -0.06853 | 37397800 | -0.11171
7542360 | -0.00521 | 30083400 | -0.06946 | 37600900 | -0.113
7584270 | -0.00515 | 30240500 | -0.07033 | 37799800 | -0.11434
7623670 | -0.00531 | 30397500 | -0.07114 | 37988300 | -0.11565
7658880 | -0.0056 | 30548300 | -0.0719 | 38183100 | -0.11694
7702040 | -0.00606 | 30711600 | -0.07268 | 38382000 | -0.11815
7741860 | -0.00643 | 30866600 | -0.07347 | 38574600 | -0.1192
7777060 | -0.00677 | 31025700 | -0.07434 | 38775700 | -0.12016
7822330 | -0.00701 | 31180700 | -0.07528 | 38970400 | -0.12097
7858790 | -0.00711 | 31331400 | -0.07631 | 39161000 | -0.1217
7899030 | -0.00707 | 31488500 | -0.07746 | 39364100 | -0.12247
7935490 | -0.00701 | 31647600 | -0.07869 | 39552500 | -0.12324
7971110 | -0.00681 | 31800500 | -0.07994 | 39751500 | -0.12416
8013440 | -0.00661 | 31961700 | -0.08121 | 39946200 | -0.12523
8056610 | -0.00649 | 32110400 | -0.08238 | 40136800 | -0.12648
8090560 | -0.00663 | 32269600 | -0.08349 | 40342000 | -0.12798
8135400 | -0.00687 | 32432900 | -0.08447 | 40530400 | -0.12957
8168510 | -0.00705 | 32585800 | -0.08525 | 40723100 | -0.1313
8207910 | -0.00734 | 32744900 | -0.0859 | 40928300 | -0.13313
8247720 | -0.00766 | 32899900 | -0.08639 | 41118900 | -0.13487
8282090 | -0.00786 | 33054800 | -0.0868 | 41313600 | -0.13653
8323580 | -0.00806 | 33214000 | -0.08719 | 41508300 | -0.13805
8366330 | -0.00814 | 33366800 | -0.0876 | 41701000 | -0.13939
8401540 | -0.00823 | 33530200 | -0.08815 | 41906200 | -0.1406
8444290 | -0.00816 | 33680900 | -0.0888 | 42092600 | -0.1416
8484520 | -0.00808 | 33835900 | -0.08963 | 42289400 | -0.14257
8523920 | -0.00796 | 33997100 | -0.0906 | 42492500 | -0.14354
8562060 | -0.00778 | 34154200 | -0.09165 | 42678900 | -0.1445
8595590 | -0.00762 | 34313300 | -0.09273 | 42882000 | -0.14562
8634560 | -0.00752 | 34470400 | -0.09375 | 43080900 | -0.14682
8681080 | -0.00748 | 34625300 | -0.09464 | 43267300 | -0.14806
8716290 | -0.00744 | 34774000 | -0.09538 | 43472500 | -0.14941
8759460 | -0.00748 | 34939400 | -0.09602 | 43658900 | -0.15066
8797600 | -0.00768 | 35090200 | -0.0965 | 43853600 | -0.15185
8830710 | -0.00792 | 35253500 | -0.09698 | 44058900 | -0.15292
8870940 | -0.00818 | 35406400 | -0.09746 | 44247300 | -0.15375
8908660 | -0.00845 | 35561300 | -0.09805 | 44448300 | -0.15448
8950150 | -0.00853 | 35720500 | -0.09882 | 44643100 | -0.15508
8993320 | -0.00847 | 35879600 | -0.09978 | 44831500 | -0.15563
9028950 | -0.00841 | 36030400 | -0.10088 | 45036800 | -0.15634
9068340 | -0.00823 | 36193700 | -0.10215 | 45227300 | -0.15716
9112770 | -0.00804 | 36346600 | -0.10345 | 45424100 | -0.15824
9146720 | -0.00798 | 36501600 | -0.10475 | 45621000 | -0.15959
9186530 | -0.0079 | 36660700 | -0.10599 | 45811500 | -0.16116
9224670 | -0.0081 | 36815700 | -0.10709 | 46006300 | -0.16292
9259880 | -0.00847 | 36972700 | -0.10806 | 46207300 | -0.16479
9304720 | -0.00905 | 37131900 | -0.10888 | 46400000 | -0.16661
9340340 | -0.00968 | 37278400 | -0.10954 | 46603100 | -0.16836
9384350 | -0.01029 | 37443900 | -0.11018 | 46795700 | -0.16987
9428780 | -0.01065 | 37596700 | -0.11074 | 46986300 | -0.17115
9458110 | -0.01098 | 37753800 | -0.11132 | 47187300 | -0.17226
9499610 | -0.0111 | 37915000 | -0.11198 | 47377900 | -0.17317
9536490 | -0.01094 | 38065800 | -0.11269 | 47574700 | -0.17401
9572950 | -0.01057 | 38222800 | -0.11353 | 47773600 | -0.17485
9619050 | -0.01033 | 38386200 | -0.11453 | 47968400 | -0.17576
9653420 | -0.00986 | 38536900 | -0.11561 | 48163100 | -0.17682
9695750 | -0.00962 | 38694000 | -0.11681 | 48357900 | -0.17805
9736820 | -0.0096 | 38851000 | -0.11807 | 48552600 | -0.17948
9772870 | -0.00974 | 39006000 | -0.11934 | 48747300 | -0.18105
9815200 | -0.00992 | 39165100 | -0.12055 | 48944200 | -0.18272
9853340 | -0.01017 | 39315900 | -0.12161 | 49136800 | -0.18438
9887700 | -0.01051 | 39475100 | -0.12249 | 49331600 | -0.18595
9931290 | -0.01075 | 39634200 | -0.12311 | 49528400 | -0.18734
9967750 | -0.01086 | 39787100 | -0.12345 | 49725300 | -0.18845
10004600 | -0.01098 | 39946200 | -0.12355 | 49924200 | -0.18924
10033100 | -0.01114 | 40025800 | -0.12319 | 50020500 | -0.18926
9988710 | -0.01102 | 39864500 | -0.12938 | 49823700 | -0.19346
9952250 | -0.01102 | 39711700 | -0.12929 | 49622600 | -0.19317
9908240 | -0.01104 | 39550400 | -0.12913 | 49425800 | -0.19283
9865490 | -0.01102 | 39397600 | -0.1289 | 49235300 | -0.19249
9831120 | -0.01098 | 39242600 | -0.12859 | 49038400 | -0.19215
9794240 | -0.0109 | 39081400 | -0.12817 | 48839500 | -0.19183
9752750 | -0.0109 | 38928500 | -0.12761 | 48644700 | -0.19149
9716710 | -0.0109 | 38769400 | -0.12688 | 48445800 | -0.19109
9672700 | -0.0111 | 38610200 | -0.12598 | 48257400 | -0.19057
9632460 | -0.01132 | 38455300 | -0.12493 | 48066800 | -0.18986
9599770 | -0.01154 | 38298200 | -0.12376 | 47863700 | -0.18893
9558700 | -0.01185 | 38141200 | -0.12254 | 47675200 | -0.18775
9519720 | -0.01195 | 37988300 | -0.12134 | 47476300 | -0.18634
9482000 | -0.01203 | 37827100 | -0.12021 | 47273200 | -0.18475
9437160 | -0.01195 | 37674200 | -0.11921 | 47084700 | -0.18306
9404050 | -0.01185 | 37517200 | -0.11834 | 46887900 | -0.18135
9362980 | -0.0113 | 37355900 | -0.11757 | 46691000 | -0.17971
9321900 | -0.01067 | 37201000 | -0.11687 | 46496300 | -0.17821
9285860 | -0.01001 | 37048100 | -0.11615 | 46297400 | -0.17688
9241020 | -0.00924 | 36886900 | -0.11536 | 46102600 | -0.17571
9202040 | -0.00889 | 36731900 | -0.11444 | 45912100 | -0.17467
9169350 | -0.00863 | 36574800 | -0.11336 | 45711000 | -0.17368
9126180 | -0.00867 | 36417800 | -0.11214 | 45518400 | -0.17268
9088880 | -0.00865 | 36262800 | -0.11079 | 45321500 | -0.17159
9049060 | -0.00883 | 36107900 | -0.10938 | 45124700 | -0.17036
9005060 | -0.00903 | 35952900 | -0.10798 | 44932100 | -0.16897
8969430 | -0.00916 | 35800100 | -0.10664 | 44731000 | -0.16742
8930040 | -0.00912 | 35630500 | -0.1054 | 44534200 | -0.16576
8890640 | -0.00897 | 35483900 | -0.1043 | 44343600 | -0.16405
8857950 | -0.00875 | 35322600 | -0.10332 | 44146800 | -0.16236
8813100 | -0.00845 | 35167700 | -0.10245 | 43952100 | -0.16076
8774970 | -0.00833 | 35010600 | -0.10165 | 43757300 | -0.15931
8734310 | -0.00823 | 34855700 | -0.10087 | 43556300 | -0.15804
8696170 | -0.00827 | 34694400 | -0.10007 | 43367800 | -0.15696
8662230 | -0.00845 | 34543700 | -0.09922 | 43168900 | -0.15605
8617800 | -0.00867 | 34382400 | -0.09829 | 42972100 | -0.15525
8574630 | -0.00903 | 34233700 | -0.09728 | 42781500 | -0.15452
8544040 | -0.00928 | 34072500 | -0.09621 | 42582600 | -0.15376
8499190 | -0.00964 | 33913400 | -0.09511 | 42394100 | -0.15291
8463570 | -0.00984 | 33762600 | -0.09402 | 42195200 | -0.15191
8426690 | -0.00992 | 33601400 | -0.093 | 41990000 | -0.15073
8380160 | -0.00978 | 33444300 | -0.09209 | 41801500 | -0.14938
8344120 | -0.00966 | 33291400 | -0.09131 | 41604700 | -0.14788
8303890 | -0.00936 | 33128100 | -0.09069 | 41405700 | -0.14629
8262390 | -0.00918 | 32977300 | -0.0902 | 41217300 | -0.14468
8228030 | -0.00899 | 32818200 | -0.08979 | 41012100 | -0.14312
8188630 | -0.00865 | 32663200 | -0.08942 | 40819400 | -0.14167
8147140 | -0.00831 | 32502000 | -0.08899 | 40628900 | -0.14036
8112770 | -0.0081 | 32349100 | -0.08843 | 40425700 | -0.13919
8068770 | -0.0078 | 32185800 | -0.08771 | 40239400 | -0.13812
8034820 | -0.00772 | 32037100 | -0.08678 | 40036300 | -0.13709
7995000 | -0.00768 | 31880100 | -0.08566 | 39841500 | -0.13603
7950160 | -0.00768 | 31720900 | -0.0844 | 39651000 | -0.13487
7914110 | -0.00776 | 31568100 | -0.08307 | 39447800 | -0.13356
7874300 | -0.00786 | 31408900 | -0.08175 | 39259400 | -0.1321
7834900 | -0.00794 | 31254000 | -0.08052 | 39068800 | -0.13051
7799280 | -0.00794 | 31103200 | -0.07941 | 38863600 | -0.12884
7755270 | -0.00772 | 30935700 | -0.07845 | 38673100 | -0.12719
7719650 | -0.00738 | 30787000 | -0.07762 | 38469900 | -0.12564
7681510 | -0.00687 | 30625800 | -0.07686 | 38277300 | -0.12426
7635820 | -0.00636 | 30472900 | -0.0761 | 38088800 | -0.1231
7600620 | -0.006 | 30317900 | -0.07527 | 37887800 | -0.12217
7566250 | -0.00574 | 30158800 | -0.07432 | 37693100 | -0.12145
7522660 | -0.00568 | 30001700 | -0.07322 | 37494100 | -0.12087
7488300 | -0.0059 | 29848900 | -0.072 | 37295200 | -0.12036
7443450 | -0.00632 | 29687600 | -0.07069 | 37106700 | -0.11985
7403220 | -0.00697 | 29530600 | -0.06937 | 36909900 | -0.11926
7369270 | -0.00754 | 29373500 | -0.06814 | 36711000 | -0.11857
7326100 | -0.00806 | 29218600 | -0.06706 | 36522500 | -0.11776
7288380 | -0.00839 | 29067800 | -0.0662 | 36323600 | -0.11684
7253600 | -0.00835 | 28902400 | -0.06558 | 36122500 | -0.11583
7207490 | -0.00818 | 28749500 | -0.06519 | 35929900 | -0.11479
7172290 | -0.00772 | 28590400 | -0.06498 | 35735200 | -0.11374
7130800 | -0.00711 | 28437500 | -0.06488 | 35542500 | -0.11271
7092240 | -0.00663 | 28276300 | -0.0648 | 35343600 | -0.11171
7055360 | -0.0061 | 28119200 | -0.06464 | 35148800 | -0.11074
7011350 | -0.00596 | 27964300 | -0.06433 | 34949900 | -0.10977
6974890 | -0.0059 | 27813500 | -0.06382 | 34757200 | -0.10876
6940520 | -0.00588 | 27646000 | -0.06306 | 34560400 | -0.10766
6896930 | -0.00598 | 27493100 | -0.06209 | 34361500 | -0.10644
6863410 | -0.0061 | 27340300 | -0.06093 | 34166700 | -0.10506
6816880 | -0.00616 | 27181100 | -0.05966 | 33969900 | -0.10351
6773720 | -0.00608 | 27026200 | -0.05835 | 33781400 | -0.1018
6742280 | -0.00592 | 26873300 | -0.05709 | 33578300 | -0.09996
6698690 | -0.0058 | 26710000 | -0.05593 | 33385700 | -0.09805
6661390 | -0.00547 | 26557100 | -0.05493 | 33190900 | -0.09614
6628280 | -0.00517 | 26402100 | -0.05408 | 32994100 | -0.09432
6581340 | -0.00489 | 26247200 | -0.05337 | 32799300 | -0.09265
6545720 | -0.00473 | 26090100 | -0.05274 | 32602500 | -0.09121
6506320 | -0.0046 | 25931000 | -0.05213 | 32401500 | -0.09002
6463990 | -0.00446 | 25771800 | -0.05148 | 32215100 | -0.08908
6428790 | -0.0044 | 25621100 | -0.05072 | 32012000 | -0.08837
6388550 | -0.00436 | 25457700 | -0.04984 | 31817300 | -0.0878
6343710 | -0.0044 | 25311200 | -0.04883 | 31626700 | -0.08731
6313110 | -0.00462 | 25147800 | -0.04773 | 31429900 | -0.08678
6270360 | -0.00479 | 24990800 | -0.0466 | 31233000 | -0.08615
6234320 | -0.00505 | 24837900 | -0.04551 | 31040400 | -0.08536
6194510 | -0.00523 | 24680900 | -0.04452 | 30837300 | -0.0844
6151340 | -0.00543 | 24523800 | -0.04367 | 30644600 | -0.08328
6116550 | -0.00558 | 24366800 | -0.04298 | 30449900 | -0.08206
6071710 | -0.00549 | 24205500 | -0.04244 | 30255100 | -0.08081
6036500 | -0.00533 | 24056800 | -0.04199 | 30062500 | -0.07958
5999620 | -0.00509 | 23895600 | -0.04159 | 29861400 | -0.07844
5960220 | -0.00481 | 23740700 | -0.04116 | 29668800 | -0.0774
5919570 | -0.0046 | 23585700 | -0.04065 | 29476100 | -0.07648
5881850 | -0.00438 | 23428600 | -0.04003 | 29277200 | -0.07564
5835750 | -0.00436 | 23265300 | -0.03931 | 29080400 | -0.07482
5803480 | -0.00464 | 23116600 | -0.03849 | 28887700 | -0.07398
5763240 | -0.00501 | 22955400 | -0.03763 | 28688800 | -0.07306
5719650 | -0.00537 | 22804600 | -0.03676 | 28496200 | -0.07202
5684450 | -0.00562 | 22647600 | -0.03594 | 28293000 | -0.07086
5645470 | -0.0058 | 22488400 | -0.0352 | 28102500 | -0.0696
5605660 | -0.00576 | 22331400 | -0.03456 | 27911900 | -0.06826
5572550 | -0.00549 | 22178500 | -0.03402 | 27708800 | -0.0669
5528120 | -0.00495 | 22017300 | -0.03355 | 27514100 | -0.06558
5490400 | -0.0044 | 21866500 | -0.03313 | 27319300 | -0.06433
5452260 | -0.00377 | 21709500 | -0.03272 | 27118300 | -0.0632
5406580 | -0.00323 | 21550300 | -0.03228 | 26934000 | -0.06219
5372630 | -0.00297 | 21393300 | -0.03179 | 26733000 | -0.06131
5336170 | -0.00286 | 21234100 | -0.03123 | 26538300 | -0.06053
5294680 | -0.00295 | 21085400 | -0.03058 | 26347700 | -0.05982
5258220 | -0.00317 | 20930500 | -0.02988 | 26144600 | -0.05914
5212110 | -0.00343 | 20765100 | -0.02914 | 25951900 | -0.05845
5176910 | -0.00361 | 20614300 | -0.0284 | 25755100 | -0.05772
5138770 | -0.00378 | 20453100 | -0.02771 | 25560300 | -0.05693
5092670 | -0.00375 | 20298100 | -0.02713 | 25367700 | -0.05607
5058300 | -0.00359 | 20141000 | -0.02669 | 25164600 | -0.05517
5020580 | -0.00327 | 19986100 | -0.02642 | 24971900 | -0.05423
4977410 | -0.00299 | 19829000 | -0.02631 | 24779300 | -0.0533
4943040 | -0.00268 | 19674100 | -0.02634 | 24578300 | -0.05241
4900710 | -0.00242 | 19510700 | -0.02646 | 24387700 | -0.05158
4863410 | -0.0024 | 19360000 | -0.02658 | 24193000 | -0.05081
4826530 | -0.00228 | 19200800 | -0.02662 | 23991900 | -0.0501
4780430 | -0.00234 | 19039600 | -0.02651 | 23801400 | -0.04941
4741030 | -0.00236 | 18890900 | -0.02618 | 23604500 | -0.0487
4710440 | -0.0026 | 18727600 | -0.02562 | 23411900 | -0.04792
4668110 | -0.00282 | 18574700 | -0.02484 | 23215100 | -0.047
4631650 | -0.00313 | 18421900 | -0.0239 | 23016100 | -0.04592
4587220 | -0.00337 | 18262700 | -0.02287 | 22819300 | -0.04467
4547410 | -0.00355 | 18107800 | -0.02186 | 22626600 | -0.04327
4513460 | -0.00365 | 17954900 | -0.02094 | 22431900 | -0.04179
4467360 | -0.00363 | 17787400 | -0.02017 | 22233000 | -0.04029
4431310 | -0.00353 | 17636600 | -0.01959 | 22042400 | -0.03887
4397780 | -0.00333 | 17481700 | -0.01917 | 21845600 | -0.03761
4352100 | -0.00289 | 17324600 | -0.01888 | 21646600 | -0.03655
4317310 | -0.00246 | 17169600 | -0.01864 | 21451900 | -0.03573
4276240 | -0.00204 | 17004200 | -0.01838 | 21261300 | -0.03514
4236010 | -0.00173 | 16847200 | -0.01804 | 21064500 | -0.03472
4200380 | -0.00151 | 16700600 | -0.01757 | 20865600 | -0.03442
4154280 | -0.00149 | 16535200 | -0.01697 | 20666600 | -0.03415
4114880 | -0.00163 | 16388600 | -0.01626 | 20476100 | -0.03384
4084710 | -0.00189 | 16221100 | -0.01549 | 20279300 | -0.03345
4041540 | -0.00208 | 16068200 | -0.01471 | 20084500 | -0.03295
4005500 | -0.00216 | 15915300 | -0.01399 | 19885600 | -0.03235
3965680 | -0.0022 | 15758300 | -0.0134 | 19684600 | -0.03167
3919580 | -0.002 | 15603300 | -0.01296 | 19494000 | -0.03097
3885210 | -0.00171 | 15446300 | -0.01269 | 19299300 | -0.03028
3841210 | -0.00129 | 15287100 | -0.01259 | 19100300 | -0.02966
3800970 | -0.000956818 | 15130100 | -0.01262 | 18909800 | -0.02913
3772050 | -0.000660168 | 14977200 | -0.01274 | 18712900 | -0.02869
3728050 | -0.000679949 | 14820200 | -0.01291 | 18514000 | -0.02832
3688650 | -0.000897488 | 14663100 | -0.01308 | 18323400 | -0.02801
3651350 | -0.00133 | 14510300 | -0.01319 | 18120300 | -0.02769
3607340 | -0.00195 | 14344800 | -0.01322 | 17934000 | -0.02735
3573400 | -0.0025 | 14196200 | -0.01314 | 17737100 | -0.02693
3531480 | -0.00289 | 14034900 | -0.01297 | 17534000 | -0.02642
3489570 | -0.00317 | 13882100 | -0.01271 | 17343400 | -0.0258
3452690 | -0.00323 | 13727100 | -0.0124 | 17142400 | -0.0251
3413300 | -0.00321 | 13565900 | -0.01208 | 16954000 | -0.02434
3378090 | -0.00295 | 13408800 | -0.01178 | 16761300 | -0.02356
3341210 | -0.00252 | 13251800 | -0.01153 | 16556100 | -0.02282
3298040 | -0.00214 | 13096800 | -0.01133 | 16363500 | -0.02216
3259060 | -0.00173 | 12946000 | -0.01117 | 16168700 | -0.02162
3219670 | -0.00141 | 12780600 | -0.01101 | 15969800 | -0.02123
3174400 | -0.00127 | 12627700 | -0.01081 | 15781300 | -0.02098
3140870 | -0.00108 | 12472800 | -0.01053 | 15576100 | -0.02085
3102320 | -0.000956818 | 12311500 | -0.01015 | 15383500 | -0.0208
3059570 | -0.00081839 | 12158700 | -0.00965 | 15190800 | -0.02076
3026040 | -0.000778828 | 12005800 | -0.00907 | 14989800 | -0.02068
2979520 | -0.000857939 | 11842500 | -0.00846 | 14801300 | -0.02051
2943470 | -0.00113 | 11689600 | -0.00792 | 14604500 | -0.02022
2907430 | -0.00119 | 11528400 | -0.00753 | 14407600 | -0.0198
2865940 | -0.00125 | 11373400 | -0.00737 | 14215000 | -0.01929
2827800 | -0.00129 | 11222700 | -0.00748 | 14016100 | -0.01874
2790920 | -0.00123 | 11061400 | -0.00786 | 13819200 | -0.01821
2749850 | -0.000976599 | 10908600 | -0.00846 | 13630800 | -0.01776
2713800 | -0.000660168 | 10751500 | -0.00919 | 13429700 | -0.01743
2671050 | -0.000284407 | 10586100 | -0.00994 | 13239200 | -0.01723
2633330 | -2.73199e-05 | 10437400 | -0.01059 | 13036100 | -0.01714
2596030 | 0.00021 | 10276200 | -0.01102 | 12841300 | -0.0171
2546580 | 0.00026933 | 10125400 | -0.01118 | 12652900 | -0.01703
2513890 | 0.000190233 | 9970430 | -0.01103 | 12453900 | -0.01685
2477420 | -6.68686e-05 | 9811290 | -0.01062 | 12255000 | -0.0165
2435930 | -0.000403067 | 9647960 | -0.01 | 12062400 | -0.01593
2401150 | -0.000897488 | 9499280 | -0.00928 | 11861300 | -0.01514
2357560 | -0.00123 | 9338040 | -0.00855 | 11668700 | -0.0142
2315650 | -0.00165 | 9187270 | -0.0079 | 11471800 | -0.01317
2280440 | -0.00171 | 9028130 | -0.00738 | 11275000 | -0.01215
2238950 | -0.00149 | 8866890 | -0.00701 | 11086500 | -0.01126
2200810 | -0.00102 | 8718220 | -0.00679 | 10887600 | -0.01057
2166030 | -0.00056129 | 8556980 | -0.00667 | 10686600 | -0.01014
2121600 | -0.000165747 | 8404110 | -0.0066 | 10491800 | -0.00999
2084300 | -7.53856e-06 | 8249160 | -0.00653 | 10295000 | -0.01009
2045320 | 0.00021 | 8083730 | -0.00641 | 10104500 | -0.01037
2005090 | 0.000229781 | 7932960 | -0.00621 | 9913900 | -0.01076
1970300 | 1.22428e-05 | 7778010 | -0.00592 | 9712870 | -0.01116
1924620 | -0.00020531 | 7616770 | -0.00557 | 9516030 | -0.01146
1887740 | -0.000482179 | 7463900 | -0.0052 | 9319200 | -0.01161
1852950 | -0.000660168 | 7302670 | -0.00484 | 9126550 | -0.01155
1809780 | -0.000640401 | 7147710 | -0.00455 | 8933900 | -0.01128
1772900 | -0.000581071 | 6996940 | -0.00438 | 8739160 | -0.01079
1731410 | -0.0003833 | 6837790 | -0.00435 | 8538130 | -0.01016
1689920 | -0.000165747 | 6680740 | -0.00447 | 8341290 | -0.00943
1656390 | 5.17914e-05 | 6527880 | -0.00473 | 8146550 | -0.00869
1612380 | 0.00038799 | 6364550 | -0.0051 | 7949710 | -0.008
1574660 | 0.000467101 | 6211690 | -0.00551 | 7757060 | -0.00744
1540710 | 0.000348441 | 6052540 | -0.00591 | 7560230 | -0.00703
1496710 | 0.00015067 | 5897580 | -0.00622 | 7365480 | -0.0068
1459410 | -0.000185529 | 5742630 | -0.0064 | 7168650 | -0.00672
1420430 | -0.000343737 | 5583480 | -0.0064 | 6967620 | -0.00675
1379360 | -0.000660168 | 5424340 | -0.00622 | 6781260 | -0.00683
1343310 | -0.000976599 | 5277760 | -0.00588 | 6580230 | -0.00689
1302240 | -0.00125 | 5114420 | -0.00542 | 6385490 | -0.00688
1259490 | -0.00147 | 4965750 | -0.00491 | 6194930 | -0.00677
1225130 | -0.00151 | 4804510 | -0.00441 | 5991810 | -0.00653
1182800 | -0.00141 | 4647460 | -0.00398 | 5799170 | -0.0062
1146330 | -0.00125 | 4490410 | -0.00365 | 5608610 | -0.00582
1109030 | -0.000976599 | 4329170 | -0.00344 | 5407590 | -0.00545
1067120 | -0.000600838 | 4176310 | -0.00333 | 5214940 | -0.00515
1028980 | -0.00026464 | 4025540 | -0.00329 | 5018100 | -0.00495
987909 | 5.17914e-05 | 3862210 | -0.00326 | 4819170 | -0.00488
943902.5 | 0.00032866 | 3707250 | -0.0032 | 4630710 | -0.00493
911212 | 0.000407771 | 3552290 | -0.00309 | 4429680 | -0.00505
873073.1 | 0.00026933 | 3393150 | -0.00291 | 4234940 | -0.00518
832838.6 | -7.53856e-06 | 3242380 | -0.00268 | 4042290 | -0.00526
794699.6 | -0.000284407 | 3081140 | -0.00243 | 3839170 | -0.00522
752788.7 | -0.000600838 | 2919900 | -0.00221 | 3650710 | -0.00503
715907.1 | -0.00093705 | 2773320 | -0.00207 | 3453870 | -0.00469
680701.9 | -0.00119 | 2607890 | -0.00204 | 3254940 | -0.00422
635438.1 | -0.00115 | 2457130 | -0.00215 | 3062290 | -0.0037
597299.2 | -0.000956818 | 2297980 | -0.00237 | 2861270 | -0.00318
558741.1 | -0.000363519 | 2138840 | -0.00268 | 2670710 | -0.00276
518087.5 | 0.000229781 | 1988070 | -0.00303 | 2480160 | -0.00248
484139.6 | 0.000664873 | 1828920 | -0.00336 | 2272850 | -0.00238
439294.9 | 0.00102 | 1667680 | -0.00363 | 2084390 | -0.00246
400317.8 | 0.00108 | 1519010 | -0.00378 | 1891740 | -0.00268
363017.1 | 0.00112 | 1361960 | -0.00379 | 1686530 | -0.00298
319010.6 | 0.000902193 | 1207000 | -0.00365 | 1498070 | -0.00328
283805.4 | 0.000645091 | 1047860 | -0.00338 | 1303330 | -0.00351
246504.7 | 0.000289111 | 892900.1 | -0.00302 | 1106490 | -0.00359
206689.3 | -0.00014598 | 729567.4 | -0.00261 | 911746.2 | -0.00349
169388.6 | -0.0003833 | 580892.7 | -0.00223 | 710721.2 | -0.0032
125382.1 | -0.0003833 | 421747.9 | -0.00193 | 515978.3 | -0.00275
88081.37 | -0.000185529 | 266791.2 | -0.00176 | 325423.4 | -0.00219
48685.09 | 0.000225347 | 107646.4 | -0.00174 | 126492.5 | -0.0016
12641.7 | 0.000561546 | -55686.34 | -0.00187 | -61968.36 | -0.00106
-27592.79 | 0.000719769 | -202267 | -0.00214 | -260899.3 | -0.000634869
-62378.87 | 0.000937307 | -363505.8 | -0.00248 | -457736.2 | -0.000389202
-108480.9 | 0.000976855 | -518462.5 | -0.00283 | -656667.2 | -0.000342308
-141590.5 | 0.00108 | -671325.2 | -0.00312 | -853504.1 | -0.000481538
-183920.6 | 0.000976855 | -832564 | -0.00327 | -1044060 | -0.000759816
-227088.8 | 0.000719769 | -987520.7 | -0.00324 | -1240900 | -0.0011
-261874.9 | 0.000620876 | -1142480 | -0.00303 | -1439830 | -0.00142
-306719.6 | 0.000442886 | -1303720 | -0.00265 | -1636660 | -0.00163
-341505.6 | 0.000324226 | -1452390 | -0.00216 | -1829310 | -0.00166
-375034.4 | 0.000363774 | -1615720 | -0.00165 | -2024060 | -0.00149
-419040.8 | 0.000462667 | -1772770 | -0.0012 | -2216700 | -0.00111
-453826.9 | 0.000344007 | -1925640 | -0.000893752 | -2415640 | -0.000574968
-496157 | 0.000324226 | -2080590 | -0.000784191 | -2610380 | 4.4378e-05
-538067.9 | 0.000304445 | -2239740 | -0.000881971 | -2805120 | 0.000654022
-575787.8 | 0.000383556 | -2394700 | -0.00116 | -3004050 | 0.00116
-618536.9 | 0.000561546 | -2560120 | -0.00156 | -3192510 | 0.0015
-651646.5 | 0.000581327 | -2706700 | -0.00199 | -3387260 | 0.00164
-683498.8 | 0.000660439 | -2867940 | -0.00239 | -3588280 | 0.00158
-731696.4 | 0.000521997 | -3018710 | -0.00267 | -3783020 | 0.00136
-769835.3 | 0.000423105 | -3173670 | -0.00281 | -3979860 | 0.00106
-809231.6 | 0.000264896 | -3334910 | -0.0028 | -4174600 | 0.000758267
-852818.9 | 7.7945e-06 | -3491960 | -0.00268 | -4367250 | 0.000531841
-885928.6 | -0.000288856 | -3644820 | -0.0025 | -4566180 | 0.000432938
-929096.9 | -0.000466845 | -3806060 | -0.00233 | -4765110 | 0.000477719
-968912.2 | -0.000704165 | -3954730 | -0.00223 | -4955670 | 0.000644295
-1001600 | -0.000803043 | -4113880 | -0.00222 | -5156690 | 0.000880786
-1044350 | -0.000723946 | -4273020 | -0.00232 | -5347250 | 0.00111
-1081650 | -0.000387734 | -4432170 | -0.0025 | -5541990 | 0.00126
-1118530 | -0.000170196 | -4582940 | -0.00272 | -5740920 | 0.00126
-1163380 | 0.000225347 | -4746270 | -0.00293 | -5931480 | 0.00108
-1199420 | 0.000502216 | -4892850 | -0.00307 | -6132500 | 0.000700772
-1241330 | 0.000739536 | -5060370 | -0.00311 | -6327250 | 0.000160689
-1286180 | 0.000719769 | -5209040 | -0.00303 | -6513610 | -0.000486523
-1317610 | 0.000561546 | -5366100 | -0.00285 | -6718830 | -0.00116
-1357010 | 0.000225347 | -5527330 | -0.0026 | -6911470 | -0.0018
-1395990 | -9.10841e-05 | -5680200 | -0.00233 | -7106220 | -0.00231
-1432870 | -0.000447064 | -5835150 | -0.00208 | -7305150 | -0.00266
-1477710 | -0.000684383 | -5994300 | -0.00191 | -7493610 | -0.00283
-1515430 | -0.000862373 | -6142970 | -0.00185 | -7692540 | -0.00281
-1552730 | -0.000783276 | -6310490 | -0.00192 | -7891470 | -0.00265
-1596320 | -0.000407515 | -6463360 | -0.00211 | -8082030 | -0.00239
-1631110 | -0.000150414 | -6616220 | -0.00243 | -8285150 | -0.0021
-1669240 | 0.000304445 | -6775360 | -0.00282 | -8475700 | -0.00185
-1711160 | 0.000541779 | -6930320 | -0.00326 | -8664160 | -0.0017
-1744260 | 0.000759317 | -7089470 | -0.00369 | -8869370 | -0.00166
-1787430 | 0.000897759 | -7244420 | -0.00407 | -9062020 | -0.00176
-1827250 | 0.000798866 | -7397280 | -0.00437 | -9258860 | -0.00198
-1865390 | 0.000660439 | -7560620 | -0.00456 | -9459880 | -0.00228
-1911910 | 0.000521997 | -7709290 | -0.00463 | -9646250 | -0.00259
-1943760 | 0.000304445 | -7868440 | -0.00462 | -9847280 | -0.00288
-1979390 | 0.000126455 | -8027580 | -0.00455 | -10044100 | -0.00308
-2020460 | 6.71245e-05 | -8184630 | -0.00448 | -10232600 | -0.00318
-2055240 | -7.13027e-05 | -8337500 | -0.00447 | -10435700 | -0.00319
-2101760 | -0.000110866 | -8498730 | -0.00456 | -10626300 | -0.00316
-2140740 | -0.000209744 | -8649500 | -0.00478 | -10821000 | -0.00313
-2178040 | -0.000170196 | -8806550 | -0.00513 | -11022000 | -0.00321
-2219950 | -7.13027e-05 | -8969890 | -0.00558 | -11208400 | -0.00345
-2259350 | 2.75759e-05 | -9120660 | -0.00608 | -11411500 | -0.00393
-2293720 | 4.73573e-05 | -9275610 | -0.00654 | -11608300 | -0.00464
-2336890 | 0.000166017 | -9432660 | -0.0069 | -11796800 | -0.00555
-2372090 | 0.000225347 | -9585530 | -0.0071 | -11999900 | -0.0066
-2413160 | 0.000245115 | -9748860 | -0.00709 | -12190500 | -0.00767
-2452980 | 0.000126455 | -9905910 | -0.00689 | -12383100 | -0.00864
-2487760 | -0.000288856 | -10058800 | -0.00654 | -12586200 | -0.00939
-2533450 | -0.000585505 | -10217900 | -0.0061 | -12774700 | -0.00985
-2571590 | -0.00108 | -10370800 | -0.00568 | -12975700 | -0.00998
-2604700 | -0.00144 | -10532000 | -0.00534 | -13170500 | -0.0098
-2648700 | -0.00157 | -10684900 | -0.00518 | -13361000 | -0.00938
-2681390 | -0.00155 | -10841900 | -0.00522 | -13562100 | -0.00883
-2724560 | -0.00128 | -11001100 | -0.00547 | -13756800 | -0.00827
-2766890 | -0.000961266 | -11158100 | -0.00589 | -13947400 | -0.00782
-2802930 | -0.000526176 | -11308900 | -0.00642 | -14150500 | -0.00757
-2847780 | -0.000249293 | -11472200 | -0.00699 | -14341000 | -0.00757
-2885080 | 0.000106687 | -11623000 | -0.00754 | -14535800 | -0.00782
-2916090 | 0.000185784 | -11780100 | -0.008 | -14734700 | -0.0083
-2962620 | 0.000146236 | -11937100 | -0.00835 | -14931500 | -0.00894
-2998240 | -0.000229525 | -12090000 | -0.00859 | -15128400 | -0.00966
-3038890 | -0.000565723 | -12247000 | -0.00877 | -15321000 | -0.01039
-3080800 | -0.001 | -12408300 | -0.00891 | -15513700 | -0.01107
-3113910 | -0.00128 | -12559000 | -0.00908 | -15714700 | -0.01166
-3157500 | -0.0014 | -12722400 | -0.00933 | -15913600 | -0.01217
-3198150 | -0.0014 | -12871000 | -0.0097 | -16104200 | -0.01262
-3231260 | -0.00102 | -13034400 | -0.01019 | -16298900 | -0.01305
-3274850 | -0.000625053 | -13189300 | -0.01079 | -16493700 | -0.01352
-3310900 | -0.000249293 | -13344300 | -0.01148 | -16690500 | -0.01408
-3346520 | 7.7945e-06 | -13503400 | -0.0122 | -16891500 | -0.01477
-3393040 | -1.19727e-05 | -13656300 | -0.0129 | -17082100 | -0.01563
-3428250 | -0.000150414 | -13809100 | -0.01352 | -17278900 | -0.01665
-3471830 | -0.000466845 | -13974600 | -0.01403 | -17477900 | -0.0178
-3511650 | -0.000882155 | -14123300 | -0.01441 | -17666300 | -0.01903
-3543500 | -0.0014 | -14284500 | -0.01466 | -17863200 | -0.02026
-3587510 | -0.00181 | -14443600 | -0.01481 | -18062100 | -0.02141
-3624810 | -0.00225 | -14596500 | -0.01491 | -18254700 | -0.02241
-3662530 | -0.00264 | -14751500 | -0.01503 | -18457800 | -0.0232
-3707370 | -0.00282 | -14914800 | -0.01521 | -18646300 | -0.02375
-3742160 | -0.00284 | -15065600 | -0.01553 | -18845200 | -0.02407
-3781970 | -0.00282 | -15228900 | -0.01599 | -19042100 | -0.0242
-3823890 | -0.00268 | -15379700 | -0.01662 | -19234700 | -0.02422
-3860770 | -0.0025 | -15532500 | -0.01737 | -19431600 | -0.02421
-3898490 | -0.00221 | -15695900 | -0.01818 | -19628400 | -0.02428
-3938300 | -0.00197 | -15850800 | -0.01898 | -19814800 | -0.02449
-3974760 | -0.00183 | -16005800 | -0.0197 | -20017900 | -0.02487
-4017090 | -0.00155 | -16164900 | -0.02028 | -20208400 | -0.02545
-4053980 | -0.00138 | -16317800 | -0.02069 | -20405300 | -0.02617
-4094210 | -0.00138 | -16476900 | -0.02092 | -20604200 | -0.02699
-4138640 | -0.00148 | -16629800 | -0.02103 | -20796900 | -0.02781
-4175520 | -0.00163 | -16782600 | -0.02107 | -20993700 | -0.02858
-4211560 | -0.00181 | -16948100 | -0.02113 | -21192600 | -0.02925
-4250540 | -0.00191 | -17105100 | -0.02128 | -21381100 | -0.02981
-4288680 | -0.00203 | -17255900 | -0.02158 | -21588400 | -0.03028
-4334360 | -0.00207 | -17419200 | -0.02204 | -21776900 | -0.03073
-4370400 | -0.00185 | -17570000 | -0.02264 | -21971600 | -0.03123
-4407290 | -0.00159 | -17733300 | -0.02334 | -22172600 | -0.03186
-4450030 | -0.00112 | -17886200 | -0.02406 | -22361100 | -0.03269
-4482720 | -0.000822825 | -18039000 | -0.02473 | -22562100 | -0.03374
-4522540 | -0.000664616 | -18198200 | -0.02529 | -22758900 | -0.035
-4566550 | -0.000704165 | -18351100 | -0.02568 | -22949500 | -0.03643
-4602170 | -0.00102 | -18503900 | -0.02591 | -23148400 | -0.03794
-4645340 | -0.00148 | -18673500 | -0.026 | -23341100 | -0.03945
-4680960 | -0.00203 | -18818000 | -0.02601 | -23535800 | -0.04084
-4718260 | -0.00254 | -18979300 | -0.02601 | -23738900 | -0.04206
-4763110 | -0.00308 | -19138400 | -0.02606 | -23927400 | -0.04304
-4799990 | -0.00335 | -19291300 | -0.02624 | -24126300 | -0.04377
-4836450 | -0.00351 | -19448300 | -0.02658 | -24323200 | -0.04427
-4878360 | -0.00345 | -19605400 | -0.0271 | -24511600 | -0.0446
-4913150 | -0.00324 | -19762400 | -0.02778 | -24712700 | -0.04483
-4956320 | -0.0029 | -19919500 | -0.02859 | -24905300 | -0.04503
-4995710 | -0.00272 | -20076500 | -0.02948 | -25102100 | -0.04528
-5032600 | -0.00272 | -20227300 | -0.03038 | -25299000 | -0.04564
-5077020 | -0.00278 | -20392700 | -0.03124 | -25487400 | -0.04615
-5111390 | -0.00306 | -20543500 | -0.03203 | -25688500 | -0.04681
-5147010 | -0.00337 | -20704700 | -0.0327 | -25893700 | -0.04761
-5189760 | -0.00363 | -20857600 | -0.03327 | -26082100 | -0.0485
-5227060 | -0.00389 | -21012500 | -0.03374 | -26276900 | -0.04945
-5268550 | -0.00399 | -21173800 | -0.03416 | -26469500 | -0.05039
-5307950 | -0.00397 | -21332900 | -0.03456 | -26666400 | -0.05127
-5345250 | -0.00383 | -21479500 | -0.035 | -26865300 | -0.05209
-5386740 | -0.00363 | -21642800 | -0.03554 | -27060000 | -0.05284
-5427400 | -0.00331 | -21793600 | -0.03619 | -27254800 | -0.05356
-5458410 | -0.00304 | -21956900 | -0.03698 | -27453700 | -0.05429
-5505350 | -0.00282 | -22111900 | -0.03787 | -27642200 | -0.05509
-5539720 | -0.00258 | -22266900 | -0.03883 | -27839000 | -0.05602
-5579110 | -0.00248 | -22421800 | -0.03979 | -28035900 | -0.05712
-5624380 | -0.0025 | -22583000 | -0.04068 | -28232700 | -0.05839
-5659580 | -0.00258 | -22731700 | -0.04144 | -28429500 | -0.0598
-5701080 | -0.00276 | -22897200 | -0.04202 | -28626400 | -0.0613
-5741310 | -0.00304 | -23050000 | -0.04241 | -28814800 | -0.0628
-5770650 | -0.00345 | -23209200 | -0.04264 | -29015800 | -0.06423
-5815070 | -0.00391 | -23362000 | -0.04278 | -29210600 | -0.06552
-5853630 | -0.00444 | -23517000 | -0.04289 | -29405300 | -0.06661
-5892190 | -0.0049 | -23678200 | -0.04307 | -29604300 | -0.06752
-5937870 | -0.00541 | -23833200 | -0.04339 | -29792700 | -0.06827
-5972240 | -0.00567 | -23986000 | -0.04391 | -29989600 | -0.06892
-6012890 | -0.00567 | -24149400 | -0.04462 | -30190600 | -0.06956
-6051870 | -0.00551 | -24296000 | -0.0455 | -30379100 | -0.07026
-6083720 | -0.00523 | -24455100 | -0.04648 | -30584300 | -0.07108
-6129410 | -0.00482 | -24612100 | -0.04749 | -30774800 | -0.07204
-6166290 | -0.00442 | -24769200 | -0.04844 | -30967500 | -0.07313
-6202750 | -0.00403 | -24926200 | -0.04926 | -31168500 | -0.0743
-6246760 | -0.00377 | -25085400 | -0.04992 | -31359000 | -0.07549
-6284060 | -0.00371 | -25238300 | -0.05041 | -31555900 | -0.07664
-6325970 | -0.00383 | -25399500 | -0.05076 | -31761100 | -0.07768
-6367040 | -0.00415 | -25548200 | -0.05104 | -31945400 | -0.07858
-6401410 | -0.00448 | -25705200 | -0.05133 | -32146400 | -0.07934
-6439130 | -0.00478 | -25868600 | -0.05171 | -32337000 | -0.07999
-6479780 | -0.00488 | -26021400 | -0.05223 | -32533800 | -0.08057
-6513730 | -0.00488 | -26180600 | -0.05295 | -32736900 | -0.08117
-6561930 | -0.00466 | -26339700 | -0.05386 | -32925400 | -0.08185
-6598810 | -0.00436 | -26488400 | -0.05496 | -33124300 | -0.08267
-6636530 | -0.00407 | -26647500 | -0.05618 | -33319000 | -0.08367
-6680120 | -0.00375 | -26808800 | -0.05745 | -33507500 | -0.08487
-6714060 | -0.00359 | -26961600 | -0.0587 | -33714800 | -0.08627
-6751360 | -0.00359 | -27118700 | -0.05985 | -33907500 | -0.08782
-6793690 | -0.00379 | -27271500 | -0.06084 | -34095900 | -0.08949
-6829320 | -0.00417 | -27428600 | -0.06162 | -34296900 | -0.09122
-6872910 | -0.00458 | -27589800 | -0.06219 | -34489600 | -0.09293
-6911050 | -0.00486 | -27738500 | -0.06257 | -34684300 | -0.09456
-6948760 | -0.00527 | -27899700 | -0.06281 | -34889500 | -0.09605
-6994030 | -0.00555 | -28052600 | -0.06299 | -35078000 | -0.09739
-7028810 | -0.00591 | -28209700 | -0.0632 | -35276900 | -0.09854
-7066530 | -0.00602 | -28370900 | -0.06351 | -35471700 | -0.09952
-7106350 | -0.0061 | -28527900 | -0.06398 | -35664300 | -0.10036
-7141560 | -0.00608 | -28678700 | -0.06464 | -35867500 | -0.10111
-7185560 | -0.00614 | -28840000 | -0.06547 | -36058000 | -0.10183
-7223280 | -0.00612 | -28988600 | -0.06644 | -36254800 | -0.10258
-7262260 | -0.00616 | -29152000 | -0.06748 | -36451700 | -0.1034
-7304590 | -0.00616 | -29311100 | -0.06851 | -36640100 | -0.10433
-7341470 | -0.00622 | -29464000 | -0.06946 | -36839100 | -0.10534
-7376680 | -0.00628 | -29625200 | -0.07028 | -37038000 | -0.10643
-7419010 | -0.00644 | -29776000 | -0.07095 | -37236900 | -0.10754
-7457560 | -0.00664 | -29935100 | -0.07149 | -37431700 | -0.10863
-7497800 | -0.00689 | -30092200 | -0.07197 | -37622200 | -0.10965
-7538870 | -0.00715 | -30245000 | -0.07243 | -37819100 | -0.11058
-7571140 | -0.00733 | -30402100 | -0.07295 | -38013800 | -0.11142
-7617240 | -0.00735 | -30561200 | -0.07359 | -38210600 | -0.1122
-7657900 | -0.00727 | -30712000 | -0.07435 | -38403300 | -0.11298
-7691430 | -0.00695 | -30875300 | -0.07523 | -38598000 | -0.11381
-7733760 | -0.00664 | -31030300 | -0.07619 | -38792800 | -0.11474
-7766450 | -0.00624 | -31187300 | -0.07716 | -38991700 | -0.11583
-7807100 | -0.00596 | -31342300 | -0.07808 | -39186500 | -0.11709
-7851110 | -0.00567 | -31499300 | -0.07889 | -39385400 | -0.1185
-7888410 | -0.00571 | -31654300 | -0.07957 | -39582200 | -0.12003
-7929900 | -0.00591 | -31819700 | -0.08011 | -39774900 | -0.12162
-7970970 | -0.00634 | -31966300 | -0.08056 | -39965400 | -0.12321
-7999470 | -0.00685 | -32129600 | -0.08099 | -40168600 | -0.12475
-8043480 | -0.00751 | -32286700 | -0.08146 | -40363300 | -0.1262
-8080780 | -0.008 | -32437500 | -0.08205 | -40555900 | -0.12753
-8121850 | -0.00842 | -32592400 | -0.0828 | -40757000 | -0.12876
-8163760 | -0.00856 | -32751600 | -0.08375 | -40941200 | -0.12992
-8198550 | -0.00844 | -32906500 | -0.08489 | -41142300 | -0.13104
-8242560 | -0.00822 | -33067800 | -0.08619 | -41339100 | -0.13216
-8281950 | -0.00788 | -33218500 | -0.08759 | -41533800 | -0.13333
-8312550 | -0.00759 | -33379800 | -0.08902 | -41734900 | -0.13456
-8360740 | -0.00737 | -33536800 | -0.0904 | -41925400 | -0.13586
-8395110 | -0.00727 | -33689700 | -0.09167 | -42118100 | -0.13721
-8432410 | -0.00739 | -33850900 | -0.09279 | -42319100 | -0.1386
-8476000 | -0.00769 | -34005900 | -0.09373 | -42509700 | -0.13999
-8512880 | -0.00818 | -34156600 | -0.09451 | -42712800 | -0.14132
-8553950 | -0.00861 | -34320000 | -0.09516 | -42907500 | -0.14257
-8596280 | -0.00895 | -34470700 | -0.09573 | -43100200 | -0.1437
-8628560 | -0.00913 | -34629900 | -0.0963 | -43297000 | -0.14473
-8667530 | -0.00925 | -34791100 | -0.09693 | -43493800 | -0.14565
-8709030 | -0.00931 | -34944000 | -0.09769 | -43684400 | -0.14652
-8743390 | -0.00921 | -35094800 | -0.0986 | -43887500 | -0.14738
-8789490 | -0.00899 | -35258100 | -0.09967 | -44080200 | -0.14832
-8825120 | -0.00879 | -35406800 | -0.10086 | -44270700 | -0.14939
-8863260 | -0.00873 | -35570100 | -0.1021 | -44471700 | -0.15063
-8906430 | -0.00856 | -35725100 | -0.10331 | -44662300 | -0.15207
-8942050 | -0.00848 | -35880000 | -0.10439 | -44865400 | -0.15369
-8981450 | -0.00836 | -36039200 | -0.10528 | -45056000 | -0.15545
-9024200 | -0.0083 | -36192000 | -0.10594 | -45250700 | -0.15727
-9059820 | -0.0083 | -36351200 | -0.10637 | -45451700 | -0.15905
-9101730 | -0.00838 | -36512400 | -0.10661 | -45642300 | -0.16072
-9136940 | -0.00858 | -36661100 | -0.10675 | -45839100 | -0.1622
-9175910 | -0.00889 | -36824400 | -0.10688 | -46038100 | -0.16346
-9221180 | -0.00925 | -36979400 | -0.1071 | -46228600 | -0.16451
-9256800 | -0.00952 | -37132200 | -0.10751 | -46427600 | -0.16539
-9294100 | -0.0098 | -37293500 | -0.10815 | -46622300 | -0.16617
-9334340 | -0.01002 | -37448400 | -0.10903 | -46808700 | -0.16694
-9369540 | -0.00994 | -37597100 | -0.11012 | -47018100 | -0.1678
-9414810 | -0.00972 | -37760400 | -0.11137 | -47208600 | -0.16882
-9452110 | -0.0097 | -37911200 | -0.11271 | -47405500 | -0.17004
-9489830 | -0.00962 | -38070400 | -0.11408 | -47598100 | -0.17146
-9533000 | -0.00978 | -38229500 | -0.11542 | -47788700 | -0.17306
-9569880 | -0.01002 | -38386500 | -0.11669 | -47991800 | -0.17478
-9606340 | -0.01038 | -38539400 | -0.11788 | -48188600 | -0.17654
-9650760 | -0.01081 | -38698600 | -0.11897 | -48383400 | -0.17827
-9685130 | -0.01134 | -38849300 | -0.11997 | -48578100 | -0.17987
-9728300 | -0.01182 | -39012700 | -0.12087 | -48770800 | -0.1813
-9766440 | -0.01208 | -39169700 | -0.12166 | -48965500 | -0.1825
-9799130 | -0.01212 | -39324700 | -0.12233 | -49166500 | -0.18344
-9845650 | -0.01184 | -39483800 | -0.12286 | -49355000 | -0.18411
-9882950 | -0.01134 | -39636700 | -0.12324 | -49558100 | -0.18451
-9919000 | -0.01081 | -39800000 | -0.12348 | -49752800 | -0.18468
-9963000 | -0.01032 | -39957100 | -0.12359 | -49945500 | -0.18464
-9935760 | -0.01002 | -39869100 | -0.12892 | -49845000 | -0.19081
-9904750 | -0.0098 | -39718300 | -0.12886 | -49654400 | -0.19115
-9865770 | -0.0099 | -39552900 | -0.12854 | -49455500 | -0.19148
-9823440 | -0.01022 | -39398000 | -0.12807 | -49262800 | -0.19178
-9786980 | -0.01061 | -39245100 | -0.12746 | -49057600 | -0.19187
-9745480 | -0.01101 | -39088000 | -0.12674 | -48867100 | -0.19179
-9703150 | -0.01121 | -38931000 | -0.12596 | -48676500 | -0.19144
-9667110 | -0.01123 | -38776000 | -0.12519 | -48475500 | -0.19074
-9624780 | -0.01126 | -38612700 | -0.12442 | -48284900 | -0.18981
-9586220 | -0.01109 | -38466100 | -0.12375 | -48083900 | -0.18861
-9553950 | -0.01073 | -38304900 | -0.12311 | -47887100 | -0.18726
-9506590 | -0.01043 | -38145700 | -0.12253 | -47692300 | -0.18583
-9470550 | -0.0102 | -37995000 | -0.12201 | -47497600 | -0.18439
-9431990 | -0.01002 | -37831600 | -0.12144 | -47300800 | -0.18298
-9390920 | -0.01002 | -37674600 | -0.12085 | -47112300 | -0.18168
-9357810 | -0.01014 | -37525900 | -0.12019 | -46909200 | -0.1804
-9312960 | -0.01016 | -37362600 | -0.11935 | -46714400 | -0.1792
-9268960 | -0.01041 | -37216000 | -0.11842 | -46517600 | -0.178
-9239620 | -0.01036 | -37052700 | -0.1173 | -46318700 | -0.17673
-9196870 | -0.01045 | -36893500 | -0.11608 | -46136500 | -0.1754
-9159570 | -0.01053 | -36742700 | -0.11485 | -45935500 | -0.17383
-9120590 | -0.01073 | -36579400 | -0.1136 | -45736500 | -0.17211
-9077420 | -0.01091 | -36424500 | -0.11247 | -45539700 | -0.17026
-9040120 | -0.01105 | -36275800 | -0.11152 | -45347000 | -0.16836
-8998210 | -0.01099 | -36110400 | -0.11068 | -45152300 | -0.16647
-8957980 | -0.01099 | -35957500 | -0.11004 | -44959700 | -0.16469
-8926960 | -0.01085 | -35800400 | -0.10947 | -44756500 | -0.16308
-8885890 | -0.01055 | -35643400 | -0.10892 | -44568100 | -0.16176
-8846490 | -0.01012 | -35490500 | -0.1083 | -44367000 | -0.16066
-8807100 | -0.00966 | -35335600 | -0.1075 | -44168100 | -0.15978
-8763930 | -0.00925 | -35170100 | -0.10644 | -43975500 | -0.15906
-8728720 | -0.00889 | -35021500 | -0.10516 | -43782800 | -0.15835
-8689330 | -0.00875 | -34858100 | -0.10361 | -43581800 | -0.15751
-8646580 | -0.00873 | -34705300 | -0.10192 | -43385000 | -0.15649
-8614730 | -0.00885 | -34552400 | -0.10016 | -43192300 | -0.15521
-8570720 | -0.00899 | -34393300 | -0.09842 | -42995500 | -0.15364
-8530900 | -0.00909 | -34236200 | -0.09681 | -42802800 | -0.15184
-8496540 | -0.00913 | -34077100 | -0.09539 | -42601800 | -0.14984
-8451270 | -0.00903 | -33920000 | -0.09422 | -42411200 | -0.14781
-8416910 | -0.00865 | -33767200 | -0.09329 | -42214400 | -0.14582
-8377510 | -0.00828 | -33610100 | -0.09255 | -42021800 | -0.14401
-8330990 | -0.00784 | -33446800 | -0.09192 | -41827000 | -0.14241
-8301230 | -0.00757 | -33298100 | -0.0914 | -41630200 | -0.14107
-8260580 | -0.00739 | -33132700 | -0.09082 | -41429100 | -0.13995
-8218250 | -0.00749 | -32984000 | -0.09022 | -41240700 | -0.13907
-8184300 | -0.00763 | -32829000 | -0.0895 | -41039700 | -0.13825
-8139460 | -0.00786 | -32667800 | -0.08863 | -40847000 | -0.13747
-8100480 | -0.00812 | -32514900 | -0.08769 | -40656500 | -0.13662
-8065270 | -0.00852 | -32355800 | -0.08664 | -40451200 | -0.13558
-8020010 | -0.00861 | -32194600 | -0.08554 | -40264900 | -0.13442
-7990250 | -0.00873 | -32048000 | -0.08448 | -40065900 | -0.13303
-7947920 | -0.00863 | -31886700 | -0.08342 | -39867000 | -0.13148
-7906430 | -0.00838 | -31733900 | -0.08245 | -39674400 | -0.12986
-7871230 | -0.0081 | -31572600 | -0.08153 | -39475400 | -0.12819
-7826380 | -0.00786 | -31411400 | -0.08068 | -39282800 | -0.12659
-7789080 | -0.00767 | -31262700 | -0.07993 | -39090100 | -0.12511
-7752200 | -0.00749 | -31103600 | -0.07916 | -38884900 | -0.12375
-7707350 | -0.00747 | -30942300 | -0.07836 | -38694400 | -0.12261
-7674240 | -0.00735 | -30791600 | -0.07753 | -38499600 | -0.12162
-7636520 | -0.00733 | -30630300 | -0.07659 | -38300700 | -0.12071
-7595030 | -0.00749 | -30473300 | -0.07556 | -38110100 | -0.11986
-7558990 | -0.00761 | -30326700 | -0.0745 | -37909100 | -0.11893
-7516660 | -0.00761 | -30165500 | -0.07337 | -37714400 | -0.11791
-7473070 | -0.00763 | -30006300 | -0.07228 | -37525900 | -0.11675
-7438700 | -0.00751 | -29853500 | -0.07131 | -37322800 | -0.11537
-7395540 | -0.00743 | -29692200 | -0.07046 | -37134300 | -0.11391
-7360750 | -0.00723 | -29543500 | -0.06983 | -36939600 | -0.11235
-7325130 | -0.00711 | -29382300 | -0.06932 | -36734400 | -0.11076
-7279020 | -0.00693 | -29227300 | -0.06895 | -36543800 | -0.1093
-7242140 | -0.00672 | -29070300 | -0.06863 | -36347000 | -0.10798
-7202330 | -0.00646 | -28909100 | -0.06826 | -36152200 | -0.10686
-7161670 | -0.0062 | -28756200 | -0.06781 | -35963800 | -0.10594
-7126050 | -0.00604 | -28601200 | -0.06717 | -35760700 | -0.10511
-7083720 | -0.00612 | -28442100 | -0.06632 | -35565900 | -0.10438
-7041810 | -0.0062 | -28293400 | -0.06532 | -35371200 | -0.10363
-7010790 | -0.00642 | -28128000 | -0.06413 | -35168100 | -0.10274
-6966370 | -0.00674 | -27975100 | -0.06293 | -34979600 | -0.10174
-6933260 | -0.00697 | -27818100 | -0.06177 | -34784800 | -0.10053
-6893440 | -0.00731 | -27663100 | -0.06075 | -34583800 | -0.09914
-6848180 | -0.00739 | -27504000 | -0.0599 | -34393300 | -0.09768
-6812550 | -0.00745 | -27355300 | -0.05929 | -34194300 | -0.09616
-6768970 | -0.00717 | -27189900 | -0.05881 | -34001700 | -0.09473
-6729990 | -0.00676 | -27039100 | -0.0585 | -33806900 | -0.09343
-6699390 | -0.0062 | -26880000 | -0.05821 | -33603800 | -0.09228
-6654550 | -0.00559 | -26720800 | -0.05787 | -33415400 | -0.09138
-6618090 | -0.00519 | -26570000 | -0.05743 | -33216400 | -0.09059
-6579110 | -0.00504 | -26410900 | -0.05678 | -33015400 | -0.0899
-6533850 | -0.00496 | -26251800 | -0.05593 | -32826900 | -0.08927
-6499480 | -0.00506 | -26098900 | -0.0549 | -32632200 | -0.08854
-6459240 | -0.00525 | -25937700 | -0.0537 | -32433300 | -0.08765
-6416500 | -0.00547 | -25786900 | -0.05246 | -32242700 | -0.08659
-6387580 | -0.00563 | -25629800 | -0.05121 | -32041700 | -0.08528
-6341890 | -0.00559 | -25470700 | -0.05004 | -31847000 | -0.08379
-6304170 | -0.00539 | -25313600 | -0.04903 | -31656400 | -0.08217
-6267290 | -0.00521 | -25156600 | -0.04821 | -31455400 | -0.08044
-6224960 | -0.0049 | -24995300 | -0.04758 | -31260600 | -0.07875
-6186400 | -0.0045 | -24850900 | -0.04717 | -31063800 | -0.07716
-6147010 | -0.00426 | -24685400 | -0.04682 | -30867000 | -0.07576
-6101740 | -0.00415 | -24532600 | -0.04655 | -30674300 | -0.07461
-6073240 | -0.00409 | -24375500 | -0.04623 | -30475400 | -0.07371
-6030080 | -0.00432 | -24214300 | -0.04578 | -30280600 | -0.07308
-5992360 | -0.00446 | -24065600 | -0.04519 | -30090100 | -0.07267
-5952540 | -0.00472 | -23906500 | -0.04435 | -29887000 | -0.07234
-5910210 | -0.00486 | -23747300 | -0.04332 | -29696400 | -0.07208
-5872070 | -0.00488 | -23594500 | -0.04216 | -29505800 | -0.07175
-5837710 | -0.00502 | -23435300 | -0.04091 | -29304800 | -0.07123
-5790350 | -0.00511 | -23276200 | -0.03969 | -29108000 | -0.07052
-5759750 | -0.00513 | -23127500 | -0.03861 | -28909100 | -0.06958
-5717420 | -0.00504 | -22964200 | -0.03768 | -28710100 | -0.06845
-5676770 | -0.00488 | -22813400 | -0.03702 | -28527900 | -0.06725
-5641140 | -0.00476 | -22652200 | -0.03653 | -28329000 | -0.06594
-5600070 | -0.00452 | -22497200 | -0.03622 | -28134300 | -0.0647
-5560670 | -0.00424 | -22342200 | -0.03597 | -27937400 | -0.06358
-5524210 | -0.00405 | -22185200 | -0.03569 | -27736400 | -0.06261
-5481460 | -0.00377 | -22026000 | -0.03526 | -27541700 | -0.06186
-5445000 | -0.00365 | -21871100 | -0.03465 | -27351100 | -0.06127
-5407280 | -0.00369 | -21707800 | -0.03378 | -27150100 | -0.06074
-5364530 | -0.00385 | -21561200 | -0.03278 | -26961600 | -0.06026
-5328490 | -0.00413 | -21406200 | -0.03161 | -26756400 | -0.05965
-5285320 | -0.00454 | -21242900 | -0.0304 | -26561700 | -0.05896
-5244250 | -0.0047 | -21090000 | -0.0293 | -26373200 | -0.05812
-5208620 | -0.0048 | -20933000 | -0.02836 | -26165900 | -0.05706
-5166710 | -0.00474 | -20771700 | -0.02766 | -25981600 | -0.05596
-5135700 | -0.0045 | -20623100 | -0.02725 | -25786900 | -0.05478
-5095460 | -0.0042 | -20459700 | -0.02702 | -25583800 | -0.05358
-5051040 | -0.00375 | -20306900 | -0.02698 | -25393200 | -0.05252
-5013740 | -0.00328 | -20151900 | -0.02698 | -25190100 | -0.05155
-4975180 | -0.00288 | -19990700 | -0.0269 | -24997400 | -0.05078
-4932430 | -0.00266 | -19835700 | -0.02671 | -24811100 | -0.05018
-4898900 | -0.00282 | -19682800 | -0.02633 | -24605900 | -0.04963
-4856150 | -0.00316 | -19521600 | -0.0257 | -24411100 | -0.04918
-4815080 | -0.00345 | -19370800 | -0.02491 | -24220600 | -0.04876
-4781970 | -0.00367 | -19209600 | -0.02396 | -24019500 | -0.04825
-4735870 | -0.00401 | -19056700 | -0.02299 | -23833200 | -0.04771
-4704430 | -0.00418 | -18899700 | -0.02204 | -23630100 | -0.04701
-4660850 | -0.00424 | -18740500 | -0.0212 | -23435300 | -0.04626
-4618100 | -0.00401 | -18585600 | -0.02053 | -23242700 | -0.04546
-4582890 | -0.00363 | -18432700 | -0.02005 | -23043700 | -0.04464
-4540560 | -0.00314 | -18273600 | -0.01972 | -22846900 | -0.04386
-4501170 | -0.00274 | -18118600 | -0.01951 | -22656300 | -0.0432
-4471830 | -0.00258 | -17959500 | -0.01934 | -22453200 | -0.0426
-4424470 | -0.00248 | -17798200 | -0.01912 | -22266900 | -0.04219
-4387170 | -0.0025 | -17645400 | -0.01883 | -22063700 | -0.04183
-4347770 | -0.00266 | -17488300 | -0.01837 | -21869000 | -0.04155
-4305020 | -0.00276 | -17331300 | -0.01773 | -21674200 | -0.04128
-4270240 | -0.00294 | -17180500 | -0.01696 | -21475300 | -0.04092
-4230840 | -0.00306 | -17015100 | -0.01604 | -21282700 | -0.04045
-4187670 | -0.00306 | -16866400 | -0.01514 | -21087900 | -0.03979
-4157080 | -0.00298 | -16709400 | -0.01427 | -20893200 | -0.03895
-4112230 | -0.0028 | -16550200 | -0.01354 | -20700500 | -0.03793
-4072420 | -0.0025 | -16395300 | -0.01303 | -20501600 | -0.03677
-4038050 | -0.00235 | -16240300 | -0.01275 | -20309000 | -0.0356
-3993210 | -0.00215 | -16081100 | -0.01267 | -20110000 | -0.03445
-3957160 | -0.00189 | -15926200 | -0.01277 | -19915300 | -0.03344
-3916090 | -0.00165 | -15762900 | -0.01292 | -19720500 | -0.03263
-3872920 | -0.0015 | -15614200 | -0.01312 | -19523700 | -0.03202
-3844840 | -0.00134 | -15455000 | -0.01319 | -19326900 | -0.03162
-3803350 | -0.00128 | -15295900 | -0.01311 | -19127900 | -0.03134
-3759760 | -0.00136 | -15143000 | -0.01287 | -18941600 | -0.03118
-3723300 | -0.00138 | -14983900 | -0.01244 | -18736400 | -0.03091
-3677620 | -0.00165 | -14826800 | -0.0119 | -18550000 | -0.03061
-3643670 | -0.00175 | -14676100 | -0.01133 | -18351100 | -0.03008
-3605950 | -0.00197 | -14512700 | -0.01074 | -18152100 | -0.02936
-3563200 | -0.00215 | -14353600 | -0.01024 | -17959500 | -0.02851
-3531350 | -0.00203 | -14204900 | -0.00988 | -17764700 | -0.02754
-3486080 | -0.00189 | -14041600 | -0.00959 | -17565800 | -0.02653
-3448780 | -0.00161 | -13892900 | -0.00941 | -17375200 | -0.02561
-3411480 | -0.0012 | -13731700 | -0.00921 | -17176300 | -0.02479
-3368730 | -0.000704165 | -13572500 | -0.00897 | -16979500 | -0.02417
-3330590 | -0.000229525 | -13421800 | -0.00864 | -16786800 | -0.02375
-3293710 | -0.000150414 | -13264700 | -0.00814 | -16583700 | -0.02346
-3246350 | -0.000130633 | -13101400 | -0.00746 | -16395300 | -0.02336
-3215340 | -0.000328404 | -12952700 | -0.0067 | -16198400 | -0.02327
-3175940 | -0.000763495 | -12789400 | -0.0058 | -15999500 | -0.02316
-3134030 | -0.00136 | -12636500 | -0.00493 | -15806800 | -0.02301
-3099250 | -0.00189 | -12483600 | -0.00413 | -15605800 | -0.02271
-3055660 | -0.00233 | -12320300 | -0.00343 | -15413200 | -0.02233
-3016680 | -0.00246 | -12169500 | -0.00296 | -15220500 | -0.02184
-2979800 | -0.00248 | -12010400 | -0.00267 | -15021600 | -0.02125
-2937050 | -0.00227 | -11847100 | -0.00257 | -14833100 | -0.02068
-2904360 | -0.00199 | -11700500 | -0.00269 | -14636300 | -0.02011
-2863710 | -0.00161 | -11539200 | -0.00286 | -14431100 | -0.01958
-2820960 | -0.00124 | -11386400 | -0.00308 | -14246800 | -0.01926
-2785330 | -0.000921703 | -11227200 | -0.00325 | -14041600 | -0.01898
-2743420 | -0.000783276 | -11072300 | -0.00332 | -13848900 | -0.01888
-2701930 | -0.000723946 | -10919400 | -0.00326 | -13660500 | -0.01889
-2666310 | -0.000842606 | -10760300 | -0.00302 | -13455300 | -0.01888
-2624810 | -0.000981033 | -10601100 | -0.00265 | -13260500 | -0.01889
-2587930 | -0.00118 | -10452500 | -0.00222 | -13070000 | -0.01883
-2549790 | -0.00132 | -10287000 | -0.00174 | -12866800 | -0.01859
-2507460 | -0.00146 | -10136300 | -0.00137 | -12678400 | -0.01823
-2473100 | -0.00148 | -9983390 | -0.00115 | -12479500 | -0.01766
-2432440 | -0.00157 | -9820050 | -0.00111 | -12280500 | -0.01693
-2388020 | -0.00155 | -9667190 | -0.00133 | -12092100 | -0.01616
-2351130 | -0.00146 | -9512240 | -0.00176 | -11891000 | -0.01532
-2310900 | -0.00126 | -9346810 | -0.00232 | -11700500 | -0.01458
-2272340 | -0.000901936 | -9198130 | -0.00298 | -11503600 | -0.01396
-2240910 | -0.000684383 | -9036900 | -0.00356 | -11306800 | -0.01352
-2196480 | -0.000407515 | -8881940 | -0.004 | -11116300 | -0.01331
-2157930 | -0.000189963 | -8729080 | -0.0042 | -10913100 | -0.01321
-2116850 | 7.7945e-06 | -8567840 | -0.00409 | -10718400 | -0.01326
-2074520 | 8.69059e-05 | -8412880 | -0.00371 | -10529900 | -0.01337
-2041410 | 6.71245e-05 | -8257920 | -0.0031 | -10326800 | -0.01338
-1999080 | -0.000130633 | -8098780 | -0.00235 | -10136300 | -0.01331
-1959690 | -0.000308623 | -7952200 | -0.00161 | -9937320 | -0.01304
-1925320 | -0.000644835 | -7784680 | -0.000902783 | -9740480 | -0.01261
-1882990 | -0.000921703 | -7629720 | -0.000421277 | -9549930 | -0.01207
-1847780 | -0.000981033 | -7474760 | -0.00018096 | -9351000 | -0.01142
-1809650 | -0.000981033 | -7319810 | -0.000191208 | -9152070 | -0.01076
-1766480 | -0.000763495 | -7156470 | -0.00039164 | -8961510 | -0.0102
-1727920 | -0.000447064 | -7011990 | -0.000802418 | -8762580 | -0.00973
-1686430 | -0.000308623 | -6848650 | -0.00122 | -8563650 | -0.00941
-1644940 | -3.17541e-05 | -6697890 | -0.00167 | -8375190 | -0.00927
-1615600 | 8.69059e-05 | -6538740 | -0.00201 | -8176260 | -0.00921
-1571170 | -1.19727e-05 | -6379600 | -0.00224 | -7983610 | -0.00923
-1533450 | -0.000189963 | -6226730 | -0.00237 | -7788860 | -0.00923
-1496150 | -0.000367953 | -6069680 | -0.00239 | -7594120 | -0.00917
-1450470 | -0.000506393 | -5906350 | -0.00234 | -7399380 | -0.009
-1415260 | -0.000763495 | -5759770 | -0.00235 | -7202540 | -0.00869
-1374610 | -0.000783276 | -5596440 | -0.00234 | -7005700 | -0.00825
-1333120 | -0.000605287 | -5443570 | -0.00245 | -6815150 | -0.00774
-1301690 | -0.000189963 | -5286520 | -0.00261 | -6612030 | -0.00713
-1257260 | 0.000225347 | -5131570 | -0.00284 | -6413100 | -0.00654
-1215770 | 0.000719769 | -4972420 | -0.00309 | -6226730 | -0.00604
-1182660 | 0.000996637 | -4813280 | -0.0033 | -6027800 | -0.00559
-1140330 | 0.00129 | -4654130 | -0.00343 | -5833060 | -0.00527
-1105120 | 0.00129 | -4503360 | -0.00344 | -5638320 | -0.00507
-1064890 | 0.00114 | -4344220 | -0.00327 | -5439390 | -0.00498
-1017950 | 0.000779099 | -4189260 | -0.00294 | -5248830 | -0.00502
-989867.6 | 0.000442886 | -4032210 | -0.00245 | -5049900 | -0.00506
-947537.6 | 8.69059e-05 | -3873070 | -0.00184 | -4853060 | -0.00511
-906464.9 | -0.000130633 | -3720200 | -0.00121 | -4660410 | -0.00514
-872517.1 | -0.000249293 | -3561060 | -0.000594177 | -4461480 | -0.00504
-827253.3 | -0.000308623 | -3406100 | -9.36804e-05 | -4264650 | -0.00485
-786599.7 | -0.000308623 | -3253240 | 0.000240817 | -4076190 | -0.00457
-750556.2 | -0.000189963 | -3096190 | 0.000400545 | -3870970 | -0.00413
-707807.1 | 7.7945e-06 | -2934950 | 0.000389504 | -3682510 | -0.0037
-675535.8 | 0.000185784 | -2790460 | 0.000177497 | -3485670 | -0.00323
-635301.2 | 0.000344007 | -2627130 | -6.06538e-05 | -3284650 | -0.00278
-590875.6 | 0.000423105 | -2470080 | -0.000330387 | -3094090 | -0.00245
-556508.7 | 0.000482435 | -2315120 | -0.000546774 | -2901450 | -0.00221
-512502.2 | 0.000423105 | -2151790 | -0.000623031 | -2702520 | -0.00203
-476458.8 | 0.000225347 | -2003120 | -0.000608504 | -2514050 | -0.00195
-439577.2 | -3.17541e-05 | -1848160 | -0.000447484 | -2310940 | -0.00184
-395570.7 | -0.000288856 | -1689010 | -0.000189598 | -2118290 | -0.00172
-361203.8 | -0.000585505 | -1536150 | 6.65907e-05 | -1921450 | -0.00149
-322226.6 | -0.000901936 | -1368630 | 0.000314794 | -1726710 | -0.00115
-279896.6 | -0.00124 | -1219960 | 0.000384437 | -1536150 | -0.00069626
-245529.6 | -0.00144 | -1065000 | 0.000314313 | -1333030 | -9.0966e-05
-201942.2 | -0.00144 | -905854.3 | 8.86605e-05 | -1138290 | 0.000533967
-161707.8 | -0.0012 | -750897.6 | -0.00029426 | -947734.5 | 0.00113
-125664.4 | -0.000723946 | -591752.8 | -0.000754017 | -744615.6 | 0.00168
-81657.9 | -0.000170196 | -432608.1 | -0.00123 | -554060.7 | 0.00202
-47710.04 | 0.000521997 | -279745.4 | -0.00167 | -363505.8 | 0.00218
-11666.64 | 0.00104 | -120600.6 | -0.00196 | -156198.8 | 0.00219

## ED_Fig7d
10 MV m-1 |  | 40 MV m-1 |  | 50 MV m-1
Electric field | Strain | Electric field | Strain | Electric field | Strain
MV m-1 | % | MV m-1 | % | MV m-1 | %
31027.9 | 0.00637 | 27651.89 | 0.00434 | 37143.0125 | 0.0064
28551.06 | 0.00532 | 25589.37 | 0.00339 | 34564.8625 | 0.00887
70657.37 | 0.00131 | 184403.5 | 0.00308 | 233082.5 | 0.00884
105745.9 | 0.00127 | 337030.1 | 0.00326 | 423865.75 | 0.00939
142898.6 | 0.00122 | 502031.7 | 0.00353 | 627539.625 | 0.01006
186656.1 | 0.00114 | 658783.3 | 0.00391 | 826057.25 | 0.0108
221744.7 | 0.00107 | 813472.4 | 0.0043 | 1014260 | 0.01153
263025.4 | 0.000971941 | 974349 | 0.0046 | 1212780 | 0.01207
305131.7 | 0.000859337 | 1126980 | 0.00484 | 1411300 | 0.01244
338156.2 | 0.000758395 | 1281670 | 0.00495 | 1602080 | 0.01267
383565 | 0.000617686 | 1438420 | 0.00494 | 1795440 | 0.01276
421543.2 | 0.000489896 | 1595170 | 0.00482 | 1993960 | 0.01273
460759.9 | 0.000357294 | 1749860 | 0.00467 | 2182170 | 0.01269
504104.6 | 0.000217222 | 1910730 | 0.00446 | 2388420 | 0.01254
539193.2 | 0.000105599 | 2063360 | 0.00429 | 2579200 | 0.01245
577584.2 | -1.3844e-06 | 2222170 | 0.00413 | 2775140 | 0.01231
619690.5 | -9.98308e-05 | 2374800 | 0.00402 | 2976240 | 0.01209
653540.7 | -0.000155325 | 2533620 | 0.00391 | 3161860 | 0.01189
698536.6 | -0.000212602 | 2690370 | 0.00382 | 3360380 | 0.01156
737340.5 | -0.000225491 | 2847120 | 0.00373 | 3558900 | 0.01117
770777.9 | -0.000194365 | 3001810 | 0.00366 | 3749680 | 0.01079
814122.6 | -0.000156964 | 3160620 | 0.00356 | 3950780 | 0.01038
850036.8 | -7.07949e-05 | 3313250 | 0.0035 | 4146720 | 0.01005
889253.4 | 3.51895e-05 | 3478250 | 0.0034 | 4345230 | 0.00982
934249.4 | 0.000151514 | 3632940 | 0.00337 | 4541170 | 0.00972
967686.8 | 0.000317254 | 3783500 | 0.00338 | 4731960 | 0.0098
1006490 | 0.00048506 | 3946440 | 0.00336 | 4930470 | 0.00996
1049840 | 0.000651481 | 4097010 | 0.0034 | 5123840 | 0.01026
1083690 | 0.000845899 | 4259950 | 0.00338 | 5317200 | 0.01062
1127440 | 0.00101 | 4416700 | 0.00336 | 5515720 | 0.01098
1167070 | 0.00119 | 4567260 | 0.00333 | 5709080 | 0.01135
1201340 | 0.00136 | 4732260 | 0.0032 | 5907590 | 0.01162
1243850 | 0.0015 | 4882830 | 0.00309 | 6116420 | 0.01176
1279770 | 0.00164 | 5037520 | 0.00293 | 6302050 | 0.0119
1320640 | 0.00175 | 5198390 | 0.00273 | 6492830 | 0.0119
1360270 | 0.00184 | 5353080 | 0.00254 | 6693930 | 0.01172
1395360 | 0.00193 | 5509830 | 0.00235 | 6884710 | 0.01149
1438290 | 0.00198 | 5666580 | 0.00218 | 7080650 | 0.01113
1477500 | 0.00203 | 5815090 | 0.00208 | 7276590 | 0.01068
1511350 | 0.00208 | 5975960 | 0.00197 | 7469950 | 0.01018
1555940 | 0.0021 | 6136840 | 0.00191 | 7668470 | 0.0096
1592680 | 0.00214 | 6291530 | 0.00193 | 7859260 | 0.00903
1631890 | 0.00217 | 6450340 | 0.00199 | 8057770 | 0.0084
1671520 | 0.00221 | 6602970 | 0.00212 | 8258870 | 0.00775
1706610 | 0.00226 | 6755600 | 0.0023 | 8444500 | 0.00718
1747480 | 0.0023 | 6918530 | 0.00247 | 8643010 | 0.00656
1793300 | 0.00234 | 7069100 | 0.00271 | 8841530 | 0.00596
1830870 | 0.0024 | 7227910 | 0.00291 | 9032310 | 0.00544
1870500 | 0.00246 | 7386730 | 0.00309 | 9230830 | 0.00494
1909710 | 0.00251 | 7543480 | 0.00322 | 9431930 | 0.00449
1945630 | 0.00257 | 7702290 | 0.00328 | 9622710 | 0.00418
1990210 | 0.00259 | 7856980 | 0.00328 | 9821230 | 0.00393
2022820 | 0.00263 | 8009610 | 0.0032 | 10017200 | 0.00377
2065750 | 0.00262 | 8168420 | 0.00302 | 10208000 | 0.0037
2105800 | 0.00258 | 8323110 | 0.00278 | 10409000 | 0.0036
2140470 | 0.00254 | 8475740 | 0.00247 | 10599800 | 0.00352
2181340 | 0.00244 | 8638680 | 0.00206 | 10800900 | 0.00331
2222210 | 0.0023 | 8793370 | 0.00162 | 10989100 | 0.00304
2256880 | 0.00215 | 8954240 | 0.00111 | 11190200 | 0.00256
2300640 | 0.00193 | 9113060 | 0.000555255 | 11388700 | 0.00192
2335320 | 0.00171 | 9263620 | 4.62449e-06 | 11576900 | 0.00119
2372060 | 0.00146 | 9422440 | -0.000603004 | 11772900 | 0.000323382
2416640 | 0.00117 | 9575060 | -0.00119 | 11974000 | -0.000610896
2453380 | 0.000878283 | 9731810 | -0.00178 | 12162200 | -0.00146
2495070 | 0.000571088 | 9892690 | -0.00236 | 12358100 | -0.00228
2534290 | 0.000271581 | 10045300 | -0.00286 | 12561800 | -0.00301
2568140 | -5.02542e-06 | 10200000 | -0.0033 | 12750000 | -0.00355
2612720 | -0.000291473 | 10365000 | -0.00372 | 12953700 | -0.00404
2648640 | -0.00053263 | 10515600 | -0.00402 | 13141900 | -0.00436
2688270 | -0.000754109 | 10676500 | -0.0043 | 13340400 | -0.00468
2729960 | -0.000948025 | 10829100 | -0.0045 | 13538900 | -0.00498
2765050 | -0.00109 | 10979600 | -0.00467 | 13729700 | -0.00528
2805500 | -0.00121 | 11144600 | -0.0049 | 13928200 | -0.00565
2847200 | -0.0013 | 11295200 | -0.00509 | 14124200 | -0.00606
2879810 | -0.00135 | 11454000 | -0.00534 | 14312400 | -0.00647
2923570 | -0.00139 | 11612800 | -0.00565 | 14510900 | -0.00695
2963610 | -0.00142 | 11767500 | -0.00598 | 14714600 | -0.00748
2997050 | -0.00142 | 11928400 | -0.0064 | 14907900 | -0.00795
3039150 | -0.00144 | 12085200 | -0.00684 | 15106400 | -0.00844
3075890 | -0.00147 | 12233700 | -0.00729 | 15299800 | -0.00891
3117170 | -0.00153 | 12398700 | -0.00782 | 15482900 | -0.00937
3160100 | -0.00163 | 12551300 | -0.0083 | 15694300 | -0.01001
3198910 | -0.00176 | 12701800 | -0.00876 | 15879900 | -0.01059
3239780 | -0.00193 | 12860700 | -0.00921 | 16081000 | -0.01134
3277760 | -0.00215 | 13013300 | -0.00959 | 16276900 | -0.01215
3314080 | -0.00242 | 13178300 | -0.00996 | 16467700 | -0.01301
3358660 | -0.00275 | 13337100 | -0.01027 | 16668800 | -0.014
3395400 | -0.00311 | 13489700 | -0.01051 | 16862200 | -0.01499
3434210 | -0.00351 | 13648500 | -0.01076 | 17060700 | -0.01602
3474660 | -0.00394 | 13805300 | -0.01102 | 17259200 | -0.01704
3508510 | -0.00438 | 13955900 | -0.01129 | 17450000 | -0.018
3551860 | -0.00484 | 14114700 | -0.01165 | 17640800 | -0.01894
3593140 | -0.00529 | 14269400 | -0.01208 | 17839300 | -0.0199
3627400 | -0.00569 | 14426100 | -0.01259 | 18030100 | -0.02083
3668680 | -0.00608 | 14589100 | -0.0132 | 18233700 | -0.02185
3708730 | -0.00641 | 14739600 | -0.01382 | 18432300 | -0.0229
3743400 | -0.00667 | 14898400 | -0.01453 | 18625600 | -0.02399
3788810 | -0.00687 | 15055200 | -0.01526 | 18819000 | -0.02517
3824310 | -0.00697 | 15209900 | -0.01602 | 19009800 | -0.02639
3861880 | -0.00699 | 15366600 | -0.0168 | 19203100 | -0.02767
3904810 | -0.00693 | 15521300 | -0.01759 | 19412000 | -0.02901
3939070 | -0.00676 | 15678100 | -0.0184 | 19595000 | -0.03016
3982000 | -0.00652 | 15836900 | -0.01923 | 19796100 | -0.0313
4020810 | -0.0062 | 15993600 | -0.02005 | 19994600 | -0.03226
4058370 | -0.0058 | 16150400 | -0.02088 | 20182800 | -0.033
4098000 | -0.00534 | 16309200 | -0.0217 | 20386500 | -0.03364
4135980 | -0.00484 | 16457700 | -0.02247 | 20577300 | -0.03406
4173130 | -0.0043 | 16618600 | -0.02327 | 20768100 | -0.03436
4216890 | -0.00376 | 16777400 | -0.02407 | 20971700 | -0.03467
4253220 | -0.00319 | 16930000 | -0.02486 | 21162500 | -0.03492
4295320 | -0.00265 | 17090900 | -0.02573 | 21361000 | -0.03524
4333300 | -0.00212 | 17241500 | -0.02662 | 21551800 | -0.0356
4367150 | -0.00161 | 17402300 | -0.02764 | 21752900 | -0.0361
4409260 | -0.00116 | 17565300 | -0.02876 | 21951400 | -0.03668
4450950 | -0.00075625 | 17717900 | -0.02991 | 22142200 | -0.0373
4488520 | -0.000397615 | 17872600 | -0.03111 | 22338200 | -0.03801
4529800 | -0.00010393 | 18031400 | -0.03232 | 22539300 | -0.0388
4564060 | 0.00015092 | 18179900 | -0.03344 | 22727500 | -0.03958
4606580 | 0.000329815 | 18344900 | -0.03453 | 22926000 | -0.04048
4650340 | 0.000452815 | 18495500 | -0.03542 | 23121900 | -0.04143
4684600 | 0.000550395 | 18652200 | -0.0362 | 23315300 | -0.04244
4727950 | 0.000580466 | 18815200 | -0.03687 | 23519000 | -0.04358
4766750 | 0.000581775 | 18965700 | -0.03738 | 23712300 | -0.04473
4801010 | 0.000558973 | 19126600 | -0.03787 | 23905700 | -0.04591
4843940 | 0.000483303 | 19279200 | -0.0383 | 24104200 | -0.0471
4880680 | 0.000395564 | 19438000 | -0.03876 | 24295000 | -0.0482
4920730 | 0.000274828 | 19598900 | -0.03926 | 24488300 | -0.04923
4962010 | 0.000128133 | 19749500 | -0.03973 | 24689400 | -0.05019
4996270 | -2.29585e-05 | 19904200 | -0.04022 | 24880200 | -0.05098
5037140 | -0.000212484 | 20065100 | -0.04069 | 25078700 | -0.05172
5078420 | -0.000425685 | 20221800 | -0.04109 | 25274700 | -0.05239
5110620 | -0.000640096 | 20380600 | -0.04141 | 25468000 | -0.05304
5159330 | -0.000921278 | 20541500 | -0.04166 | 25666600 | -0.05373
5195660 | -0.0012 | 20692100 | -0.0418 | 25865100 | -0.05448
5231570 | -0.0015 | 20848800 | -0.04194 | 26061000 | -0.05528
5274500 | -0.00185 | 21003500 | -0.04209 | 26259500 | -0.05616
5310420 | -0.00222 | 21160300 | -0.04232 | 26450300 | -0.05705
5350870 | -0.00262 | 21314900 | -0.04265 | 26643700 | -0.05798
5392570 | -0.00305 | 21471700 | -0.04313 | 26844800 | -0.05896
5427240 | -0.00349 | 21630500 | -0.04375 | 27038100 | -0.05992
5468520 | -0.00397 | 21787300 | -0.04449 | 27239200 | -0.06094
5506500 | -0.00445 | 21939900 | -0.04532 | 27435200 | -0.06198
5542830 | -0.00494 | 22100800 | -0.04624 | 27615600 | -0.06301
5586580 | -0.00545 | 22257500 | -0.04717 | 27824500 | -0.06428
5623320 | -0.00594 | 22412200 | -0.04809 | 28012700 | -0.06555
5661300 | -0.00642 | 22569000 | -0.049 | 28206000 | -0.06696
5705060 | -0.0069 | 22721600 | -0.04988 | 28407100 | -0.06849
5735200 | -0.00733 | 22876300 | -0.05074 | 28595300 | -0.07003
5781430 | -0.00777 | 23041300 | -0.05163 | 28796400 | -0.07166
5822710 | -0.00818 | 23193900 | -0.05246 | 28995000 | -0.07327
5856560 | -0.00853 | 23352700 | -0.05332 | 29180600 | -0.07479
5898250 | -0.00887 | 23507400 | -0.05416 | 29389400 | -0.07637
5936650 | -0.00916 | 23660000 | -0.055 | 29577600 | -0.0778
5971320 | -0.00942 | 23820900 | -0.05587 | 29773600 | -0.07921
6021680 | -0.00969 | 23973500 | -0.0567 | 29966900 | -0.08055
6056770 | -0.00989 | 24126200 | -0.05751 | 30162900 | -0.08186
6098470 | -0.01009 | 24287000 | -0.05835 | 30356200 | -0.08312
6136860 | -0.01026 | 24441700 | -0.05916 | 30562500 | -0.08441
6170290 | -0.01039 | 24600500 | -0.05999 | 30750700 | -0.08559
6213640 | -0.01054 | 24763500 | -0.06085 | 30951800 | -0.08681
6253270 | -0.01067 | 24914000 | -0.06168 | 31142600 | -0.08798
6289180 | -0.01078 | 25072900 | -0.06258 | 31338500 | -0.08919
6331290 | -0.01089 | 25231700 | -0.06352 | 31539600 | -0.09045
6365140 | -0.01097 | 25380200 | -0.06447 | 31730400 | -0.09171
6405180 | -0.01106 | 25541000 | -0.0655 | 31921200 | -0.09302
6445640 | -0.01114 | 25697800 | -0.06655 | 32122200 | -0.09442
6486500 | -0.0112 | 25856600 | -0.06762 | 32315600 | -0.09582
6526960 | -0.01125 | 26013400 | -0.06869 | 32516700 | -0.09727
6568240 | -0.01128 | 26163900 | -0.0697 | 32715200 | -0.09871
6602090 | -0.01127 | 26320700 | -0.0707 | 32903400 | -0.10007
6644200 | -0.01126 | 26483600 | -0.07168 | 33107100 | -0.1015
6679700 | -0.01121 | 26634200 | -0.07254 | 33297900 | -0.10285
6718500 | -0.01114 | 26793000 | -0.07339 | 33488700 | -0.10421
6758960 | -0.01105 | 26947700 | -0.07417 | 33689800 | -0.10566
6795700 | -0.01092 | 27100300 | -0.07491 | 33880500 | -0.1071
6833680 | -0.01078 | 27263300 | -0.07569 | 34079100 | -0.10863
6875780 | -0.01063 | 27415900 | -0.07642 | 34280200 | -0.1102
6911700 | -0.01046 | 27578800 | -0.07723 | 34465800 | -0.1117
6956690 | -0.0103 | 27735600 | -0.07803 | 34666900 | -0.11321
6993020 | -0.01013 | 27886100 | -0.07884 | 34865400 | -0.11462
7028520 | -0.00995 | 28044900 | -0.07972 | 35056200 | -0.11584
7071450 | -0.00981 | 28199600 | -0.0806 | 35252100 | -0.11692
7110260 | -0.00968 | 28352300 | -0.08151 | 35440300 | -0.11782
7147820 | -0.00956 | 28517300 | -0.08251 | 35636300 | -0.11863
7191580 | -0.00949 | 28672000 | -0.0835 | 35842500 | -0.11942
7223370 | -0.00943 | 28830800 | -0.08455 | 36035900 | -0.12014
7266710 | -0.00942 | 28989600 | -0.08565 | 36237000 | -0.12093
7305930 | -0.00943 | 29142200 | -0.08678 | 36430300 | -0.12177
7342250 | -0.00947 | 29305200 | -0.08799 | 36618500 | -0.12267
7385600 | -0.00956 | 29453700 | -0.08917 | 36817100 | -0.1237
7427290 | -0.00967 | 29606300 | -0.09038 | 37010400 | -0.12475
7461560 | -0.00977 | 29767200 | -0.09161 | 37206400 | -0.12583
7505310 | -0.00992 | 29919800 | -0.09279 | 37407500 | -0.12692
7540810 | -0.01005 | 30076500 | -0.09394 | 37603400 | -0.12794
7582100 | -0.0102 | 30241500 | -0.09509 | 37796800 | -0.12892
7625850 | -0.01035 | 30392100 | -0.09615 | 37995300 | -0.1299
7656400 | -0.01046 | 30548900 | -0.09723 | 38183500 | -0.13085
7700160 | -0.01059 | 30707700 | -0.09831 | 38387200 | -0.13191
7737310 | -0.0107 | 30860300 | -0.09939 | 38580500 | -0.133
7775290 | -0.01079 | 31017000 | -0.10049 | 38768700 | -0.13415
7818630 | -0.01089 | 31175900 | -0.10161 | 38969800 | -0.13543
7856200 | -0.01097 | 31328500 | -0.10269 | 39160600 | -0.13674
7893350 | -0.01104 | 31487300 | -0.10377 | 39364300 | -0.13815
7935050 | -0.01114 | 31644100 | -0.1048 | 39560200 | -0.13955
7968900 | -0.01122 | 31802900 | -0.10579 | 39751000 | -0.14091
8013070 | -0.01136 | 31959600 | -0.10673 | 39946900 | -0.14229
8052700 | -0.01153 | 32112200 | -0.10764 | 40142900 | -0.14366
8086550 | -0.01172 | 32273100 | -0.10859 | 40336200 | -0.145
8128650 | -0.01198 | 32427800 | -0.10957 | 40537300 | -0.14637
8165390 | -0.0123 | 32578400 | -0.11061 | 40730700 | -0.14771
8201720 | -0.01267 | 32741300 | -0.11179 | 40918900 | -0.14903
8245480 | -0.01314 | 32902200 | -0.11307 | 41127700 | -0.15045
8284280 | -0.01367 | 33052800 | -0.1144 | 41318500 | -0.1518
8323910 | -0.01427 | 33215700 | -0.11583 | 41514500 | -0.15319
8363540 | -0.01494 | 33366300 | -0.11724 | 41715600 | -0.15463
8396570 | -0.01565 | 33525100 | -0.11866 | 41906300 | -0.15607
8440740 | -0.01644 | 33683900 | -0.12004 | 42099700 | -0.15759
8480780 | -0.01727 | 33836500 | -0.12131 | 42295600 | -0.15921
8516280 | -0.01811 | 33995300 | -0.12252 | 42486400 | -0.16091
8559620 | -0.01899 | 34150000 | -0.12363 | 42690100 | -0.16277
8594300 | -0.01984 | 34306800 | -0.12467 | 42888600 | -0.1647
8633520 | -0.02069 | 34467600 | -0.12567 | 43079400 | -0.16666
8678930 | -0.02152 | 34618200 | -0.12658 | 43277900 | -0.16871
8712360 | -0.02227 | 34777000 | -0.1275 | 43471300 | -0.17075
8753640 | -0.02298 | 34935800 | -0.12842 | 43667200 | -0.17279
8791620 | -0.02361 | 35080200 | -0.1293 | 43868300 | -0.17484
8830430 | -0.02416 | 35245200 | -0.13032 | 44059100 | -0.17682
8876250 | -0.02465 | 35406100 | -0.13138 | 44255000 | -0.17882
8911340 | -0.02501 | 35558700 | -0.13249 | 44445800 | -0.18079
8949310 | -0.02529 | 35721700 | -0.13372 | 44641800 | -0.1828
8993480 | -0.0255 | 35872200 | -0.13498 | 44848000 | -0.18489
9024030 | -0.02559 | 36026900 | -0.13633 | 45038800 | -0.18694
9066550 | -0.02563 | 36189900 | -0.13776 | 45237300 | -0.18906
9108250 | -0.0256 | 36338400 | -0.13915 | 45435800 | -0.1912
9145810 | -0.0255 | 36501300 | -0.1406 | 45618900 | -0.19327
9187920 | -0.02537 | 36658000 | -0.14199 | 45820000 | -0.19542
9226310 | -0.0252 | 36808600 | -0.14332 | 46013300 | -0.19751
9260160 | -0.02499 | 36967400 | -0.14465 | 46211900 | -0.19959
9303500 | -0.0248 | 37128300 | -0.14596 | 46413000 | -0.20166
9340240 | -0.02458 | 37285100 | -0.14723 | 46603700 | -0.20362
9381520 | -0.02439 | 37443900 | -0.1485 | 46802300 | -0.20559
9423630 | -0.02421 | 37594400 | -0.14974 | 46998200 | -0.20749
9456240 | -0.02403 | 37749100 | -0.151 | 47191600 | -0.20933
9498760 | -0.0239 | 37912100 | -0.15228 | 47390100 | -0.21118
9537150 | -0.02378 | 38060600 | -0.15347 | 47583400 | -0.21299
9573890 | -0.02368 | 38221400 | -0.15468 | 47769100 | -0.2148
9616410 | -0.02362 | 38380300 | -0.15583 | 47975300 | -0.21678
9653150 | -0.02357 | 38534900 | -0.15692 | 48171300 | -0.2188
9688240 | -0.02353 | 38689600 | -0.15796 | 48362000 | -0.22092
9732820 | -0.02353 | 38844300 | -0.15898 | 48563100 | -0.2232
9767090 | -0.02352 | 39005200 | -0.16 | 48748800 | -0.22548
9813320 | -0.02355 | 39164000 | -0.16099 | 48952400 | -0.22782
9853780 | -0.02356 | 39314600 | -0.16191 | 49143200 | -0.22999
9883910 | -0.02356 | 39471300 | -0.1628 | 49334000 | -0.23192
9928080 | -0.0236 | 39632200 | -0.16361 | 49537700 | -0.23355
9966890 | -0.02362 | 39782800 | -0.16423 | 49731000 | -0.2347
10002800 | -0.02365 | 39943600 | -0.1647 | 49929600 | -0.23539
10028000 | -0.02364 | 40026100 | -0.16464 | 50030100 | -0.23512
9983400 | -0.01914 | 39861100 | -0.17125 | 49831600 | -0.24377
9945010 | -0.01902 | 39706500 | -0.17099 | 49627900 | -0.24339
9907440 | -0.0189 | 39543500 | -0.1707 | 49437100 | -0.24284
9865750 | -0.01876 | 39388800 | -0.17045 | 49236000 | -0.24221
9830250 | -0.0186 | 39240300 | -0.17028 | 49045300 | -0.24156
9792270 | -0.01842 | 39077400 | -0.1702 | 48849300 | -0.24093
9747680 | -0.01823 | 38922700 | -0.17019 | 48653400 | -0.24031
9713010 | -0.01803 | 38768000 | -0.17019 | 48465200 | -0.2397
9668840 | -0.01782 | 38611300 | -0.17014 | 48261500 | -0.23905
9630860 | -0.01761 | 38456600 | -0.16995 | 48063000 | -0.2383
9595770 | -0.0174 | 38297800 | -0.16959 | 47872200 | -0.23742
9557790 | -0.0172 | 38138900 | -0.169 | 47671100 | -0.23637
9516510 | -0.01703 | 37986300 | -0.16818 | 47480300 | -0.23513
9479360 | -0.01687 | 37825400 | -0.16715 | 47289500 | -0.2337
9436430 | -0.01675 | 37670700 | -0.16595 | 47088400 | -0.23212
9402580 | -0.01665 | 37516100 | -0.16464 | 46892500 | -0.23041
9362950 | -0.0166 | 37357200 | -0.16325 | 46696600 | -0.22864
9320840 | -0.0166 | 37206700 | -0.16182 | 46503200 | -0.22684
9286170 | -0.01663 | 37047900 | -0.1604 | 46309800 | -0.22507
9239930 | -0.01671 | 36882900 | -0.15899 | 46106200 | -0.22335
9202780 | -0.01682 | 36734400 | -0.1576 | 45912800 | -0.22171
9166860 | -0.01698 | 36569400 | -0.15624 | 45719400 | -0.22016
9123110 | -0.01717 | 36422900 | -0.15494 | 45515800 | -0.21869
9089670 | -0.01739 | 36266200 | -0.1537 | 45327600 | -0.21728
9048800 | -0.01763 | 36103200 | -0.15254 | 45136800 | -0.2159
9005460 | -0.01788 | 35946500 | -0.15148 | 44933100 | -0.2145
8969960 | -0.01815 | 35795900 | -0.15054 | 44742300 | -0.21305
8931560 | -0.01841 | 35635000 | -0.1497 | 44543800 | -0.21151
8892760 | -0.01867 | 35480300 | -0.14895 | 44342700 | -0.20987
8858080 | -0.01891 | 35321500 | -0.14823 | 44157100 | -0.20811
8807720 | -0.01914 | 35160700 | -0.14752 | 43956000 | -0.20625
8773050 | -0.01934 | 35010100 | -0.14676 | 43762600 | -0.2043
8733830 | -0.01952 | 34851300 | -0.14592 | 43569300 | -0.2023
8694200 | -0.01966 | 34696600 | -0.14498 | 43368200 | -0.20028
8658700 | -0.01977 | 34544000 | -0.14395 | 43174800 | -0.19827
8615350 | -0.01985 | 34381000 | -0.14284 | 42986600 | -0.19629
8574070 | -0.0199 | 34228400 | -0.14169 | 42780300 | -0.19433
8539400 | -0.01992 | 34067500 | -0.14054 | 42587000 | -0.19242
8496050 | -0.01991 | 33910800 | -0.13941 | 42385900 | -0.19054
8460550 | -0.01988 | 33758100 | -0.13832 | 42189900 | -0.1887
8422980 | -0.01983 | 33599300 | -0.13728 | 42001700 | -0.18691
8378400 | -0.01976 | 33446700 | -0.13626 | 41803200 | -0.18518
8340840 | -0.01968 | 33287900 | -0.13525 | 41620200 | -0.18353
8302440 | -0.01959 | 33129100 | -0.1342 | 41413900 | -0.18196
8261580 | -0.0195 | 32976400 | -0.13311 | 41212800 | -0.18047
8228970 | -0.01941 | 32821800 | -0.13197 | 41027200 | -0.17904
8184790 | -0.01933 | 32654700 | -0.13076 | 40820900 | -0.17764
8143510 | -0.01925 | 32504100 | -0.12951 | 40630200 | -0.17624
8108840 | -0.01919 | 32343200 | -0.12823 | 40439400 | -0.17478
8065910 | -0.01913 | 32190600 | -0.12696 | 40233100 | -0.17323
8029990 | -0.01909 | 32035900 | -0.1257 | 40039800 | -0.17157
7993670 | -0.01905 | 31873000 | -0.12446 | 39849000 | -0.1698
7947840 | -0.01903 | 31720400 | -0.12327 | 39647900 | -0.16793
7913990 | -0.01901 | 31565700 | -0.12211 | 39454500 | -0.16602
7871470 | -0.019 | 31404800 | -0.12099 | 39263700 | -0.16412
7833080 | -0.01899 | 31254200 | -0.1199 | 39054900 | -0.16227
7798820 | -0.01897 | 31095400 | -0.11884 | 38866700 | -0.16051
7754650 | -0.01895 | 30932500 | -0.11781 | 38665600 | -0.15887
7716670 | -0.01891 | 30784000 | -0.11681 | 38477400 | -0.15735
7682410 | -0.01886 | 30621000 | -0.11584 | 38284000 | -0.15592
7636170 | -0.01878 | 30472500 | -0.1149 | 38080400 | -0.15457
7603560 | -0.01867 | 30313700 | -0.11398 | 37892200 | -0.15327
7565580 | -0.01854 | 30157000 | -0.11306 | 37696200 | -0.15199
7521000 | -0.01837 | 30002300 | -0.11214 | 37500300 | -0.15073
7485500 | -0.01816 | 29843500 | -0.11119 | 37301800 | -0.14949
7443810 | -0.01791 | 29682600 | -0.11022 | 37103200 | -0.14826
7401290 | -0.01762 | 29530000 | -0.10921 | 36912500 | -0.14707
7367850 | -0.01729 | 29371200 | -0.10818 | 36716500 | -0.1459
7322440 | -0.01693 | 29214400 | -0.10711 | 36515400 | -0.14475
7285700 | -0.01652 | 29059700 | -0.10602 | 36329800 | -0.14361
7247310 | -0.01609 | 28898800 | -0.10491 | 36136400 | -0.14245
7205620 | -0.01562 | 28748300 | -0.10378 | 35932800 | -0.14126
7168880 | -0.01514 | 28595600 | -0.10264 | 35742000 | -0.14003
7128830 | -0.01464 | 28432700 | -0.10148 | 35535700 | -0.13875
7091680 | -0.01413 | 28278000 | -0.10031 | 35342400 | -0.13742
7050810 | -0.01363 | 28121300 | -0.09913 | 35151600 | -0.13607
7006230 | -0.01313 | 27956300 | -0.09797 | 34950500 | -0.1347
6970730 | -0.01263 | 27809800 | -0.09683 | 34762300 | -0.13332
6936460 | -0.01216 | 27646900 | -0.09575 | 34561200 | -0.13193
6893120 | -0.01171 | 27494300 | -0.09473 | 34365200 | -0.13053
6860100 | -0.01129 | 27341600 | -0.09379 | 34174500 | -0.12911
6816750 | -0.01089 | 27178700 | -0.09292 | 33975900 | -0.12767
6777950 | -0.01053 | 27019900 | -0.09212 | 33777400 | -0.12621
6738320 | -0.01019 | 26867300 | -0.09137 | 33586600 | -0.12472
6700750 | -0.00988 | 26708400 | -0.09064 | 33385500 | -0.12323
6661530 | -0.0096 | 26555800 | -0.08992 | 33189600 | -0.12175
6624800 | -0.00934 | 26401100 | -0.08917 | 33004000 | -0.1203
6578150 | -0.00909 | 26238200 | -0.08838 | 32800300 | -0.1189
6543890 | -0.00886 | 26087600 | -0.08756 | 32609500 | -0.11754
6503840 | -0.00863 | 25926700 | -0.08669 | 32418700 | -0.11621
6462560 | -0.0084 | 25776200 | -0.08579 | 32215100 | -0.11487
6428710 | -0.00816 | 25617400 | -0.08486 | 32021700 | -0.11351
6384540 | -0.00792 | 25454400 | -0.08391 | 31828300 | -0.11209
6345320 | -0.00767 | 25305900 | -0.08293 | 31624700 | -0.11061
6309820 | -0.00739 | 25145000 | -0.08193 | 31436500 | -0.10907
6268130 | -0.00711 | 24988300 | -0.08089 | 31235400 | -0.10751
6230980 | -0.00681 | 24839800 | -0.07983 | 31039400 | -0.10596
6193000 | -0.0065 | 24674800 | -0.07874 | 30851200 | -0.10445
6150890 | -0.00618 | 24522200 | -0.07764 | 30647500 | -0.10304
6114980 | -0.00585 | 24369500 | -0.07654 | 30459300 | -0.10171
6074940 | -0.00552 | 24202500 | -0.07546 | 30255700 | -0.10048
6035720 | -0.0052 | 24051900 | -0.07443 | 30054600 | -0.09931
5996920 | -0.0049 | 23893100 | -0.07346 | 29871500 | -0.09815
5951920 | -0.00461 | 23736300 | -0.07255 | 29673000 | -0.09697
5913940 | -0.00435 | 23581700 | -0.07171 | 29479600 | -0.09573
5878030 | -0.00412 | 23420800 | -0.07091 | 29286300 | -0.09441
5835920 | -0.00392 | 23268100 | -0.07016 | 29080000 | -0.09302
5802070 | -0.00376 | 23119600 | -0.06942 | 28891800 | -0.09159
5761200 | -0.00364 | 22956700 | -0.06868 | 28693300 | -0.09014
5717440 | -0.00356 | 22800000 | -0.06793 | 28494800 | -0.08872
5683590 | -0.00352 | 22643200 | -0.06715 | 28306600 | -0.08735
5639420 | -0.00352 | 22484400 | -0.06635 | 28102900 | -0.08603
5603100 | -0.00355 | 22335900 | -0.06551 | 27909500 | -0.08478
5567600 | -0.00361 | 22172900 | -0.06465 | 27718800 | -0.08355
5524250 | -0.00371 | 22018300 | -0.06376 | 27522800 | -0.08235
5485860 | -0.00383 | 21865600 | -0.06284 | 27332000 | -0.08114
5449120 | -0.00398 | 21704800 | -0.06191 | 27138700 | -0.07991
5406600 | -0.00415 | 21545900 | -0.06097 | 26935000 | -0.07869
5371930 | -0.00433 | 21393300 | -0.06004 | 26741600 | -0.07747
5330640 | -0.00454 | 21234500 | -0.05913 | 26545700 | -0.07629
5289360 | -0.00476 | 21075700 | -0.05826 | 26344600 | -0.07516
5254690 | -0.005 | 20925100 | -0.05742 | 26156400 | -0.0741
5210930 | -0.00526 | 20764200 | -0.05662 | 25957900 | -0.07308
5172950 | -0.00554 | 20613700 | -0.05586 | 25756800 | -0.0721
5138690 | -0.00584 | 20452800 | -0.05511 | 25571200 | -0.07114
5097000 | -0.00616 | 20294000 | -0.05436 | 25367500 | -0.07018
5057370 | -0.00652 | 20143400 | -0.0536 | 25181900 | -0.0692
5019800 | -0.0069 | 19978400 | -0.0528 | 24978200 | -0.06821
4975220 | -0.00732 | 19825800 | -0.05198 | 24774500 | -0.06723
4944260 | -0.00776 | 19673200 | -0.05115 | 24586300 | -0.0663
4901320 | -0.00823 | 19510200 | -0.05031 | 24385200 | -0.06545
4861700 | -0.00873 | 19359700 | -0.0495 | 24191900 | -0.06471
4828260 | -0.00925 | 19196700 | -0.04874 | 24003600 | -0.06409
4782440 | -0.00978 | 19037900 | -0.04804 | 23807700 | -0.06357
4745700 | -0.01032 | 18891500 | -0.04742 | 23609200 | -0.06312
4706890 | -0.01087 | 18728500 | -0.04685 | 23418400 | -0.06268
4668090 | -0.0114 | 18569700 | -0.04632 | 23209600 | -0.06219
4630110 | -0.01192 | 18419200 | -0.0458 | 23023900 | -0.06162
4585530 | -0.01242 | 18256200 | -0.04528 | 22825400 | -0.06091
4542600 | -0.01288 | 18103600 | -0.04473 | 22626900 | -0.06006
4509980 | -0.0133 | 17944800 | -0.04415 | 22436100 | -0.05909
4466640 | -0.01367 | 17790100 | -0.04355 | 22229900 | -0.05802
4429490 | -0.01399 | 17637500 | -0.04294 | 22041700 | -0.05691
4393160 | -0.01425 | 17474500 | -0.04236 | 21850900 | -0.0558
4347340 | -0.01446 | 17319800 | -0.04181 | 21652400 | -0.05474
4313490 | -0.0146 | 17167200 | -0.04132 | 21456400 | -0.05376
4274270 | -0.01468 | 17004300 | -0.04087 | 21252800 | -0.05289
4231750 | -0.01471 | 16853700 | -0.04047 | 21056800 | -0.05214
4199140 | -0.01468 | 16694900 | -0.04009 | 20868600 | -0.05149
4152910 | -0.01461 | 16534000 | -0.03972 | 20670100 | -0.05093
4114930 | -0.0145 | 16383500 | -0.03933 | 20476700 | -0.05047
4081490 | -0.01434 | 16224600 | -0.0389 | 20283400 | -0.05006
4037730 | -0.01416 | 16069900 | -0.03844 | 20084900 | -0.04971
3999750 | -0.01395 | 15917300 | -0.03794 | 19886300 | -0.04938
3963010 | -0.01372 | 15748200 | -0.0374 | 19695600 | -0.04907
3919260 | -0.01348 | 15595600 | -0.03683 | 19494500 | -0.04875
3884170 | -0.01322 | 15442900 | -0.03626 | 19306300 | -0.04841
3842480 | -0.01295 | 15284100 | -0.03567 | 19107700 | -0.04802
3804500 | -0.01267 | 15133600 | -0.03508 | 18909200 | -0.04758
3768170 | -0.01238 | 14974700 | -0.03449 | 18721000 | -0.04708
3725650 | -0.01208 | 14813900 | -0.03392 | 18517300 | -0.04652
3686850 | -0.01178 | 14659200 | -0.03336 | 18326600 | -0.04591
3648870 | -0.01146 | 14502400 | -0.03283 | 18130600 | -0.04526
3608410 | -0.01113 | 14345700 | -0.03233 | 17924400 | -0.04457
3572500 | -0.01078 | 14191000 | -0.03185 | 17733600 | -0.04385
3530810 | -0.01043 | 14030100 | -0.03138 | 17540200 | -0.04312
3489940 | -0.01006 | 13879500 | -0.03091 | 17344300 | -0.04238
3454440 | -0.00968 | 13722800 | -0.03041 | 17158700 | -0.04165
3411920 | -0.00929 | 13561900 | -0.02986 | 16960100 | -0.04095
3373940 | -0.00889 | 13409300 | -0.02922 | 16761600 | -0.04029
3340090 | -0.00848 | 13254600 | -0.02849 | 16568300 | -0.03971
3295510 | -0.00808 | 13095800 | -0.02767 | 16372300 | -0.0392
3256290 | -0.00767 | 12939000 | -0.02676 | 16173800 | -0.0388
3218310 | -0.00727 | 12776100 | -0.02581 | 15980400 | -0.03848
3174140 | -0.00688 | 12625500 | -0.02486 | 15779300 | -0.03822
3135340 | -0.00649 | 12472900 | -0.02394 | 15586000 | -0.03799
3097360 | -0.00611 | 12314100 | -0.02308 | 15390000 | -0.03774
3055250 | -0.00574 | 12155300 | -0.02232 | 15191500 | -0.03743
3023050 | -0.00539 | 11998500 | -0.02166 | 15003300 | -0.037
2976820 | -0.00504 | 11843800 | -0.0211 | 14802200 | -0.03643
2943380 | -0.0047 | 11693300 | -0.02061 | 14606300 | -0.03574
2905820 | -0.00436 | 11528300 | -0.02019 | 14412900 | -0.03492
2863300 | -0.00402 | 11373600 | -0.01981 | 14211800 | -0.03403
2826970 | -0.00368 | 11216800 | -0.01947 | 14018500 | -0.03311
2784860 | -0.00333 | 11056000 | -0.01915 | 13825100 | -0.0322
2744000 | -0.00297 | 10899200 | -0.01885 | 13629200 | -0.03134
2709730 | -0.00259 | 10750700 | -0.01858 | 13435800 | -0.03055
2668040 | -0.00221 | 10589800 | -0.01835 | 13232100 | -0.02982
2628820 | -0.0018 | 10437200 | -0.01814 | 13041300 | -0.02914
2594150 | -0.00139 | 10276300 | -0.01794 | 12855700 | -0.02849
2548740 | -0.000971752 | 10113400 | -0.01776 | 12646900 | -0.02782
2513650 | -0.000548126 | 9966940 | -0.01756 | 12456100 | -0.02715
2475260 | -0.000130568 | 9806060 | -0.01734 | 12257600 | -0.02645
2432740 | 0.000272012 | 9653440 | -0.01709 | 12059100 | -0.02575
2398060 | 0.000653141 | 9498750 | -0.01682 | 11873400 | -0.02507
2353070 | 0.000997421 | 9339930 | -0.01653 | 11672300 | -0.02442
2313850 | 0.0013 | 9187310 | -0.01622 | 11479000 | -0.02381
2281650 | 0.00155 | 9028490 | -0.01591 | 11285600 | -0.02326
2239130 | 0.00173 | 8869680 | -0.0156 | 11081900 | -0.02273
2201570 | 0.00184 | 8712930 | -0.01529 | 10888600 | -0.0222
2164830 | 0.00188 | 8549990 | -0.01496 | 10697800 | -0.02163
2119420 | 0.00183 | 8399430 | -0.0146 | 10494100 | -0.02098
2083920 | 0.00171 | 8246800 | -0.0142 | 10305900 | -0.02022
2046350 | 0.00151 | 8083860 | -0.01376 | 10110000 | -0.01936
2003830 | 0.00124 | 7935360 | -0.01328 | 9906310 | -0.01839
1969980 | 0.000904918 | 7774480 | -0.01278 | 9725840 | -0.01736
1925810 | 0.00052089 | 7615670 | -0.01227 | 9527320 | -0.01632
1887830 | 0.000102284 | 7463040 | -0.01179 | 9328800 | -0.01533
1851090 | -0.000336956 | 7300100 | -0.01137 | 9132860 | -0.01445
1808990 | -0.000782459 | 7145410 | -0.01101 | 8926610 | -0.01373
1771840 | -0.00122 | 6992790 | -0.01071 | 8740980 | -0.01319
1730550 | -0.00162 | 6831910 | -0.01048 | 8539890 | -0.01286
1685970 | -0.00199 | 6679280 | -0.01029 | 8341370 | -0.01271
1651300 | -0.0023 | 6520470 | -0.01012 | 8155740 | -0.01272
1609190 | -0.00255 | 6363720 | -0.00993 | 7952070 | -0.01284
1571620 | -0.00273 | 6213150 | -0.00971 | 7758710 | -0.01302
1537770 | -0.00284 | 6050210 | -0.00946 | 7567920 | -0.01319
1492780 | -0.00288 | 5889340 | -0.00918 | 7366830 | -0.01329
1455210 | -0.00286 | 5738770 | -0.00887 | 7176040 | -0.01327
1418470 | -0.00278 | 5582020 | -0.00857 | 6980110 | -0.0131
1375130 | -0.00267 | 5427330 | -0.00828 | 6779010 | -0.01275
1341690 | -0.00252 | 5274710 | -0.00801 | 6590800 | -0.01223
1300410 | -0.00237 | 5111770 | -0.00777 | 6394870 | -0.01155
1255830 | -0.00222 | 4961200 | -0.00755 | 6198930 | -0.01075
1222800 | -0.0021 | 4802390 | -0.00733 | 6008140 | -0.00989
1178630 | -0.00202 | 4643570 | -0.0071 | 5804470 | -0.00902
1141480 | -0.00199 | 4493010 | -0.00685 | 5600790 | -0.00822
1107630 | -0.00203 | 4332130 | -0.00655 | 5417750 | -0.00752
1064280 | -0.00214 | 4171260 | -0.0062 | 5214070 | -0.00697
1027130 | -0.00234 | 4020690 | -0.00583 | 5025870 | -0.0066
989152.7 | -0.00262 | 3859820 | -0.00543 | 4829930 | -0.00641
944569.6 | -0.00298 | 3707190 | -0.00504 | 4626250 | -0.0064
913196.3 | -0.0034 | 3550440 | -0.00467 | 4438050 | -0.00654
872741.1 | -0.0039 | 3393690 | -0.00436 | 4239530 | -0.0068
830634.9 | -0.00444 | 3241060 | -0.0041 | 4043590 | -0.00713
793069.4 | -0.00501 | 3076060 | -0.00391 | 3852810 | -0.0075
749724.7 | -0.0056 | 2923430 | -0.00378 | 3649130 | -0.00786
715461.8 | -0.00618 | 2766680 | -0.0037 | 3455770 | -0.00814
678721.9 | -0.00674 | 2609930 | -0.00363 | 3264990 | -0.00832
635377.2 | -0.00726 | 2455240 | -0.00355 | 3063890 | -0.00833
597811.8 | -0.00773 | 2296430 | -0.00344 | 2873110 | -0.00817
556943.9 | -0.00813 | 2135550 | -0.00326 | 2674590 | -0.00779
515250.4 | -0.00845 | 1984980 | -0.00302 | 2476070 | -0.00723
481813 | -0.00869 | 1832360 | -0.0027 | 2293030 | -0.00649
440945.2 | -0.00885 | 1667360 | -0.00232 | 2084200 | -0.00562
400490.1 | -0.00891 | 1516790 | -0.00191 | 1890830 | -0.00468
358796.6 | -0.0089 | 1355920 | -0.00148 | 1697470 | -0.00373
319167.1 | -0.00882 | 1195040 | -0.00108 | 1501530 | -0.00282
283252.9 | -0.00867 | 1046540 | -0.000717421 | 1305590 | -0.00199
242797.8 | -0.00847 | 885660.6 | -0.000417608 | 1112230 | -0.00126
201517.2 | -0.00822 | 733034.1 | -0.000179574 | 911136.25 | -0.000651083
166015.8 | -0.00795 | 578345 | 8.4128e-06 | 725509.375 | -0.000142793
122671 | -0.00766 | 415405.8 | 0.000167301 | 524413.625 | 0.000282293
83041.57 | -0.00737 | 264841.8 | 0.00032024 | 323317.75 | 0.000639012
50842.63 | -0.00707 | 103965.2 | 0.00049243 | 132534.625 | 0.000935258
7085.104 | -0.00679 | -52786.43 | 0.000698921 | -65983.0375 | 0.00117
-26765.06 | -0.00652 | -203350.5 | 0.000945147 | -254188.125 | 0.00133
-65568.91 | -0.00626 | -366289.6 | 0.00123 | -450127.625 | 0.0014
-112628.9 | -0.00602 | -525103.7 | 0.00153 | -651223.375 | 0.00136
-143176.6 | -0.00578 | -673605.2 | 0.00182 | -842006.5 | 0.00119
-185695.7 | -0.00555 | -832419.4 | 0.00209 | -1043100 | 0.000920299
-225325.2 | -0.00532 | -985045.9 | 0.00232 | -1236460 | 0.000559133
-260826.5 | -0.00507 | -1147990 | 0.00249 | -1432400 | 0.000149488
-304996.9 | -0.00482 | -1308860 | 0.0026 | -1633500 | -0.000262548
-342975.1 | -0.00454 | -1457360 | 0.00265 | -1824280 | -0.000634806
-378889.3 | -0.00423 | -1616180 | 0.00264 | -2015070 | -0.000932604
-421408.4 | -0.0039 | -1770870 | 0.00259 | -2221320 | -0.00114
-455258.6 | -0.00352 | -1921430 | 0.00249 | -2409520 | -0.00125
-495300.9 | -0.00312 | -2088500 | 0.00236 | -2602880 | -0.00129
-537820 | -0.00269 | -2239060 | 0.0022 | -2801400 | -0.00128
-574147 | -0.00224 | -2395810 | 0.00201 | -2987030 | -0.00124
-615427.7 | -0.00177 | -2558750 | 0.00181 | -3195860 | -0.00118
-653818.7 | -0.00129 | -2707250 | 0.00162 | -3391800 | -0.0011
-688494.5 | -0.000819908 | -2866070 | 0.00146 | -3582580 | -0.001
-734316.1 | -0.000365835 | -3024880 | 0.00136 | -3783680 | -0.000853854
-771468.7 | 6.32426e-05 | -3179570 | 0.00132 | -3969300 | -0.000644171
-808208.4 | 0.000453886 | -3336320 | 0.00135 | -4165240 | -0.000355962
-851140.4 | 0.000794133 | -3488950 | 0.00145 | -4366340 | 1.0363e-05
-884165 | 0.00108 | -3639510 | 0.00161 | -4557120 | 0.000438712
-927096.9 | 0.0013 | -3804510 | 0.00177 | -4755640 | 0.000904745
-968377.6 | 0.00145 | -3959200 | 0.00191 | -4954160 | 0.00137
-1002230 | 0.00153 | -4120080 | 0.002 | -5142360 | 0.00182
-1050110 | 0.00154 | -4276830 | 0.00199 | -5348620 | 0.00221
-1086030 | 0.00149 | -4425330 | 0.00188 | -5539400 | 0.00253
-1123590 | 0.00137 | -4588270 | 0.00168 | -5735340 | 0.0028
-1166940 | 0.0012 | -4747080 | 0.00141 | -5928700 | 0.00301
-1202850 | 0.000976527 | -4895590 | 0.0011 | -6119480 | 0.00318
-1244960 | 0.00071627 | -5060590 | 0.000811398 | -6315420 | 0.00332
-1287060 | 0.000426015 | -5211150 | 0.000565022 | -6516520 | 0.00342
-1316790 | 0.000117805 | -5369970 | 0.000396523 | -6715040 | 0.00346
-1362610 | -0.000208281 | -5526720 | 0.000319901 | -6910980 | 0.0034
-1401000 | -0.000538996 | -5683470 | 0.000334817 | -7104340 | 0.00323
-1437740 | -0.000870562 | -5840220 | 0.000427168 | -7295120 | 0.0029
-1481080 | -0.0012 | -5999030 | 0.000573237 | -7498790 | 0.0024
-1517000 | -0.00153 | -6143410 | 0.000742521 | -7689580 | 0.00171
-1553330 | -0.00185 | -6306350 | 0.000907536 | -7882940 | 0.00087354
-1598320 | -0.00216 | -6465160 | 0.00104 | -8084030 | -8.49868e-05
-1630930 | -0.00247 | -6617790 | 0.00111 | -8272240 | -0.00111
-1674280 | -0.00279 | -6780730 | 0.0011 | -8473340 | -0.00215
-1714320 | -0.00311 | -6935420 | 0.000991456 | -8671850 | -0.00314
-1748580 | -0.00343 | -7092170 | 0.000774488 | -8865210 | -0.00404
-1790280 | -0.00376 | -7246860 | 0.000442256 | -9061150 | -0.00482
-1827840 | -0.00411 | -7399490 | -2.44735e-06 | -9254510 | -0.00547
-1865410 | -0.00446 | -7560360 | -0.000545902 | -9442720 | -0.00599
-1909990 | -0.00483 | -7715050 | -0.00117 | -9643820 | -0.0064
-1946320 | -0.00521 | -7871800 | -0.00183 | -9834600 | -0.00672
-1981410 | -0.00559 | -8026490 | -0.0025 | -10030500 | -0.00697
-2024340 | -0.00597 | -8185310 | -0.00313 | -10234200 | -0.00716
-2059430 | -0.00634 | -8340000 | -0.00369 | -10425000 | -0.00732
-2105250 | -0.0067 | -8500870 | -0.00417 | -10620900 | -0.00744
-2140340 | -0.00704 | -8653500 | -0.00455 | -10819500 | -0.00753
-2177900 | -0.00735 | -8812310 | -0.00485 | -11010200 | -0.00759
-2219600 | -0.00762 | -8967000 | -0.00509 | -11211300 | -0.00761
-2253450 | -0.00785 | -9117570 | -0.00532 | -11402100 | -0.00758
-2296380 | -0.00804 | -9282570 | -0.00555 | -11592900 | -0.00752
-2338900 | -0.00817 | -9435190 | -0.00584 | -11791400 | -0.00743
-2373160 | -0.00825 | -9589880 | -0.00619 | -11989900 | -0.00732
-2412380 | -0.00828 | -9750760 | -0.00661 | -12191000 | -0.00721
-2456130 | -0.00825 | -9903390 | -0.00709 | -12387000 | -0.00712
-2492870 | -0.00818 | -10064300 | -0.00761 | -12575200 | -0.00707
-2536220 | -0.00807 | -10216900 | -0.00816 | -12768500 | -0.0071
-2573370 | -0.00792 | -10375700 | -0.0087 | -12964500 | -0.0072
-2610110 | -0.00774 | -10532500 | -0.00921 | -13163000 | -0.0074
-2650570 | -0.00754 | -10685100 | -0.00968 | -13361500 | -0.00769
-2687310 | -0.00733 | -10837700 | -0.01012 | -13552300 | -0.00806
-2730650 | -0.00712 | -11006800 | -0.01051 | -13756000 | -0.00852
-2772340 | -0.00691 | -11157400 | -0.01087 | -13949300 | -0.00906
-2804540 | -0.00672 | -11316200 | -0.01122 | -14140100 | -0.00967
-2847470 | -0.00655 | -11473000 | -0.01157 | -14341200 | -0.01036
-2885040 | -0.00641 | -11619400 | -0.01193 | -14532000 | -0.01113
-2920540 | -0.0063 | -11780300 | -0.01232 | -14727900 | -0.012
-2964710 | -0.00622 | -11937000 | -0.01274 | -14923900 | -0.01299
-3003100 | -0.00618 | -12091700 | -0.01319 | -15112100 | -0.0141
-3041080 | -0.00617 | -12250500 | -0.01367 | -15308000 | -0.01531
-3081120 | -0.00619 | -12407300 | -0.01418 | -15514300 | -0.0166
-3115800 | -0.00625 | -12564000 | -0.01471 | -15705100 | -0.01794
-3160380 | -0.00633 | -12724900 | -0.01524 | -15903600 | -0.01928
-3198770 | -0.00644 | -12875500 | -0.01577 | -16094400 | -0.02057
-3234280 | -0.00656 | -13034300 | -0.01628 | -16290300 | -0.02176
-3276380 | -0.0067 | -13191000 | -0.01677 | -16488800 | -0.02284
-3311470 | -0.00685 | -13343700 | -0.01724 | -16682200 | -0.0238
-3351100 | -0.00701 | -13504600 | -0.0177 | -16875500 | -0.02464
-3392790 | -0.00717 | -13659200 | -0.01815 | -17079200 | -0.02541
-3430770 | -0.00732 | -13818100 | -0.0186 | -17267400 | -0.02613
-3470400 | -0.00747 | -13976900 | -0.01906 | -17471100 | -0.02683
-3512920 | -0.0076 | -14125400 | -0.01953 | -17664500 | -0.02754
-3543880 | -0.00771 | -14286200 | -0.02001 | -17860400 | -0.02825
-3590110 | -0.0078 | -14443000 | -0.02049 | -18056300 | -0.02896
-3625620 | -0.00787 | -14595600 | -0.02095 | -18247100 | -0.02963
-3663180 | -0.00791 | -14756500 | -0.02138 | -18440500 | -0.03025
-3707760 | -0.00792 | -14913300 | -0.02178 | -18644100 | -0.03078
-3743270 | -0.00789 | -15061800 | -0.02212 | -18834900 | -0.03124
-3779590 | -0.00783 | -15226800 | -0.02243 | -19033400 | -0.03163
-3822940 | -0.00773 | -15381400 | -0.02269 | -19232000 | -0.03198
-3863390 | -0.0076 | -15540300 | -0.02292 | -19420200 | -0.03234
-3902610 | -0.00743 | -15697000 | -0.02314 | -19623800 | -0.03275
-3942650 | -0.00723 | -15849600 | -0.02335 | -19814600 | -0.03326
-3976090 | -0.00699 | -16006400 | -0.02354 | -20008000 | -0.03387
-4021910 | -0.00673 | -16165200 | -0.02373 | -20209100 | -0.03461
-4059060 | -0.00644 | -16319900 | -0.02391 | -20399900 | -0.03545
-4097040 | -0.00614 | -16478700 | -0.02407 | -20595800 | -0.03637
-4140800 | -0.00583 | -16635500 | -0.02423 | -20794300 | -0.03735
-4172590 | -0.00552 | -16790100 | -0.02441 | -20987700 | -0.03836
-4215520 | -0.00521 | -16949000 | -0.02464 | -21188800 | -0.0394
-4254320 | -0.00491 | -17099500 | -0.02495 | -21382100 | -0.04046
-4290650 | -0.00463 | -17262500 | -0.02538 | -21572900 | -0.04156
-4335230 | -0.00439 | -17419200 | -0.02595 | -21768900 | -0.0427
-4373210 | -0.00417 | -17569800 | -0.02667 | -21964800 | -0.0439
-4407880 | -0.004 | -17730700 | -0.02753 | -22160700 | -0.04515
-4449170 | -0.00387 | -17885300 | -0.02851 | -22361800 | -0.04643
-4484250 | -0.00379 | -18042100 | -0.02956 | -22555200 | -0.04773
-4526770 | -0.00376 | -18205000 | -0.03064 | -22748600 | -0.049
-4568050 | -0.00378 | -18355600 | -0.0317 | -22947100 | -0.05021
-4602730 | -0.00385 | -18514400 | -0.03271 | -23137900 | -0.05132
-4644010 | -0.00398 | -18671200 | -0.03364 | -23336400 | -0.05233
-4683640 | -0.00415 | -18823800 | -0.03451 | -23534900 | -0.05323
-4719550 | -0.00437 | -18984700 | -0.03531 | -23720500 | -0.05403
-4763310 | -0.00463 | -19137300 | -0.03608 | -23926800 | -0.05474
-4800460 | -0.00493 | -19292000 | -0.03682 | -24112400 | -0.0554
-4837620 | -0.00527 | -19454900 | -0.03755 | -24313500 | -0.05602
-4880140 | -0.00564 | -19607600 | -0.03829 | -24517200 | -0.05663
-4914810 | -0.00603 | -19762200 | -0.03901 | -24705400 | -0.05723
-4957330 | -0.00644 | -19923100 | -0.03973 | -24901300 | -0.05784
-4999440 | -0.00688 | -20075700 | -0.04042 | -25097300 | -0.05848
-5032050 | -0.00733 | -20232500 | -0.04109 | -25288000 | -0.05913
-5074570 | -0.0078 | -20389200 | -0.04173 | -25491700 | -0.05982
-5110480 | -0.00827 | -20539800 | -0.04235 | -25685100 | -0.06055
-5146810 | -0.00876 | -20702800 | -0.04295 | -25878400 | -0.06132
-5192630 | -0.00925 | -20861600 | -0.04355 | -26074400 | -0.06213
-5229780 | -0.00974 | -21014200 | -0.04417 | -26272900 | -0.06298
-5270650 | -0.01024 | -21173000 | -0.0448 | -26461100 | -0.06385
-5312760 | -0.01072 | -21327700 | -0.04547 | -26669900 | -0.06473
-5347850 | -0.0112 | -21484400 | -0.04616 | -26855600 | -0.06561
-5391190 | -0.01167 | -21645300 | -0.04689 | -27056700 | -0.06646
-5427930 | -0.01213 | -21798000 | -0.04765 | -27247400 | -0.06729
-5466730 | -0.01257 | -21954700 | -0.04846 | -27438200 | -0.06811
-5509670 | -0.01298 | -22107300 | -0.04931 | -27639300 | -0.06894
-5544760 | -0.01338 | -22270300 | -0.0502 | -27832700 | -0.0698
-5580670 | -0.01374 | -22427000 | -0.05115 | -28033800 | -0.07073
-5624840 | -0.01408 | -22583800 | -0.05213 | -28232300 | -0.07174
-5662410 | -0.0144 | -22736400 | -0.05315 | -28420500 | -0.07287
-5704920 | -0.01468 | -22897300 | -0.05417 | -28616400 | -0.07412
-5740430 | -0.01494 | -23045800 | -0.05517 | -28820100 | -0.07547
-5776340 | -0.01517 | -23208700 | -0.05615 | -29010900 | -0.07693
-5819680 | -0.01539 | -23367500 | -0.05708 | -29206800 | -0.07845
-5856840 | -0.01558 | -23516000 | -0.05798 | -29395000 | -0.08
-5894820 | -0.01576 | -23683100 | -0.05884 | -29596100 | -0.08156
-5938990 | -0.01592 | -23839800 | -0.0597 | -29797200 | -0.08308
-5971600 | -0.01607 | -23986300 | -0.06057 | -29988000 | -0.08454
-6012470 | -0.01621 | -24145100 | -0.06146 | -30184000 | -0.08591
-6052510 | -0.01634 | -24299800 | -0.06238 | -30379900 | -0.08719
-6088840 | -0.01646 | -24458600 | -0.06333 | -30565500 | -0.08836
-6132180 | -0.01657 | -24613300 | -0.0643 | -30769200 | -0.08944
-6170160 | -0.01666 | -24768000 | -0.06526 | -30960000 | -0.09043
-6205250 | -0.01672 | -24926800 | -0.0662 | -31155900 | -0.09137
-6249420 | -0.01677 | -25087700 | -0.0671 | -31359600 | -0.09227
-6286160 | -0.01677 | -25240300 | -0.06797 | -31547800 | -0.09316
-6324550 | -0.01674 | -25401200 | -0.06882 | -31748900 | -0.09409
-6369130 | -0.01667 | -25551700 | -0.06965 | -31942300 | -0.09506
-6401330 | -0.01654 | -25708500 | -0.0705 | -32138200 | -0.09609
-6440130 | -0.01636 | -25867300 | -0.07138 | -32339300 | -0.09717
-6481410 | -0.01611 | -26019900 | -0.07228 | -32530100 | -0.09831
-6519390 | -0.01581 | -26178700 | -0.07322 | -32715700 | -0.09947
-6560260 | -0.01544 | -26337600 | -0.07416 | -32919400 | -0.10063
-6597410 | -0.01501 | -26494300 | -0.07509 | -33120500 | -0.10177
-6634570 | -0.01454 | -26653100 | -0.07599 | -33311200 | -0.10289
-6681210 | -0.01402 | -26807800 | -0.07684 | -33514900 | -0.10399
-6715890 | -0.01346 | -26960400 | -0.07764 | -33703100 | -0.10509
-6759650 | -0.01288 | -27121300 | -0.0784 | -33899100 | -0.1062
-6798450 | -0.01229 | -27278100 | -0.07913 | -34095000 | -0.10738
-6833950 | -0.0117 | -27430700 | -0.07987 | -34283200 | -0.10865
-6876470 | -0.01114 | -27585400 | -0.08061 | -34489500 | -0.11004
-6914860 | -0.0106 | -27738000 | -0.08138 | -34682800 | -0.11156
-6951600 | -0.01011 | -27903000 | -0.08217 | -34876200 | -0.11321
-6997010 | -0.00968 | -28061800 | -0.08296 | -35077300 | -0.11497
-7031690 | -0.00932 | -28218600 | -0.08373 | -35270600 | -0.11682
-7068010 | -0.00903 | -28371200 | -0.08447 | -35458900 | -0.1187
-7109290 | -0.00883 | -28525900 | -0.08516 | -35659900 | -0.12059
-7145620 | -0.0087 | -28680600 | -0.0858 | -35853300 | -0.12245
-7188550 | -0.00866 | -28843500 | -0.08639 | -36049300 | -0.12426
-7229830 | -0.0087 | -28994100 | -0.08695 | -36245200 | -0.12599
-7264510 | -0.00881 | -29152900 | -0.0875 | -36433400 | -0.12765
-7304550 | -0.00899 | -29311700 | -0.08808 | -36644800 | -0.12925
-7343360 | -0.00923 | -29464300 | -0.08869 | -36833000 | -0.13081
-7378860 | -0.00951 | -29629300 | -0.08935 | -37023800 | -0.13236
-7422610 | -0.00984 | -29777800 | -0.09006 | -37230000 | -0.1339
-7459350 | -0.01019 | -29934600 | -0.09083 | -37413100 | -0.13547
-7499400 | -0.01055 | -30091300 | -0.09166 | -37614200 | -0.13705
-7540260 | -0.01093 | -30241900 | -0.09256 | -37817900 | -0.13865
-7572880 | -0.0113 | -30400700 | -0.09355 | -38000900 | -0.14024
-7619940 | -0.01166 | -30563700 | -0.09463 | -38202000 | -0.1418
-7656680 | -0.01201 | -30718400 | -0.09582 | -38400500 | -0.14329
-7693000 | -0.01234 | -30875100 | -0.09712 | -38588700 | -0.1447
-7735110 | -0.01264 | -31029800 | -0.09853 | -38800100 | -0.14601
-7769790 | -0.01292 | -31186500 | -0.10003 | -38980600 | -0.14723
-7809830 | -0.01318 | -31345400 | -0.10159 | -39181700 | -0.14837
-7852760 | -0.01341 | -31498000 | -0.10315 | -39377600 | -0.14948
-7888670 | -0.01362 | -31656800 | -0.10468 | -39565800 | -0.15059
-7929130 | -0.01382 | -31813600 | -0.10614 | -39766900 | -0.15176
-7967110 | -0.01399 | -31966200 | -0.10751 | -39962900 | -0.15302
-8002610 | -0.01415 | -32127100 | -0.1088 | -40156200 | -0.15439
-8045540 | -0.01431 | -32285900 | -0.11002 | -40357300 | -0.15586
-8087650 | -0.01446 | -32440600 | -0.11122 | -40548100 | -0.15741
-8125210 | -0.01461 | -32599400 | -0.11242 | -40746600 | -0.15901
-8167320 | -0.01477 | -32754100 | -0.11365 | -40947700 | -0.1606
-8200760 | -0.01494 | -32904600 | -0.11495 | -41130800 | -0.16214
-8242450 | -0.01512 | -33067600 | -0.11631 | -41329300 | -0.16361
-8284560 | -0.01532 | -33220200 | -0.11772 | -41533000 | -0.16499
-8319230 | -0.01554 | -33376900 | -0.11914 | -41716000 | -0.1663
-8364640 | -0.01579 | -33539900 | -0.12054 | -41924900 | -0.16755
-8398080 | -0.01607 | -33690400 | -0.12188 | -42118200 | -0.1688
-8433170 | -0.01638 | -33849300 | -0.12313 | -42311600 | -0.17007
-8478990 | -0.01673 | -34008100 | -0.12429 | -42512700 | -0.1714
-8515730 | -0.01711 | -34160700 | -0.12536 | -42700900 | -0.17279
-8554530 | -0.01754 | -34321600 | -0.12636 | -42894200 | -0.17425
-8597460 | -0.018 | -34474200 | -0.12732 | -43095300 | -0.17576
-8630080 | -0.0185 | -34628900 | -0.12827 | -43286100 | -0.17731
-8672600 | -0.01903 | -34787700 | -0.12926 | -43489800 | -0.17887
-8712640 | -0.01959 | -34944500 | -0.13029 | -43685700 | -0.18043
-8746490 | -0.02017 | -35101200 | -0.13137 | -43873900 | -0.18199
-8793550 | -0.02076 | -35262100 | -0.13251 | -44075000 | -0.18354
-8827810 | -0.02137 | -35414700 | -0.13369 | -44271000 | -0.18509
-8863730 | -0.02197 | -35573500 | -0.13489 | -44464300 | -0.18667
-8907900 | -0.02256 | -35728200 | -0.1361 | -44665400 | -0.18829
-8944640 | -0.02313 | -35880800 | -0.13729 | -44853600 | -0.18995
-8985090 | -0.02366 | -36041700 | -0.13847 | -45052200 | -0.19166
-9027200 | -0.02417 | -36194400 | -0.13964 | -45248100 | -0.19343
-9058980 | -0.02462 | -36353200 | -0.1408 | -45441500 | -0.19527
-9100260 | -0.02502 | -36512000 | -0.14197 | -45645100 | -0.19717
-9139890 | -0.02536 | -36664600 | -0.14318 | -45835900 | -0.19913
-9177460 | -0.02565 | -36823400 | -0.14443 | -46026700 | -0.20116
-9220390 | -0.02587 | -36980200 | -0.14573 | -46222600 | -0.20323
-9254650 | -0.02603 | -37130700 | -0.14707 | -46413400 | -0.20533
-9295110 | -0.02614 | -37293700 | -0.14844 | -46614500 | -0.20743
-9335980 | -0.02619 | -37446300 | -0.14981 | -46815600 | -0.20951
-9371070 | -0.0262 | -37598900 | -0.15117 | -46998700 | -0.21153
-9414410 | -0.02616 | -37766000 | -0.1525 | -47207500 | -0.21346
-9453630 | -0.02609 | -37918600 | -0.15377 | -47403400 | -0.21531
-9494490 | -0.026 | -38077400 | -0.155 | -47586500 | -0.21707
-9536600 | -0.02589 | -38230100 | -0.15618 | -47790200 | -0.21875
-9570040 | -0.02577 | -38382700 | -0.15734 | -47980900 | -0.2204
-9609670 | -0.02564 | -38541500 | -0.15847 | -48182000 | -0.22202
-9655080 | -0.02552 | -38700300 | -0.15959 | -48375400 | -0.22364
-9688100 | -0.0254 | -38855000 | -0.16068 | -48568800 | -0.22526
-9729380 | -0.02529 | -39015900 | -0.16173 | -48767300 | -0.22684
-9768190 | -0.02518 | -39168500 | -0.16268 | -48968400 | -0.22832
-9802860 | -0.02508 | -39329400 | -0.1635 | -49161700 | -0.22965
-9847030 | -0.025 | -39486100 | -0.16413 | -49357700 | -0.23075
-9885420 | -0.02491 | -39634600 | -0.16455 | -49548500 | -0.23156
-9921340 | -0.02482 | -39797600 | -0.16474 | -49736700 | -0.23204
-9963030 | -0.02473 | -39954300 | -0.16473 | -49942900 | -0.23218
-9941150 | -0.02534 | -39871800 | -0.17117 | -49839800 | -0.24123
-9902760 | -0.02531 | -39717100 | -0.17134 | -49641300 | -0.24131
-9867260 | -0.02528 | -39560400 | -0.17152 | -49453100 | -0.2414
-9825150 | -0.02523 | -39403600 | -0.17168 | -49252000 | -0.24133
-9790480 | -0.02519 | -39253100 | -0.17182 | -49063800 | -0.24118
-9749200 | -0.02515 | -39088100 | -0.1718 | -48862700 | -0.2408
-9706680 | -0.02511 | -38933400 | -0.1717 | -48664100 | -0.24023
-9673240 | -0.02509 | -38776600 | -0.17146 | -48473400 | -0.23949
-9631550 | -0.02507 | -38613700 | -0.17104 | -48269700 | -0.23849
-9592330 | -0.02507 | -38463100 | -0.17052 | -48071200 | -0.23736
-9556420 | -0.02508 | -38306400 | -0.16982 | -47883000 | -0.23615
-9511420 | -0.02509 | -38145500 | -0.16896 | -47687000 | -0.23484
-9474270 | -0.02513 | -37997000 | -0.16804 | -47496200 | -0.23354
-9435460 | -0.02518 | -37838200 | -0.16696 | -47297700 | -0.23223
-9390050 | -0.02522 | -37681400 | -0.16583 | -47101800 | -0.23099
-9355790 | -0.02528 | -37522600 | -0.16465 | -46905800 | -0.22979
-9315340 | -0.02533 | -37363800 | -0.16346 | -46702200 | -0.22859
-9271580 | -0.02537 | -37209100 | -0.16231 | -46511400 | -0.22745
-9239790 | -0.02542 | -37050300 | -0.16119 | -46325800 | -0.22627
-9195620 | -0.02543 | -36895600 | -0.16013 | -46116900 | -0.22489
-9161360 | -0.02543 | -36747100 | -0.15913 | -45928700 | -0.22349
-9121730 | -0.0254 | -36586200 | -0.1581 | -45737900 | -0.22194
-9079620 | -0.02534 | -36429500 | -0.15709 | -45536900 | -0.22022
-9042060 | -0.02525 | -36276900 | -0.15606 | -45348600 | -0.21846
-9003670 | -0.02513 | -36111900 | -0.15494 | -45139800 | -0.21655
-8964040 | -0.02497 | -35961300 | -0.15382 | -44949000 | -0.21472
-8930600 | -0.0248 | -35802500 | -0.1526 | -44758200 | -0.21293
-8884780 | -0.02457 | -35643700 | -0.15134 | -44554600 | -0.21115
-8845150 | -0.02433 | -35489000 | -0.15007 | -44363800 | -0.20953
-8808410 | -0.02407 | -35328100 | -0.14878 | -44173000 | -0.20803
-8766720 | -0.02379 | -35175500 | -0.14755 | -43971900 | -0.20661
-8732040 | -0.02353 | -35022800 | -0.14638 | -43770800 | -0.2053
-8693650 | -0.02325 | -34862000 | -0.14524 | -43582600 | -0.20415
-8648240 | -0.02297 | -34707300 | -0.1442 | -43378900 | -0.203
-8615210 | -0.02272 | -34546400 | -0.14321 | -43188200 | -0.20196
-8572700 | -0.02248 | -34389600 | -0.14231 | -42987100 | -0.20088
-8532650 | -0.02226 | -34239100 | -0.14147 | -42791100 | -0.1998
-8498390 | -0.02208 | -34082300 | -0.14063 | -42600300 | -0.19869
-8457110 | -0.02192 | -33921500 | -0.13977 | -42399200 | -0.19745
-8416660 | -0.02178 | -33768800 | -0.13892 | -42211000 | -0.19616
-8381570 | -0.02168 | -33612100 | -0.13801 | -42020300 | -0.19476
-8337400 | -0.02158 | -33455300 | -0.13704 | -41819200 | -0.19321
-8304370 | -0.02152 | -33294400 | -0.13599 | -41623200 | -0.19161
-8264330 | -0.02147 | -33137700 | -0.1349 | -41422100 | -0.18992
-8223050 | -0.02142 | -32985100 | -0.13378 | -41228800 | -0.18824
-8184240 | -0.02138 | -32828300 | -0.13261 | -41038000 | -0.18655
-8142550 | -0.02133 | -32667400 | -0.13142 | -40844600 | -0.18484
-8104160 | -0.02129 | -32518900 | -0.1303 | -40646100 | -0.18308
-8068660 | -0.02123 | -32360100 | -0.12918 | -40452700 | -0.18132
-8022420 | -0.02114 | -32201300 | -0.12812 | -40251600 | -0.17947
-7987750 | -0.02105 | -32050700 | -0.12716 | -40060900 | -0.17762
-7947290 | -0.02093 | -31885700 | -0.12621 | -39867500 | -0.1757
-7902710 | -0.02077 | -31733100 | -0.12537 | -39661200 | -0.17369
-7871750 | -0.02061 | -31580500 | -0.12459 | -39470500 | -0.17176
-7831290 | -0.0204 | -31417600 | -0.1238 | -39271900 | -0.16984
-7790430 | -0.02016 | -31267000 | -0.12308 | -39078600 | -0.16803
-7753270 | -0.01991 | -31104000 | -0.12231 | -38893000 | -0.16636
-7710340 | -0.01961 | -30945200 | -0.12152 | -38689300 | -0.16472
-7674840 | -0.01929 | -30796700 | -0.12073 | -38493300 | -0.16321
-7638510 | -0.01894 | -30637900 | -0.11985 | -38297400 | -0.16176
-7595170 | -0.01856 | -30479100 | -0.11888 | -38096300 | -0.16029
-7557600 | -0.01815 | -30322400 | -0.11785 | -37905500 | -0.15883
-7519620 | -0.01772 | -30161500 | -0.11672 | -37712200 | -0.15729
-7475450 | -0.01726 | -30010900 | -0.11556 | -37513600 | -0.15562
-7441600 | -0.01679 | -29854200 | -0.11431 | -37320300 | -0.15387
-7399910 | -0.01628 | -29697400 | -0.11302 | -37121800 | -0.15203
-7361110 | -0.01577 | -29544800 | -0.11173 | -36925800 | -0.15016
-7326430 | -0.01525 | -29386000 | -0.11043 | -36737600 | -0.14833
-7281430 | -0.0147 | -29227200 | -0.10914 | -36536500 | -0.14649
-7243460 | -0.01417 | -29074500 | -0.10792 | -36338000 | -0.14473
-7206300 | -0.01365 | -28911600 | -0.1067 | -36144600 | -0.14308
-7165850 | -0.01313 | -28761000 | -0.10556 | -35946100 | -0.14148
-7129110 | -0.01264 | -28604300 | -0.10441 | -35752800 | -0.13999
-7087830 | -0.01217 | -28443400 | -0.10326 | -35556800 | -0.13854
-7048200 | -0.01174 | -28292800 | -0.10213 | -35368600 | -0.13719
-7013110 | -0.01137 | -28134000 | -0.10096 | -35170100 | -0.13584
-6970180 | -0.01103 | -27975200 | -0.09978 | -34971600 | -0.13455
-6933850 | -0.01077 | -27826700 | -0.09862 | -34775600 | -0.13336
-6896700 | -0.01056 | -27659600 | -0.09738 | -34582300 | -0.13226
-6850460 | -0.01039 | -27507000 | -0.09622 | -34381200 | -0.13121
-6815380 | -0.01031 | -27352300 | -0.09506 | -34193000 | -0.13031
-6776570 | -0.01029 | -27191400 | -0.0939 | -33991900 | -0.1294
-6734880 | -0.01032 | -27040900 | -0.09281 | -33795900 | -0.12854
-6701030 | -0.01041 | -26884100 | -0.09169 | -33607700 | -0.12772
-6657680 | -0.01054 | -26721200 | -0.09056 | -33404100 | -0.12678
-6614750 | -0.0107 | -26572700 | -0.08947 | -33215900 | -0.12586
-6577190 | -0.0109 | -26411800 | -0.08831 | -33017300 | -0.12481
-6535900 | -0.01111 | -26253000 | -0.08716 | -32808500 | -0.12363
-6502880 | -0.01134 | -26102400 | -0.08603 | -32622900 | -0.12251
-6463660 | -0.01156 | -25939500 | -0.08487 | -32424400 | -0.12128
-6420320 | -0.01176 | -25784800 | -0.08378 | -32228400 | -0.12004
-6383580 | -0.01194 | -25630100 | -0.08273 | -32037600 | -0.11883
-6342710 | -0.01209 | -25473400 | -0.08173 | -31839100 | -0.1176
-6302670 | -0.01221 | -25318700 | -0.08081 | -31645800 | -0.11641
-6268820 | -0.01229 | -25161900 | -0.07994 | -31449800 | -0.11523
-6224240 | -0.01231 | -25001000 | -0.07911 | -31256500 | -0.11407
-6187080 | -0.0123 | -24844300 | -0.07834 | -31060500 | -0.1129
-6148690 | -0.01223 | -24687500 | -0.07761 | -30867200 | -0.11172
-6106170 | -0.01212 | -24530800 | -0.0769 | -30660900 | -0.11046
-6072740 | -0.01198 | -24376100 | -0.07621 | -30467500 | -0.10922
-6031870 | -0.01178 | -24221400 | -0.07553 | -30276800 | -0.10795
-5988940 | -0.01155 | -24064700 | -0.07484 | -30075700 | -0.10659
-5954670 | -0.01131 | -23910000 | -0.07416 | -29890000 | -0.10527
-5911740 | -0.01103 | -23753200 | -0.07347 | -29691500 | -0.10386
-5876650 | -0.01076 | -23600600 | -0.07278 | -29495600 | -0.10245
-5838670 | -0.01047 | -23435600 | -0.07202 | -29299600 | -0.10104
-5795740 | -0.01017 | -23280900 | -0.0713 | -29098600 | -0.09964
-5759830 | -0.00989 | -23128300 | -0.07058 | -28910300 | -0.09835
-5719370 | -0.00962 | -22967400 | -0.06983 | -28711800 | -0.09708
-5678090 | -0.00937 | -22812700 | -0.06912 | -28510700 | -0.09587
-5645480 | -0.00916 | -22662100 | -0.06844 | -28325100 | -0.09483
-5602550 | -0.00896 | -22501300 | -0.06774 | -28121400 | -0.09377
-5564160 | -0.00881 | -22346600 | -0.06709 | -27928100 | -0.09282
-5527000 | -0.0087 | -22187800 | -0.06643 | -27739900 | -0.09194
-5482420 | -0.00861 | -22024800 | -0.06575 | -27533600 | -0.09098
-5446920 | -0.00859 | -21876300 | -0.06511 | -27345400 | -0.0901
-5409770 | -0.00861 | -21717500 | -0.06441 | -27144300 | -0.08914
-5368490 | -0.00866 | -21562800 | -0.06371 | -26943200 | -0.08814
-5333400 | -0.00877 | -21410200 | -0.063 | -26755000 | -0.08717
-5288810 | -0.00889 | -21245200 | -0.06225 | -26564200 | -0.08615
-5245880 | -0.00906 | -21092600 | -0.06159 | -26363100 | -0.08506
-5211210 | -0.00927 | -20937900 | -0.06097 | -26169800 | -0.08398
-5169930 | -0.0095 | -20779100 | -0.06039 | -25973800 | -0.08287
-5131120 | -0.00975 | -20620300 | -0.05988 | -25770200 | -0.08172
-5094800 | -0.01001 | -20457300 | -0.0594 | -25587100 | -0.08066
-5048970 | -0.01027 | -20302600 | -0.05897 | -25383400 | -0.07952
-5016360 | -0.01055 | -20152100 | -0.05855 | -25192700 | -0.07848
-4978800 | -0.01081 | -19993200 | -0.05806 | -24994100 | -0.07745
-4933390 | -0.01105 | -19840600 | -0.05751 | -24798200 | -0.0765
-4900780 | -0.0113 | -19685900 | -0.05687 | -24610000 | -0.07569
-4856190 | -0.0115 | -19520900 | -0.05611 | -24408900 | -0.07492
-4815740 | -0.01169 | -19372400 | -0.05534 | -24218100 | -0.07431
-4782710 | -0.01188 | -19207400 | -0.05445 | -24019600 | -0.07375
-4739780 | -0.01203 | -19052700 | -0.05358 | -23815900 | -0.07322
-4705110 | -0.01218 | -18904200 | -0.05274 | -23625100 | -0.07278
-4663830 | -0.0123 | -18743400 | -0.05187 | -23431800 | -0.07231
-4618830 | -0.0124 | -18588700 | -0.05107 | -23230700 | -0.07174
-4587460 | -0.01252 | -18431900 | -0.05031 | -23039900 | -0.07113
-4544940 | -0.01262 | -18273100 | -0.04959 | -22844000 | -0.07037
-4507370 | -0.01272 | -18122500 | -0.04897 | -22642900 | -0.06948
-4470220 | -0.01284 | -17965800 | -0.04838 | -22454700 | -0.06853
-4427700 | -0.01295 | -17798700 | -0.04782 | -22248400 | -0.06741
-4390550 | -0.01308 | -17646100 | -0.04738 | -22062800 | -0.06631
-4351330 | -0.01321 | -17491400 | -0.04698 | -21866800 | -0.06514
-4309640 | -0.01335 | -17334700 | -0.04662 | -21665700 | -0.06394
-4276610 | -0.0135 | -17177900 | -0.04626 | -21475000 | -0.06281
-4235330 | -0.01364 | -17021200 | -0.0459 | -21279000 | -0.06172
-4193230 | -0.01377 | -16872700 | -0.04552 | -21083100 | -0.06073
-4154830 | -0.01388 | -16711800 | -0.04503 | -20894900 | -0.05988
-4114380 | -0.01398 | -16553000 | -0.04448 | -20693800 | -0.05909
-4076400 | -0.01404 | -16398300 | -0.0439 | -20495300 | -0.05846
-4043790 | -0.01409 | -16237400 | -0.04327 | -20304500 | -0.058
-4000440 | -0.01407 | -16080600 | -0.04267 | -20106000 | -0.0576
-3959990 | -0.014 | -15930100 | -0.04215 | -19907400 | -0.05728
-3922840 | -0.01389 | -15767100 | -0.04166 | -19716700 | -0.05703
-3879490 | -0.01372 | -15614500 | -0.0413 | -19515600 | -0.0567
-3842750 | -0.0135 | -15459800 | -0.041 | -19324800 | -0.05636
-3802300 | -0.01322 | -15301000 | -0.04073 | -19126300 | -0.05587
-3761020 | -0.01289 | -15144300 | -0.04047 | -18925200 | -0.05526
-3725100 | -0.01252 | -14985400 | -0.04016 | -18734400 | -0.0546
-3680520 | -0.01209 | -14822500 | -0.03975 | -18533300 | -0.05382
-3647080 | -0.01165 | -14674000 | -0.03929 | -18339900 | -0.05305
-3607870 | -0.01117 | -14515200 | -0.0387 | -18151700 | -0.05232
-3565350 | -0.01067 | -14360500 | -0.03804 | -17948000 | -0.0516
-3529840 | -0.01016 | -14207900 | -0.03734 | -17759800 | -0.05105
-3487330 | -0.00963 | -14044900 | -0.03658 | -17563900 | -0.05058
-3446460 | -0.00911 | -13894400 | -0.03587 | -17365400 | -0.05021
-3413850 | -0.00859 | -13737600 | -0.03515 | -17172000 | -0.04994
-3372150 | -0.00807 | -13574700 | -0.03439 | -16968300 | -0.04966
-3332520 | -0.00756 | -13424100 | -0.03366 | -16777600 | -0.04944
-3295780 | -0.00707 | -13261200 | -0.03284 | -16584200 | -0.04917
-3250790 | -0.00656 | -13104400 | -0.03199 | -16383100 | -0.04878
-3218590 | -0.00609 | -12953900 | -0.03111 | -16192300 | -0.04835
-3179780 | -0.00562 | -12795000 | -0.03016 | -15996400 | -0.0478
-3135200 | -0.00514 | -12640400 | -0.02924 | -15795300 | -0.04714
-3100940 | -0.00468 | -12487700 | -0.02838 | -15609700 | -0.04646
-3058010 | -0.00421 | -12322700 | -0.02756 | -15408600 | -0.04565
-3017960 | -0.00374 | -12170100 | -0.02692 | -15207500 | -0.04478
-2984530 | -0.00329 | -12015400 | -0.0264 | -15021800 | -0.04394
-2940360 | -0.00282 | -11858700 | -0.02598 | -14815600 | -0.04297
-2905270 | -0.00237 | -11701900 | -0.02565 | -14624800 | -0.04204
-2867290 | -0.00193 | -11541000 | -0.02532 | -14436600 | -0.0411
-2821470 | -0.00147 | -11384300 | -0.025 | -14230400 | -0.04007
-2788030 | -0.00105 | -11231700 | -0.02464 | -14042100 | -0.03912
-2746750 | -0.000634557 | -11077000 | -0.02421 | -13841100 | -0.03812
-2704640 | -0.000232806 | -10922300 | -0.02372 | -13645100 | -0.03717
-2671210 | 0.000130722 | -10765500 | -0.02318 | -13456900 | -0.03628
-2628270 | 0.000486141 | -10604600 | -0.02263 | -13253200 | -0.03537
-2588640 | 0.000806906 | -10447900 | -0.02213 | -13062400 | -0.03458
-2552730 | 0.00109 | -10291100 | -0.02171 | -12874200 | -0.03386
-2510620 | 0.00135 | -10134400 | -0.02136 | -12665400 | -0.03311
-2475540 | 0.00157 | -9983820 | -0.02112 | -12472000 | -0.03251
-2431780 | 0.00176 | -9822950 | -0.02089 | -12281300 | -0.03197
-2390080 | 0.00192 | -9666200 | -0.02072 | -12087900 | -0.03147
-2356230 | 0.00203 | -9515630 | -0.02057 | -11894500 | -0.031
-2314130 | 0.00211 | -9348570 | -0.02034 | -11688300 | -0.03046
-2276150 | 0.00216 | -9198000 | -0.02014 | -11489800 | -0.02994
-2242300 | 0.00217 | -9039190 | -0.01988 | -11306700 | -0.02946
-2196480 | 0.00217 | -8880380 | -0.01959 | -11103000 | -0.02884
-2158090 | 0.00212 | -8729810 | -0.01933 | -10912300 | -0.02825
-2120930 | 0.00204 | -8568940 | -0.01905 | -10721500 | -0.02764
-2077590 | 0.00195 | -8420430 | -0.01886 | -10515200 | -0.02697
-2043740 | 0.0018 | -8263680 | -0.01869 | -10324400 | -0.02644
-2001630 | 0.00165 | -8104870 | -0.01857 | -10131100 | -0.02597
-1961590 | 0.00146 | -7948120 | -0.01854 | -9924830 | -0.02555
-1926920 | 0.00123 | -7785180 | -0.01854 | -9741790 | -0.02535
-1884400 | 0.000987324 | -7630490 | -0.01863 | -9540690 | -0.02516
-1846420 | 0.000711936 | -7477860 | -0.01874 | -9344750 | -0.02505
-1811740 | 0.000406171 | -7321110 | -0.01883 | -9151390 | -0.02496
-1767160 | 9.67146e-05 | -7164360 | -0.01885 | -8952870 | -0.02482
-1732070 | -0.000249236 | -7011730 | -0.01881 | -8762090 | -0.02465
-1689960 | -0.00059771 | -6850860 | -0.01861 | -8566150 | -0.02435
-1650750 | -0.000962882 | -6700290 | -0.01831 | -8370210 | -0.02395
-1615660 | -0.00134 | -6537350 | -0.01781 | -8176850 | -0.02347
-1573140 | -0.00171 | -6380600 | -0.0172 | -7975750 | -0.02287
-1533100 | -0.00208 | -6227970 | -0.01651 | -7782390 | -0.02226
-1497180 | -0.00245 | -6067100 | -0.01574 | -7594190 | -0.02163
-1451360 | -0.00279 | -5912410 | -0.01498 | -7390510 | -0.02093
-1417100 | -0.00313 | -5761840 | -0.01429 | -7194570 | -0.02025
-1380770 | -0.00345 | -5600970 | -0.01364 | -7003790 | -0.0196
-1339490 | -0.00374 | -5446280 | -0.01312 | -6802690 | -0.01889
-1302750 | -0.00401 | -5291590 | -0.01272 | -6617070 | -0.01827
-1260650 | -0.00424 | -5126590 | -0.01237 | -6413390 | -0.01757
-1220600 | -0.00445 | -4976020 | -0.01216 | -6214870 | -0.01692
-1186750 | -0.00465 | -4821340 | -0.01199 | -6024090 | -0.01636
-1145060 | -0.00481 | -4662520 | -0.01184 | -5820420 | -0.01579
-1107910 | -0.00495 | -4507830 | -0.01171 | -5634790 | -0.01538
-1071580 | -0.00508 | -4346960 | -0.01156 | -5438850 | -0.01497
-1021220 | -0.00516 | -4192270 | -0.01143 | -5240330 | -0.01457
-986541.1 | -0.00526 | -4039640 | -0.01129 | -5046970 | -0.0142
-949388.4 | -0.00535 | -3878760 | -0.01108 | -4845880 | -0.01374
-906869.4 | -0.00542 | -3724070 | -0.01087 | -4644780 | -0.0132
-870955.1 | -0.0055 | -3565260 | -0.0106 | -4461730 | -0.01264
-828023.2 | -0.00557 | -3404380 | -0.01025 | -4263210 | -0.01192
-787980.9 | -0.00564 | -3255880 | -0.0099 | -4069850 | -0.01115
-754956.4 | -0.00573 | -3097070 | -0.00943 | -3871340 | -0.01034
-709134.8 | -0.0058 | -2938250 | -0.00891 | -3672820 | -0.00957
-673633.4 | -0.00589 | -2787690 | -0.0084 | -3482030 | -0.00893
-635655.2 | -0.00599 | -2630940 | -0.00786 | -3288670 | -0.00841
-591897.7 | -0.00607 | -2476250 | -0.00735 | -3090160 | -0.00804
-558047.5 | -0.00618 | -2315370 | -0.00687 | -2899370 | -0.00786
-517179.6 | -0.00628 | -2154500 | -0.00645 | -2698280 | -0.00777
-478375.8 | -0.00638 | -2003930 | -0.00612 | -2499760 | -0.00778
-441223.2 | -0.00649 | -1849240 | -0.00582 | -2311550 | -0.00789
-399529.7 | -0.00658 | -1686300 | -0.00548 | -2110460 | -0.00793
-360313 | -0.00667 | -1537800 | -0.0052 | -1917100 | -0.00798
-324398.8 | -0.00676 | -1372800 | -0.0048 | -1723740 | -0.00798
-281879.7 | -0.00683 | -1222240 | -0.00443 | -1522640 | -0.00789
-247203.9 | -0.0069 | -1067550 | -0.004 | -1334430 | -0.00782
-206336.1 | -0.00694 | -904607.6 | -0.00353 | -1133340 | -0.00769
-162578.5 | -0.00697 | -754043.6 | -0.00314 | -937398.125 | -0.00759
-126664.3 | -0.007 | -593166.9 | -0.00278 | -746614.875 | -0.00756
-85383.63 | -0.00701 | -434352.8 | -0.00252 | -542941 | -0.00751
-48643.82 | -0.00701 | -283788.8 | -0.00242 | -349579.625 | -0.00757
-12729.63 | -0.007 | -127037.2 | -0.0024 | -158796.5 | -0.00768

## ED_Fig7e
10 MV m-1 |  | 15 MV m-1 |  | 20 MV m-1 |  | 25 MV m-1 |  | 30 MV m-1 |  | 35 MV m-1
Electric field | Strain | Electric field | Strain | Electric field | Strain | Electric field | Strain | Electric field | Strain | Electric field | Strain
MV m-1 | % | MV m-1 | % | MV m-1 | % | MV m-1 | % | MV m-1 | % | MV m-1 | %
26244.44 | 0.00387 | 26525.1 | 0.00387 | 24803.45 | -0.00193 | 23081.81 | 0.00114 | 33896.088 | 0.00352 | 34724.83 | -3.5549e-05
27278.19 | 0.00433 | 29968.39 | 0.00461 | 26525.1 | -0.000514493 | 24803.45 | 6.9342e-05 | 31830.12 | 0.00159 | 37135.14 | 0.0012
61736.34 | 0.00442 | 81617.71 | 0.00512 | 105720.7 | 0.00217 | 128102.1 | -0.00079209 | 147524.64 | 3.7605e-05 | 176932.7 | 0.00155
105153.6 | 0.00234 | 141875.2 | 0.0066 | 179751.4 | 0.00476 | 222792.5 | -0.00114 | 267351 | -0.00144 | 304678.64 | 0.00176
145814.2 | 0.00043752 | 203854.4 | 0.0077 | 262390.3 | 0.00658 | 315761.3 | 0.000517313 | 378913.56 | -0.00206 | 449296.68 | 0.00176
181995.3 | -0.00195 | 260668.7 | 0.00781 | 338142.7 | 0.00762 | 417338.3 | 0.00248 | 502871.88 | -0.00361 | 584273.62 | 3.3377e-05
224034.2 | -0.00316 | 320926.2 | 0.00785 | 417338.3 | 0.00776 | 513750.4 | 0.00531 | 618566.4 | -0.00265 | 716840.18 | -0.00179
258147.8 | -0.0036 | 381183.8 | 0.00705 | 498255.6 | 0.008 | 615327.4 | 0.00665 | 732194.88 | -0.00203 | 859048.12 | -0.00341
300186.7 | -0.003 | 436276.4 | 0.00552 | 574007.9 | 0.00776 | 713461.1 | 0.00827 | 858219.24 | -0.00107 | 996435.16 | -0.00469
340502.8 | -0.00124 | 494812.3 | 0.00316 | 651481.9 | 0.00665 | 811594.8 | 0.00841 | 971847.72 | -0.00151 | 1133820 | -0.0052
375994.7 | -0.000127688 | 553348.2 | 0.00208 | 734120.8 | 0.00583 | 911450.2 | 0.00665 | 1087540 | -0.0012 | 1278440 | -0.00476
418378.2 | 0.00131 | 611884.1 | 0.00025078 | 811594.8 | 0.00493 | 1007860 | 0.00465 | 1209430 | -0.00234 | 1406190 | -0.00379
455593 | 0.00244 | 672141.7 | -0.00043161 | 892512.1 | 0.00589 | 1104270 | 0.00179 | 1327200 | -0.00289 | 1548390 | -0.0021
493152.4 | 0.00156 | 728955.8 | 0.00065056 | 968264.4 | 0.00655 | 1204130 | -0.0003097 | 1444960 | -0.00427 | 1685780 | 0.00027457
534846.7 | 0.00112 | 790935.1 | 0.00162 | 1044020 | 0.00683 | 1300540 | -0.00152 | 1560650 | -0.0031 | 1815940 | 0.00152
571716.9 | -0.000761829 | 852914.2 | 0.00215 | 1124930 | 0.00762 | 1396950 | -0.00193 | 1674280 | -0.00382 | 1958150 | 0.00189
614789.6 | -0.00305 | 906285.2 | 0.00186 | 1204130 | 0.00717 | 1496810 | 6.9342e-05 | 1796170 | -0.00206 | 2090710 | 0.00262
653038.2 | -0.00439 | 968264.4 | 0.00158 | 1278160 | 0.0061 | 1593220 | 0.00145 | 1911870 | -0.000858335 | 2230510 | 0.00152
689563.8 | -0.00432 | 1026800 | 0.00098142 | 1360800 | 0.00479 | 1693080 | 0.00276 | 2029630 | -3.1321e-05 | 2370310 | 0.000963733
729190.7 | -0.00477 | 1085340 | -0.00067975 | 1433110 | 0.00341 | 1791210 | 0.00403 | 2147390 | -3.1321e-05 | 2502870 | 0.00027457
769851.2 | -0.00426 | 1145590 | -0.00113 | 1515750 | 0.00283 | 1884180 | 0.00445 | 2256880 | -0.00092723 | 2637850 | -0.000517966
809478.1 | -0.00335 | 1200690 | -0.00128 | 1593220 | 0.00334 | 1984030 | 0.00393 | 2382910 | -0.00251 | 2777650 | -0.00103
852206.3 | -0.00158 | 1259220 | -0.00156 | 1672420 | 0.00397 | 2082170 | 0.00234 | 2498600 | -0.00348 | 2912620 | -0.00152
888731.9 | -0.000458545 | 1321200 | -0.00090032 | 1751610 | 0.00496 | 2175140 | 0.00099973 | 2612230 | -0.00499 | 3057240 | -0.00203
927325.1 | 0.000148023 | 1378020 | -1.804e-05 | 1829090 | 0.0049 | 2280160 | -0.00044752 | 2736190 | -0.00561 | 3184990 | -0.003
968330.2 | 0.00128 | 1434830 | 0.00037485 | 1904840 | 0.00469 | 2374850 | -0.00010292 | 2847750 | -0.00523 | 3322380 | -0.00376
1003480 | 0.00147 | 1495090 | 0.00135 | 1984030 | 0.00386 | 2471260 | 0.000586238 | 2963450 | -0.00424 | 3466990 | -0.00555
1047580 | 0.00142 | 1553620 | 0.00174 | 2059790 | 0.00248 | 2572840 | 0.00117 | 3087400 | -0.00375 | 3599560 | -0.00775
1087900 | 0.00175 | 1612160 | 0.00115 | 2142430 | 0.000794907 | 2664080 | 0.00179 | 3198970 | -0.00148 | 3739360 | -0.01027
1121320 | 0.00235 | 1668970 | 0.000623 | 2219900 | -3.2092e-05 | 2769100 | 0.00203 | 3318790 | -0.000203619 | 3876750 | -0.01127
1161640 | 0.00277 | 1730950 | -0.00114 | 2295650 | -0.00158 | 2863800 | 0.0021 | 3442750 | 0.000864588 | 4006900 | -0.01182
1199200 | 0.00313 | 1789490 | -0.00096924 | 2374850 | -0.00186 | 2961930 | 0.00203 | 3554310 | 7.2052e-05 | 4146700 | -0.01092
1237790 | 0.00317 | 1844580 | -0.0003351 | 2452320 | -0.00162 | 3061780 | 0.00186 | 3672070 | -0.00113 | 4284090 | -0.0093
1281560 | 0.00291 | 1904840 | 0.0002301 | 2529800 | -0.00041112 | 3154750 | 0.000241641 | 3789840 | -0.00334 | 4416650 | -0.00834
1320150 | 0.00151 | 1965100 | 0.00054028 | 2610710 | 0.000381416 | 3252890 | -0.00131 | 3901400 | -0.00565 | 4558860 | -0.00672
1359780 | -0.000837648 | 2021910 | 0.00168 | 2689910 | 0.00231 | 3354460 | -0.00193 | 4025360 | -0.00713 | 4691430 | -0.00644
1398020 | -0.00237 | 2083890 | 0.00192 | 2763940 | 0.0041 | 3449150 | -0.00196 | 4138980 | -0.0084 | 4828820 | -0.006
1434200 | -0.00548 | 2138980 | 0.0021 | 2846580 | 0.00483 | 3552450 | -0.00193 | 4254680 | -0.00899 | 4968610 | -0.00624
1476240 | -0.00693 | 2199240 | 0.00164 | 2918890 | 0.00476 | 3645420 | -0.00096439 | 4376570 | -0.00896 | 5106000 | -0.00741
1514840 | -0.00719 | 2257780 | -0.00025929 | 3001530 | 0.00407 | 3743560 | 0.000379461 | 4492270 | -0.00803 | 5245800 | -0.00896
1552400 | -0.00642 | 2312870 | -0.00311 | 3079000 | 0.0031 | 3845130 | 0.00134 | 4614160 | -0.00737 | 5388010 | -0.01006
1593060 | -0.00484 | 2376570 | -0.00452 | 3156470 | 0.00248 | 3939820 | 0.00117 | 4731920 | -0.00713 | 5518160 | -0.01055
1630270 | -0.00264 | 2435110 | -0.00719 | 3235670 | 0.00183 | 4041400 | 0.000930804 | 4847610 | -0.00737 | 5660370 | -0.01037
1669550 | -0.000410295 | 2486750 | -0.00761 | 3313140 | 0.00303 | 4139530 | -0.00010292 | 4967440 | -0.00882 | 5792940 | -0.00951
1711250 | 0.00080284 | 2552180 | -0.00786 | 3390620 | 0.00365 | 4232500 | -0.00148 | 5081070 | -0.00982 | 5930320 | -0.00734
1746740 | 0.00122 | 2608990 | -0.0071 | 3471540 | 0.00507 | 4332360 | -0.00258 | 5198830 | -0.01068 | 6072530 | -0.00669
1788430 | 0.00133 | 2664080 | -0.00499 | 3545570 | 0.00524 | 4433930 | -0.00331 | 5324850 | -0.01171 | 6205100 | -0.00555
1825650 | -0.000313796 | 2726060 | -0.00466 | 3626480 | 0.0049 | 4526900 | -0.00276 | 5430220 | -0.01154 | 6342480 | -0.00514
1861490 | -0.00116 | 2781160 | -0.00401 | 3703960 | 0.00379 | 4626760 | -0.00176 | 5550040 | -0.01006 | 6475050 | -0.00524
1906970 | -0.0026 | 2841410 | -0.00439 | 3784870 | 0.00235 | 4723170 | -0.00020633 | 5669870 | -0.00809 | 6610030 | -0.00607
1943150 | -0.00287 | 2903390 | -0.00473 | 3865790 | 7.1281e-05 | 4817860 | 0.000448387 | 5781430 | -0.00744 | 6749830 | -0.00582
1981060 | -0.0027 | 2960210 | -0.00518 | 3943270 | -0.00151 | 4921160 | 0.000517313 | 5907460 | -0.0071 | 6889620 | -0.00627
2024820 | -0.00241 | 3022190 | -0.00686 | 4017300 | -0.00248 | 5014130 | -0.00010292 | 6019020 | -0.00648 | 7024600 | -0.00665
2059970 | -0.00215 | 3080720 | -0.00775 | 4099940 | -0.00196 | 5112260 | -0.00114 | 6136780 | -0.0071 | 7161990 | -0.00613
2098210 | -0.00184 | 3135810 | -0.00702 | 4177410 | -0.00131 | 5217280 | -0.00272 | 6250410 | -0.00754 | 7292140 | -0.00393
2143350 | -0.00222 | 3196070 | -0.00658 | 4254880 | -0.000238837 | 5308530 | -0.00455 | 6368170 | -0.00909 | 7431940 | -0.00259
2178160 | -0.00333 | 3252890 | -0.00549 | 4334080 | 0.000932743 | 5410110 | -0.00596 | 6483860 | -0.00902 | 7574150 | -0.00248
2219160 | -0.00424 | 3313140 | -0.00411 | 4413270 | 0.002 | 5504800 | -0.00596 | 6607820 | -0.00944 | 7706720 | -0.0031
2255340 | -0.00516 | 3376840 | -0.00331 | 4490750 | 0.00248 | 5599490 | -0.00544 | 6721450 | -0.00861 | 7848920 | -0.00379
2293250 | -0.00535 | 3428490 | -0.00267 | 4568220 | 0.003 | 5704510 | -0.00472 | 6841280 | -0.00751 | 7981490 | -0.0062
2335970 | -0.00496 | 3487030 | -0.00382 | 4640530 | 0.00235 | 5797480 | -0.00348 | 6956970 | -0.00561 | 8114060 | -0.00841
2372840 | -0.00442 | 3549010 | -0.00468 | 4726610 | 0.00135 | 5892170 | -0.00193 | 7070600 | -0.00579 | 8258670 | -0.01134
2413850 | -0.00311 | 3605820 | -0.00608 | 4804090 | 0.001 | 5995470 | -0.00141 | 7190430 | -0.00658 | 8391240 | -0.01251
2453820 | -0.00123 | 3666080 | -0.00666 | 4878120 | 0.000863833 | 6088430 | -0.00227 | 7306120 | -0.00796 | 8526220 | -0.01372
2488970 | 0.000547806 | 3728060 | -0.00757 | 4959040 | 0.000415863 | 6188290 | -0.00424 | 7430080 | -0.00961 | 8670840 | -0.01327
2531350 | 0.00195 | 3783150 | -0.00682 | 5031340 | 0.000588162 | 6288150 | -0.00575 | 7547840 | -0.01133 | 8796170 | -0.0133
2571320 | 0.00177 | 3845130 | -0.0058 | 5115710 | 0.000553699 | 6386280 | -0.00761 | 7657340 | -0.01233 | 8940790 | -0.01268
2606820 | 0.000465093 | 3901950 | -0.00497 | 5193180 | 0.000622624 | 6482690 | -0.00851 | 7781290 | -0.01223 | 9078180 | -0.01151
2649200 | -0.000879004 | 3962200 | -0.00346 | 5267210 | -0.000101002 | 6580820 | -0.00951 | 7899060 | -0.01195 | 9210740 | -0.01258
2684350 | -0.00333 | 4027630 | -0.00324 | 5349850 | -0.00127 | 6678960 | -0.00923 | 8014750 | -0.01089 | 9355360 | -0.01289
2721560 | -0.00486 | 4075830 | -0.00436 | 5425600 | -0.00165 | 6778810 | -0.00803 | 8136640 | -0.00954 | 9490340 | -0.01316
2767050 | -0.00596 | 4136090 | -0.00439 | 5501350 | -0.00362 | 6875230 | -0.00662 | 8248200 | -0.00878 | 9625320 | -0.01378
2802190 | -0.00701 | 4194630 | -0.006 | 5583990 | -0.00465 | 6973360 | -0.00569 | 8365970 | -0.00882 | 9765110 | -0.01437
2844920 | -0.00652 | 4253160 | -0.00773 | 5659740 | -0.00503 | 7073210 | -0.00524 | 8489920 | -0.00865 | 9897680 | -0.01368
2885580 | -0.0058 | 4315140 | -0.00978 | 5740660 | -0.00503 | 7164460 | -0.00544 | 8601490 | -0.01023 | 10037500 | -0.01368
2919010 | -0.00548 | 4370230 | -0.00917 | 5818140 | -0.00331 | 7269480 | -0.00699 | 8721310 | -0.01302 | 10177300 | -0.01192
2958630 | -0.00446 | 4432210 | -0.00839 | 5895610 | -0.00175 | 7369340 | -0.00717 | 8841140 | -0.01543 | 10307400 | -0.01113
2998600 | -0.00493 | 4489030 | -0.00802 | 5976530 | -0.000307747 | 7460590 | -0.00803 | 8948570 | -0.01726 | 10449600 | -0.00944
3037200 | -0.00445 | 4545840 | -0.00736 | 6054000 | 0.000691534 | 7560440 | -0.0091 | 9070460 | -0.01757 | 10587000 | -0.01003
3079240 | -0.00531 | 4606100 | -0.00692 | 6128030 | 0.000415863 | 7655130 | -0.00944 | 9188220 | -0.01712 | 10719600 | -0.01158
3114730 | -0.00592 | 4668080 | -0.00697 | 6210670 | -3.2092e-05 | 7758430 | -0.00944 | 9301850 | -0.01581 | 10861800 | -0.01223
3153670 | -0.00529 | 4723170 | -0.0075 | 6288150 | -0.00162 | 7856560 | -0.00806 | 9427880 | -0.0134 | 10994400 | -0.01478
3196050 | -0.00408 | 4783430 | -0.00843 | 6363900 | -0.00441 | 7949530 | -0.00861 | 9543570 | -0.01133 | 11129300 | -0.01554
3232230 | -0.00291 | 4838520 | -0.0105 | 6444810 | -0.00648 | 8049390 | -0.00806 | 9657200 | -0.00989 | 11269100 | -0.01668
3276340 | -0.00166 | 4897060 | -0.01117 | 6520570 | -0.00789 | 8147520 | -0.00855 | 9777030 | -0.00861 | 11401700 | -0.01706
3311830 | -5.1869e-05 | 4957310 | -0.01167 | 6598040 | -0.00899 | 8240490 | -0.00903 | 9892720 | -0.00723 | 11541500 | -0.01609
3348360 | 3.7737e-05 | 5014130 | -0.01184 | 6684120 | -0.00913 | 8342070 | -0.01096 | 10010500 | -0.00803 | 11681300 | -0.01406
3391770 | 9.9773e-05 | 5072660 | -0.01013 | 6754710 | -0.00751 | 8438480 | -0.01206 | 10126200 | -0.00868 | 11811500 | -0.01234
3428640 | -0.00211 | 5136370 | -0.00678 | 6835630 | -0.00613 | 8534890 | -0.01282 | 10241900 | -0.00899 | 11951300 | -0.01113
3467580 | -0.00481 | 5188010 | -0.00491 | 6918270 | -0.00575 | 8638190 | -0.01309 | 10361700 | -0.00889 | 12086200 | -0.01099
3510650 | -0.0075 | 5251710 | -0.003 | 6992300 | -0.00537 | 8729440 | -0.01285 | 10475300 | -0.00809 | 12221200 | -0.01106
3546830 | -0.00921 | 5311970 | -0.00176 | 7073210 | -0.00441 | 8827570 | -0.01168 | 10591000 | -0.00699 | 12368200 | -0.01313
3586460 | -0.01014 | 5363620 | -0.00167 | 7148970 | -0.00465 | 8927430 | -0.01065 | 10717000 | -0.0062 | 12496000 | -0.01585
3626430 | -0.0104 | 5429040 | -0.00245 | 7228160 | -0.00565 | 9025560 | -0.00985 | 10828600 | -0.0062 | 12633400 | -0.01857
3661920 | -0.00883 | 5480690 | -0.00477 | 7305640 | -0.0061 | 9128860 | -0.00965 | 10946400 | -0.00661 | 12770800 | -0.0195
3705340 | -0.00683 | 5540950 | -0.00632 | 7383110 | -0.00617 | 9218380 | -0.00996 | 11064100 | -0.00847 | 12905700 | -0.02119
3748070 | -0.00537 | 5604650 | -0.00761 | 7464030 | -0.00561 | 9314800 | -0.01154 | 11177800 | -0.0103 | 13045500 | -0.02033
3782530 | -0.00379 | 5658020 | -0.00911 | 7544950 | -0.00437 | 9418090 | -0.01282 | 11303800 | -0.01282 | 13182900 | -0.02026
3824570 | -0.00299 | 5720000 | -0.00977 | 7615530 | -0.00334 | 9512790 | -0.01413 | 11421500 | -0.01471 | 13317900 | -0.01916
3860750 | -0.00244 | 5778540 | -0.01012 | 7699890 | -0.00231 | 9616080 | -0.01437 | 11535200 | -0.01664 | 13460100 | -0.01871
3901750 | -0.00264 | 5831910 | -0.00954 | 7773920 | -0.00141 | 9714220 | -0.01333 | 11655000 | -0.01643 | 13595100 | -0.01882
3943450 | -0.00391 | 5895610 | -0.00947 | 7853120 | -0.0022 | 9805460 | -0.01058 | 11768600 | -0.01595 | 13732500 | -0.01975
3978940 | -0.00465 | 5952420 | -0.01036 | 7934040 | -0.00293 | 9908760 | -0.00858 | 11886400 | -0.0153 | 13874700 | -0.02074
4019260 | -0.00568 | 6010960 | -0.01156 | 8009790 | -0.0061 | 10006900 | -0.00693 | 12012400 | -0.0144 | 14009700 | -0.02195
4058540 | -0.00598 | 6074660 | -0.01214 | 8088990 | -0.00744 | 10101600 | -0.00575 | 12124000 | -0.01282 | 14147000 | -0.0225
4095060 | -0.00561 | 6128030 | -0.01338 | 8166460 | -0.00872 | 10204900 | -0.00482 | 12245900 | -0.01337 | 14286800 | -0.02192
4138830 | -0.0058 | 6188290 | -0.01396 | 8240490 | -0.00947 | 10297900 | -0.00513 | 12359500 | -0.01381 | 14417000 | -0.0205
4175350 | -0.00455 | 6248550 | -0.01326 | 8321410 | -0.00982 | 10396000 | -0.00603 | 12473100 | -0.01457 | 14556800 | -0.01937
4214290 | -0.00476 | 6305360 | -0.0126 | 8400600 | -0.00903 | 10495800 | -0.00868 | 12597100 | -0.0154 | 14691800 | -0.01764
4255290 | -0.00444 | 6365620 | -0.01225 | 8476360 | -0.00806 | 10592300 | -0.01068 | 12712800 | -0.01561 | 14826800 | -0.01627
4290440 | -0.00524 | 6425880 | -0.01032 | 8557270 | -0.00675 | 10690400 | -0.01051 | 12828500 | -0.01588 | 14969000 | -0.01471
4331450 | -0.00653 | 6480970 | -0.00952 | 8631300 | -0.00658 | 10793700 | -0.01134 | 12946200 | -0.01478 | 15103900 | -0.01406
4372800 | -0.00701 | 6542950 | -0.00943 | 8710500 | -0.00792 | 10884900 | -0.01106 | 13061900 | -0.0135 | 15238900 | -0.01458
4408980 | -0.00778 | 6599760 | -0.01056 | 8794860 | -0.00916 | 10984800 | -0.01058 | 13179700 | -0.01271 | 15381100 | -0.01561
4450670 | -0.00677 | 6661740 | -0.01136 | 8867170 | -0.01082 | 11084700 | -0.00892 | 13299500 | -0.01268 | 15511300 | -0.01709
4486160 | -0.00521 | 6723720 | -0.01305 | 8948090 | -0.01237 | 11179300 | -0.00972 | 13417300 | -0.01251 | 15658300 | -0.01833
4524410 | -0.0045 | 6777090 | -0.01533 | 9025560 | -0.01316 | 11277500 | -0.00996 | 13537100 | -0.01364 | 15788500 | -0.01906
4566450 | -0.00329 | 6835630 | -0.01584 | 9099590 | -0.01251 | 11372200 | -0.01075 | 13646600 | -0.01368 | 15923400 | -0.01888
4605730 | -0.00329 | 6895890 | -0.01518 | 9182230 | -0.01195 | 11472000 | -0.01141 | 13764300 | -0.01561 | 16060800 | -0.01868
4645020 | -0.00375 | 6952700 | -0.01544 | 9261430 | -0.01085 | 11571900 | -0.01327 | 13888300 | -0.01716 | 16195800 | -0.01809
4685680 | -0.00503 | 7014680 | -0.01378 | 9337180 | -0.01061 | 11664800 | -0.0143 | 13999900 | -0.01857 | 16333200 | -0.01785
4721170 | -0.00707 | 7069770 | -0.01207 | 9416370 | -0.01027 | 11764700 | -0.01406 | 14119700 | -0.01891 | 16470600 | -0.01802
4763550 | -0.00958 | 7128310 | -0.01156 | 9493850 | -0.0112 | 11864600 | -0.01382 | 14237500 | -0.01812 | 16598300 | -0.01906
4801460 | -0.01181 | 7192010 | -0.01159 | 9571320 | -0.01299 | 11959200 | -0.01292 | 14349000 | -0.01736 | 16740500 | -0.02006
4840390 | -0.0138 | 7243660 | -0.01188 | 9653960 | -0.01588 | 12057400 | -0.01189 | 14468900 | -0.01736 | 16882700 | -0.02119
4880710 | -0.01395 | 7305640 | -0.01325 | 9731430 | -0.01767 | 12157200 | -0.01123 | 14588700 | -0.01657 | 17017700 | -0.02285
4916890 | -0.01307 | 7367620 | -0.01396 | 9812350 | -0.0194 | 12250200 | -0.01099 | 14702300 | -0.01609 | 17152700 | -0.02243
4955830 | -0.01138 | 7422710 | -0.0153 | 9889830 | -0.01926 | 12351800 | -0.01078 | 14826300 | -0.01709 | 17287700 | -0.02212
4998900 | -0.01043 | 7481240 | -0.01543 | 9963860 | -0.01885 | 12448200 | -0.01158 | 14937800 | -0.01812 | 17422700 | -0.0214
5034050 | -0.0096 | 7539780 | -0.01448 | 10043100 | -0.01678 | 12548000 | -0.01368 | 15053500 | -0.02026 | 17567300 | -0.02099
5075740 | -0.00948 | 7596590 | -0.01474 | 10122300 | -0.01488 | 12647900 | -0.01375 | 15177500 | -0.02105 | 17702200 | -0.01988
5115030 | -0.00952 | 7660300 | -0.01349 | 10201400 | -0.01209 | 12742600 | -0.01458 | 15293200 | -0.02253 | 17842000 | -0.01947
5149140 | -0.01007 | 7718830 | -0.01363 | 10282400 | -0.01106 | 12844200 | -0.0144 | 15413000 | -0.02374 | 17984200 | -0.01985
5190830 | -0.01149 | 7772200 | -0.01356 | 10353000 | -0.01047 | 12940600 | -0.01247 | 15528700 | -0.02326 | 18114400 | -0.02071
5227700 | -0.01238 | 7832460 | -0.01491 | 10439000 | -0.01051 | 13035300 | -0.01116 | 15644400 | -0.02215 | 18254200 | -0.0234
5270090 | -0.01236 | 7887550 | -0.01648 | 10518200 | -0.01116 | 13135100 | -0.00951 | 15764200 | -0.02081 | 18389200 | -0.02467
5311780 | -0.0121 | 7954700 | -0.01888 | 10594000 | -0.01233 | 13229800 | -0.0081 | 15882000 | -0.01953 | 18524200 | -0.02681
5345210 | -0.01078 | 8013230 | -0.02 | 10671500 | -0.01344 | 13331400 | -0.00751 | 15995600 | -0.01881 | 18666400 | -0.02646
5385870 | -0.00938 | 8066600 | -0.0215 | 10747200 | -0.0143 | 13431300 | -0.0083 | 16119600 | -0.01781 | 18796500 | -0.02495
5428250 | -0.00845 | 8128580 | -0.02141 | 10826400 | -0.01454 | 13525900 | -0.00989 | 16229100 | -0.01798 | 18936300 | -0.02319
5463740 | -0.00799 | 8183680 | -0.02099 | 10905600 | -0.01388 | 13627500 | -0.0123 | 16346800 | -0.01802 | 19076100 | -0.02109
5506130 | -0.00916 | 8242210 | -0.01971 | 10981400 | -0.01309 | 13722200 | -0.01292 | 16466700 | -0.01785 | 19206300 | -0.01868
5545750 | -0.01083 | 8305910 | -0.01746 | 11062300 | -0.01295 | 13816900 | -0.01361 | 16584400 | -0.01588 | 19353300 | -0.01788
5580560 | -0.01244 | 8357560 | -0.01584 | 11139700 | -0.0132 | 13920200 | -0.01299 | 16706300 | -0.01488 | 19490700 | -0.01609
5621560 | -0.01434 | 8417820 | -0.01353 | 11215500 | -0.01395 | 14016600 | -0.01244 | 16819900 | -0.01282 | 19620800 | -0.01585
5658780 | -0.01566 | 8478080 | -0.01338 | 11296400 | -0.01481 | 14113000 | -0.01178 | 16933600 | -0.01068 | 19758200 | -0.01668
5698060 | -0.01679 | 8533170 | -0.01397 | 11373900 | -0.01612 | 14214600 | -0.01196 | 17053400 | -0.00944 | 19895600 | -0.01764
5741820 | -0.01635 | 8595150 | -0.01429 | 11451400 | -0.0174 | 14307600 | -0.01161 | 17167000 | -0.00909 | 20033000 | -0.01878
5777310 | -0.01549 | 8655410 | -0.01531 | 11535700 | -0.01733 | 14405700 | -0.01302 | 17284800 | -0.00968 | 20172800 | -0.01899
5817630 | -0.01398 | 8710500 | -0.01576 | 11608000 | -0.01688 | 14505600 | -0.01351 | 17408700 | -0.01102 | 20303000 | -0.01878
5856570 | -0.01264 | 8772480 | -0.01531 | 11683800 | -0.01571 | 14602000 | -0.0154 | 17522400 | -0.0122 | 20445200 | -0.01909
5891710 | -0.01195 | 8825850 | -0.01551 | 11764700 | -0.01426 | 14700100 | -0.01651 | 17640100 | -0.01354 | 20577700 | -0.01854
5936160 | -0.01196 | 8884390 | -0.01582 | 11842200 | -0.01357 | 14798200 | -0.01795 | 17760000 | -0.01478 | 20707900 | -0.01868
5972690 | -0.01224 | 8948090 | -0.01576 | 11921400 | -0.01247 | 14892900 | -0.0185 | 17873600 | -0.01468 | 20852500 | -0.02019
6010250 | -0.01326 | 9004900 | -0.01601 | 11997100 | -0.01354 | 14992800 | -0.01747 | 17995500 | -0.01412 | 20992300 | -0.02164
6051940 | -0.01353 | 9065160 | -0.01701 | 12076300 | -0.01347 | 15087500 | -0.01599 | 18111200 | -0.01285 | 21122500 | -0.02357
6089850 | -0.01398 | 9125420 | -0.01885 | 12155500 | -0.01385 | 15187300 | -0.01495 | 18222700 | -0.01137 | 21262300 | -0.02419
6129130 | -0.01359 | 9177060 | -0.02063 | 12231300 | -0.01537 | 15290600 | -0.01261 | 18342600 | -0.00999 | 21399600 | -0.0254
6172200 | -0.01264 | 9240770 | -0.02174 | 12308700 | -0.01633 | 15380200 | -0.01185 | 18456200 | -0.00954 | 21534600 | -0.02502
6206320 | -0.01076 | 9297580 | -0.02284 | 12393100 | -0.01692 | 15483500 | -0.01103 | 18578100 | -0.00934 | 21676800 | -0.02412
6247670 | -0.00939 | 9356120 | -0.02281 | 12467100 | -0.01654 | 15585000 | -0.01137 | 18704100 | -0.01075 | 21816600 | -0.02347
6285230 | -0.00832 | 9418090 | -0.0221 | 12546300 | -0.01526 | 15679700 | -0.0124 | 18811500 | -0.01161 | 21951600 | -0.02143
6322440 | -0.00725 | 9469740 | -0.02021 | 12627200 | -0.01378 | 15779600 | -0.01268 | 18935500 | -0.0124 | 22089000 | -0.02009
6367240 | -0.0073 | 9531720 | -0.01953 | 12703000 | -0.01402 | 15876000 | -0.01247 | 19053300 | -0.01202 | 22224000 | -0.01964
6404110 | -0.00867 | 9591980 | -0.01731 | 12785600 | -0.01388 | 15972400 | -0.01265 | 19162700 | -0.01188 | 22361400 | -0.01937
6442010 | -0.00948 | 9648800 | -0.01697 | 12863100 | -0.01433 | 16070500 | -0.01123 | 19286700 | -0.01016 | 22498700 | -0.01906
6481980 | -0.00921 | 9712500 | -0.01782 | 12937100 | -0.01599 | 16166900 | -0.00961 | 19402400 | -0.00902 | 22636100 | -0.01888
6518160 | -0.00885 | 9772750 | -0.01863 | 13018100 | -0.01785 | 16270200 | -0.00858 | 19518100 | -0.00847 | 22775900 | -0.01826
6560550 | -0.00792 | 9824400 | -0.02046 | 13092100 | -0.02005 | 16364900 | -0.00748 | 19640000 | -0.00654 | 22908500 | -0.01785
6598800 | -0.00728 | 9889830 | -0.02252 | 13174700 | -0.02109 | 16457900 | -0.00679 | 19749500 | -0.00589 | 23043500 | -0.01733
6634980 | -0.00586 | 9946640 | -0.02428 | 13259100 | -0.02171 | 16557800 | -0.00662 | 19873400 | -0.00585 | 23185700 | -0.01558
6681150 | -0.0049 | 10006900 | -0.02576 | 13329700 | -0.02191 | 16654200 | -0.0062 | 19993300 | -0.00675 | 23318200 | -0.01316
6716990 | -0.00483 | 10067200 | -0.02488 | 13407200 | -0.02071 | 16752300 | -0.00703 | 20100700 | -0.00692 | 23462900 | -0.0111
6755580 | -0.00627 | 10122300 | -0.02302 | 13486300 | -0.01892 | 16859000 | -0.00703 | 20224700 | -0.00689 | 23590600 | -0.00841
6800720 | -0.00741 | 10180800 | -0.02154 | 13562100 | -0.01792 | 16950300 | -0.00665 | 20342400 | -0.0062 | 23730400 | -0.0072
6836210 | -0.00946 | 10241000 | -0.01976 | 13646500 | -0.01798 | 17050200 | -0.0052 | 20454000 | -0.00437 | 23872600 | -0.00672
6876530 | -0.01225 | 10296100 | -0.01968 | 13720500 | -0.0184 | 17148300 | -0.00417 | 20580000 | -0.00268 | 24002800 | -0.00789
6917190 | -0.01342 | 10358100 | -0.01997 | 13799700 | -0.01971 | 17244700 | -0.00289 | 20693600 | 0.000175425 | 24142600 | -0.00958
6951300 | -0.01348 | 10416700 | -0.02041 | 13880600 | -0.02122 | 17344600 | -0.00103 | 20809300 | 0.00186 | 24287200 | -0.01113
6993000 | -0.0136 | 10473500 | -0.02156 | 13956400 | -0.02205 | 17442700 | -0.00079209 | 20931200 | 0.00372 | 24410100 | -0.01223
7030900 | -0.01185 | 10535400 | -0.02294 | 14037300 | -0.02322 | 17535700 | -0.00092994 | 21038600 | 0.00521 | 24554700 | -0.01296
7068460 | -0.0106 | 10590500 | -0.02278 | 14116500 | -0.0235 | 17635500 | -0.00234 | 21166700 | 0.00459 | 24689700 | -0.01216
7111530 | -0.00978 | 10649100 | -0.02295 | 14188800 | -0.02246 | 17731900 | -0.00365 | 21280400 | 0.00359 | 24822300 | -0.01161
7146340 | -0.00968 | 10711100 | -0.02234 | 14273100 | -0.02036 | 17830100 | -0.00596 | 21391900 | 0.00307 | 24966900 | -0.01137
7184590 | -0.01058 | 10766100 | -0.02164 | 14345400 | -0.01802 | 17929900 | -0.00706 | 21518000 | 0.00207 | 25099500 | -0.01134
7229730 | -0.01238 | 10828100 | -0.0193 | 14424600 | -0.01599 | 18024600 | -0.00706 | 21629500 | 0.00228 | 25232000 | -0.01203
7264180 | -0.01313 | 10886700 | -0.01952 | 14505600 | -0.01588 | 18124500 | -0.00617 | 21749300 | 0.00262 | 25374200 | -0.01406
7307950 | -0.01544 | 10943500 | -0.01961 | 14581300 | -0.0155 | 18220900 | -0.00438 | 21869200 | 0.00279 | 25506800 | -0.01544
7346190 | -0.01639 | 11003700 | -0.02017 | 14662200 | -0.01602 | 18315600 | -0.00165 | 21984900 | 0.00283 | 25649000 | -0.01826
7380650 | -0.01691 | 11060500 | -0.02224 | 14739700 | -0.01661 | 18417100 | 0.000792984 | 22106800 | 0.00307 | 25788800 | -0.01961
7422350 | -0.01582 | 11119100 | -0.02426 | 14815500 | -0.01678 | 18517000 | 0.00186 | 22224500 | 0.00255 | 25921400 | -0.01971
7459560 | -0.01464 | 11182800 | -0.02565 | 14894700 | -0.01792 | 18616800 | 0.00307 | 22334000 | 0.00186 | 26061200 | -0.0193
7500570 | -0.01354 | 11234400 | -0.02648 | 14973800 | -0.0175 | 18715000 | 0.0031 | 22455900 | 0.00055447 | 26196100 | -0.01723
7542260 | -0.01253 | 11299900 | -0.02645 | 15049600 | -0.01771 | 18807900 | 0.003 | 22569500 | 0.000175425 | 26331100 | -0.01523
7576370 | -0.01289 | 11354900 | -0.02552 | 15132200 | -0.01805 | 18906100 | 0.00272 | 22687300 | -0.00127 | 26473300 | -0.0133
7617720 | -0.0126 | 11410000 | -0.02462 | 15206300 | -0.01785 | 19009400 | 0.00279 | 22809200 | -0.000513738 | 26605900 | -0.01172
7657350 | -0.01368 | 11473700 | -0.02349 | 15285500 | -0.0194 | 19100600 | 0.00469 | 22922800 | 0.00069229 | 26740900 | -0.01017
7693530 | -0.0145 | 11527100 | -0.02252 | 15366400 | -0.02012 | 19203900 | 0.00572 | 23038500 | 0.00317 | 26880700 | -0.00896
7735570 | -0.01537 | 11587400 | -0.02248 | 15440400 | -0.02212 | 19298600 | 0.00817 | 23158300 | 0.00538 | 27015600 | -0.00858
7773820 | -0.0151 | 11649400 | -0.02247 | 15523100 | -0.02415 | 19393300 | 0.0102 | 23274000 | 0.00707 | 27157900 | -0.0082
7811720 | -0.01416 | 11704400 | -0.02275 | 15604000 | -0.02429 | 19494900 | 0.01092 | 23395900 | 0.00786 | 27292800 | -0.00724
7851700 | -0.01393 | 11763000 | -0.02403 | 15678000 | -0.02594 | 19591300 | 0.01151 | 23507500 | 0.00845 | 27423000 | -0.00686
7888220 | -0.01264 | 11823200 | -0.02425 | 15760600 | -0.02629 | 19689400 | 0.00999 | 23625200 | 0.00789 | 27570000 | -0.00576
7929920 | -0.01242 | 11874900 | -0.02433 | 15834700 | -0.02519 | 19787600 | 0.00834 | 23749200 | 0.00765 | 27700200 | -0.00452
7971960 | -0.01323 | 11942000 | -0.02335 | 15913900 | -0.02408 | 19884000 | 0.00682 | 23858700 | 0.00696 | 27840000 | -0.00234
8006760 | -0.01458 | 11998800 | -0.02276 | 15996500 | -0.0225 | 19985600 | 0.00465 | 23978500 | 0.00586 | 27984600 | -0.0019
8049490 | -0.01619 | 12055700 | -0.02267 | 16068800 | -0.02109 | 20082000 | 0.00227 | 24100400 | 0.00652 | 28109900 | -0.00114
8087390 | -0.01775 | 12115900 | -0.02231 | 16146300 | -0.02057 | 20174900 | 0.002 | 24212000 | 0.00641 | 28249700 | -0.00141
8123570 | -0.01969 | 12174500 | -0.02315 | 16228900 | -0.01978 | 20278200 | 0.0019 | 24329700 | 0.00748 | 28389500 | -0.00203
8166640 | -0.01983 | 12231300 | -0.02447 | 16303000 | -0.02074 | 20371200 | 0.00155 | 24447500 | 0.00948 | 28519700 | -0.00386
8203510 | -0.01937 | 12293200 | -0.02664 | 16385600 | -0.02129 | 20467600 | 0.00252 | 24565300 | 0.01134 | 28661900 | -0.00441
8240730 | -0.01946 | 12346600 | -0.02849 | 16464800 | -0.02164 | 20570900 | 0.00269 | 24685100 | 0.01186 | 28796900 | -0.00524
8282420 | -0.01837 | 12410300 | -0.03022 | 16537100 | -0.02205 | 20663900 | 0.00276 | 24800800 | 0.01258 | 28929400 | -0.00514
8319290 | -0.01723 | 12468900 | -0.03119 | 16618000 | -0.02167 | 20765500 | 0.00321 | 24912300 | 0.01237 | 29071600 | -0.00362
8360640 | -0.01736 | 12522200 | -0.03079 | 16697200 | -0.01947 | 20861900 | 0.00238 | 25038400 | 0.0112 | 29204200 | -0.00193
8401310 | -0.01639 | 12587600 | -0.03008 | 16774700 | -0.01736 | 20958300 | 0.00124 | 25147900 | 0.01024 | 29344000 | -0.00044904
8438520 | -0.01744 | 12644500 | -0.02764 | 16853900 | -0.01564 | 21058100 | 0.000861878 | 25271800 | 0.00896 | 29486200 | 0.00027457
8477460 | -0.01852 | 12701300 | -0.02496 | 16931400 | -0.01526 | 21156300 | 0.00169 | 25391700 | 0.00831 | 29616400 | 0.00131
8514330 | -0.02022 | 12765000 | -0.02267 | 17008800 | -0.0164 | 21251000 | 0.00283 | 25505300 | 0.00886 | 29756200 | 0.000481316
8551540 | -0.02205 | 12818300 | -0.02155 | 17088000 | -0.01516 | 21352500 | 0.00358 | 25623000 | 0.00986 | 29891100 | -0.00089701
8597370 | -0.02263 | 12878600 | -0.02227 | 17163800 | -0.01606 | 21449000 | 0.00476 | 25742900 | 0.01089 | 30026100 | -0.00117
8632180 | -0.02236 | 12938900 | -0.0237 | 17248100 | -0.01712 | 21548800 | 0.00555 | 25858600 | 0.01155 | 30175600 | -0.00197
8672490 | -0.02161 | 12997400 | -0.02578 | 17323900 | -0.01823 | 21652100 | 0.00634 | 25978400 | 0.01127 | 30300900 | -0.00159
8714190 | -0.01987 | 13059400 | -0.02849 | 17399600 | -0.01809 | 21743400 | 0.00548 | 26094100 | 0.01182 | 30443100 | -0.000380115
8748300 | -0.01832 | 13116200 | -0.02931 | 17480600 | -0.01702 | 21848400 | 0.00365 | 26211800 | 0.00982 | 30582900 | 0.002
8792410 | -0.01842 | 13173000 | -0.02979 | 17554600 | -0.01537 | 21941300 | 0.00217 | 26329600 | 0.0092 | 30713100 | 0.00406
8829280 | -0.01755 | 13233300 | -0.02947 | 17633800 | -0.01395 | 22036000 | 0.00169 | 26443200 | 0.00779 | 30852900 | 0.00603
8865800 | -0.01842 | 13288400 | -0.02876 | 17716400 | -0.01244 | 22137600 | 0.000758506 | 26558900 | 0.00686 | 30995100 | 0.00741
8910940 | -0.01952 | 13352100 | -0.02777 | 17792200 | -0.01216 | 22232300 | 0.00176 | 26680800 | 0.00734 | 31125200 | 0.00706
8943680 | -0.02079 | 13410600 | -0.0268 | 17871400 | -0.01199 | 22330400 | 0.00407 | 26796500 | 0.00807 | 31262600 | 0.00651
8982610 | -0.02101 | 13465700 | -0.02632 | 17947100 | -0.01302 | 22432000 | 0.00613 | 26912200 | 0.00913 | 31397600 | 0.00534
9026030 | -0.02094 | 13527700 | -0.02737 | 18024600 | -0.01433 | 22525000 | 0.00841 | 27027900 | 0.01137 | 31535000 | 0.00393
9061870 | -0.01936 | 13584500 | -0.02826 | 18105500 | -0.0164 | 22623100 | 0.00948 | 27145700 | 0.01292 | 31679600 | 0.00227
9103560 | -0.01791 | 13643000 | -0.02994 | 18184700 | -0.01736 | 22721200 | 0.00979 | 27269600 | 0.01368 | 31809700 | 0.00148
9142500 | -0.01473 | 13703300 | -0.0309 | 18260500 | -0.01857 | 22815900 | 0.00913 | 27383300 | 0.01382 | 31949500 | 0.00172
9178340 | -0.0132 | 13760100 | -0.03124 | 18341400 | -0.01836 | 22917500 | 0.00751 | 27501000 | 0.01358 | 32086900 | 0.0031
9220720 | -0.0126 | 13818600 | -0.03102 | 18417100 | -0.01788 | 23013900 | 0.00524 | 27620800 | 0.01344 | 32217100 | 0.00413
9259320 | -0.01149 | 13877200 | -0.03019 | 18498100 | -0.0175 | 23108600 | 0.00307 | 27728300 | 0.01351 | 32364100 | 0.00506
9296870 | -0.01326 | 13935700 | -0.02946 | 18577200 | -0.01654 | 23208500 | 0.00162 | 27854300 | 0.01382 | 32496700 | 0.00599
9339600 | -0.01476 | 13997700 | -0.02922 | 18654700 | -0.01602 | 23304900 | 0.000310567 | 27970000 | 0.01317 | 32629200 | 0.00641
9372680 | -0.01682 | 14056200 | -0.02986 | 18733900 | -0.01585 | 23403000 | 0.000586238 | 28087800 | 0.01392 | 32773900 | 0.00551
9415410 | -0.01812 | 14111300 | -0.02967 | 18809700 | -0.0155 | 23504600 | 0.000689611 | 28207600 | 0.01448 | 32904000 | 0.00472
9456760 | -0.01965 | 14171600 | -0.03075 | 18887100 | -0.01537 | 23597600 | 0.00114 | 28319100 | 0.0143 | 33036600 | 0.00307
9491910 | -0.02042 | 14230100 | -0.032 | 18968100 | -0.01516 | 23700900 | 0.00128 | 28434800 | 0.0141 | 33178800 | 0.00276
9535670 | -0.0215 | 14286900 | -0.03409 | 19045500 | -0.01478 | 23797300 | 0.00179 | 28558800 | 0.01299 | 33316200 | 0.00258
9572880 | -0.02189 | 14350600 | -0.03485 | 19123000 | -0.01357 | 23892000 | 0.00117 | 28670400 | 0.01006 | 33456000 | 0.00296
9609410 | -0.023 | 14404000 | -0.0356 | 19200500 | -0.0122 | 23997000 | 0.00124 | 28796400 | 0.0081 | 33591000 | 0.00276
9653860 | -0.02414 | 14464200 | -0.03417 | 19278000 | -0.01002 | 24090000 | 0.000482834 | 28910000 | 0.00765 | 33723500 | 0.00265
9690390 | -0.02589 | 14526200 | -0.0344 | 19360600 | -0.00903 | 24186400 | 0.000724058 | 29023600 | 0.00786 | 33865700 | 0.00262
9730700 | -0.02633 | 14577900 | -0.03368 | 19436400 | -0.00837 | 24286200 | 0.00103 | 29145500 | 0.00814 | 33998300 | 0.00176
9771360 | -0.02737 | 14641600 | -0.03366 | 19512100 | -0.00885 | 24382600 | 0.00238 | 29261200 | 0.00907 | 34142900 | 0.000636926
9806860 | -0.02778 | 14700100 | -0.03399 | 19594700 | -0.01133 | 24484200 | 0.00345 | 29383100 | 0.01014 | 34282700 | 0.000257897
9848210 | -0.02732 | 14756900 | -0.03505 | 19668800 | -0.01282 | 24582300 | 0.00493 | 29502900 | 0.01117 | 34412900 | -0.000448505
9887830 | -0.02716 | 14818900 | -0.0369 | 19749700 | -0.01557 | 24678800 | 0.00613 | 29614500 | 0.01227 | 34552700 | -0.00278
9926080 | -0.02512 | 14872300 | -0.0386 | 19828900 | -0.01688 | 24778600 | 0.00644 | 29734300 | 0.01327 | 34687600 | -0.00252
9967780 | -0.02402 | 14930800 | -0.0402 | 19902900 | -0.01771 | 24875000 | 0.00607 | 29854200 | 0.0131 | 34825000 | -0.00252
10004000 | -0.02276 | 14994500 | -0.03995 | 19983800 | -0.01716 | 24969700 | 0.00445 | 29967800 | 0.011 | 34964800 | -0.000609195
10022600 | -0.0221 | 15018600 | -0.03961 | 20023400 | -0.01609 | 25023100 | 0.00272 | 30029800 | 0.01003 | 35029900 | 0.00121
9985010 | -0.02279 | 14963500 | -0.03864 | 19940800 | -0.01447 | 24923200 | 0.00131 | 29907900 | 0.00893 | 34890100 | 0.0023
9944000 | -0.02375 | 14903300 | -0.03694 | 19865000 | -0.01268 | 24823400 | 0.000724058 | 29788000 | 0.0079 | 34755100 | 0.0033
9908510 | -0.02571 | 14841300 | -0.0348 | 19785800 | -0.01092 | 24728700 | 0.00183 | 29670300 | 0.00941 | 34610500 | 0.00412
9871290 | -0.02627 | 14789600 | -0.03436 | 19708400 | -0.0113 | 24628800 | 0.003 | 29554600 | 0.01118 | 34480400 | 0.00703
9828220 | -0.02701 | 14724200 | -0.03466 | 19632600 | -0.01195 | 24530700 | 0.00455 | 29436800 | 0.01318 | 34347800 | 0.00443
9791010 | -0.02753 | 14670800 | -0.03565 | 19550000 | -0.01261 | 24436000 | 0.00582 | 29325300 | 0.01564 | 34205600 | 0.0013
9747930 | -0.02604 | 14612300 | -0.0369 | 19472500 | -0.0134 | 24331000 | 0.00737 | 29199200 | 0.01816 | 34065800 | 0.00156
9707960 | -0.02385 | 14548600 | -0.03779 | 19396800 | -0.01419 | 24236300 | 0.00741 | 29081500 | 0.02011 | 33926000 | 0.0039
9675230 | -0.02141 | 14493500 | -0.03872 | 19315800 | -0.01364 | 24134700 | 0.0071 | 28963700 | 0.02005 | 33788600 | 0.00773
9631120 | -0.02026 | 14436700 | -0.03855 | 19240100 | -0.01261 | 24038300 | 0.00627 | 28846000 | 0.01828 | 33658500 | 0.01172
9588390 | -0.01864 | 14371300 | -0.03756 | 19160900 | -0.01082 | 23941900 | 0.00527 | 28732300 | 0.01799 | 33516200 | 0.02014
9551520 | -0.01755 | 14316200 | -0.03536 | 19081700 | -0.00868 | 23842000 | 0.00465 | 28614600 | 0.01902 | 33378800 | 0.02118
9508450 | -0.0172 | 14255900 | -0.03208 | 19005900 | -0.00713 | 23745600 | 0.00548 | 28492700 | 0.01925 | 33248700 | 0.02527
9474680 | -0.01824 | 14193900 | -0.02973 | 18923300 | -0.00634 | 23649200 | 0.00689 | 28377000 | 0.02159 | 33104100 | 0.02631
9436770 | -0.01884 | 14138800 | -0.02767 | 18847500 | -0.00517 | 23549400 | 0.00889 | 28259200 | 0.02377 | 32969100 | 0.02561
9394390 | -0.02025 | 14080300 | -0.02589 | 18771800 | -0.00589 | 23454700 | 0.01123 | 28145600 | 0.02577 | 32836500 | 0.02579
9357520 | -0.01974 | 14023500 | -0.02561 | 18690900 | -0.00665 | 23351400 | 0.01303 | 28029900 | 0.02737 | 32696700 | 0.02587
9315830 | -0.01919 | 13965000 | -0.02456 | 18611700 | -0.00682 | 23256700 | 0.01444 | 27908000 | 0.02886 | 32561800 | 0.02761
9276540 | -0.01998 | 13903000 | -0.02492 | 18534200 | -0.00758 | 23162000 | 0.01478 | 27792300 | 0.02903 | 32422000 | 0.03187
9241050 | -0.01903 | 13847900 | -0.02476 | 18451600 | -0.00803 | 23058700 | 0.01461 | 27672500 | 0.02926 | 32282200 | 0.03786
9199010 | -0.01816 | 13791100 | -0.0243 | 18377500 | -0.00748 | 22962300 | 0.01368 | 27552700 | 0.02697 | 32154400 | 0.04472
9162490 | -0.01865 | 13730800 | -0.02407 | 18300100 | -0.0063 | 22869300 | 0.01409 | 27441100 | 0.02497 | 32009800 | 0.05271
9121480 | -0.01904 | 13672300 | -0.02333 | 18219100 | -0.00493 | 22767700 | 0.0134 | 27321300 | 0.02451 | 31877200 | 0.05731
9080480 | -0.0203 | 13612000 | -0.0224 | 18141700 | -0.00441 | 22673000 | 0.01365 | 27205600 | 0.02354 | 31742300 | 0.05896
9043610 | -0.02068 | 13550000 | -0.02276 | 18060800 | -0.00458 | 22574900 | 0.0162 | 27089900 | 0.02543 | 31597600 | 0.06096
9004320 | -0.02156 | 13496700 | -0.02279 | 17986700 | -0.00493 | 22471600 | 0.01813 | 26965900 | 0.02663 | 31462700 | 0.05774
8965040 | -0.02108 | 13436400 | -0.02333 | 17909300 | -0.00475 | 22378600 | 0.02071 | 26854400 | 0.02914 | 31332500 | 0.05557
8926790 | -0.02024 | 13377900 | -0.02506 | 17826600 | -0.0062 | 22275300 | 0.02264 | 26738700 | 0.03035 | 31187900 | 0.0554
8884410 | -0.01891 | 13322800 | -0.0267 | 17750900 | -0.00592 | 22180700 | 0.02478 | 26618800 | 0.02966 | 31060100 | 0.05488
8847540 | -0.01688 | 13260800 | -0.02756 | 17673400 | -0.00586 | 22087700 | 0.02581 | 26505200 | 0.03 | 30915500 | 0.05601
8811010 | -0.01485 | 13202300 | -0.02828 | 17590700 | -0.00603 | 21982700 | 0.02615 | 26383300 | 0.02766 | 30780500 | 0.05713
8767940 | -0.01275 | 13142000 | -0.02776 | 17518400 | -0.00451 | 21888000 | 0.02574 | 26265600 | 0.02554 | 30650400 | 0.05826
8732790 | -0.01183 | 13085200 | -0.02732 | 17437500 | -0.00375 | 21791600 | 0.02529 | 26154000 | 0.02428 | 30508200 | 0.05844
8690750 | -0.0102 | 13028400 | -0.02571 | 17358300 | -0.00303 | 21690000 | 0.02436 | 26032100 | 0.02377 | 30370800 | 0.05922
8649060 | -0.01041 | 12966400 | -0.02424 | 17280900 | -0.00279 | 21600500 | 0.02402 | 25914300 | 0.02634 | 30240600 | 0.06061
8614260 | -0.01098 | 12909600 | -0.0234 | 17201700 | -0.00327 | 21498900 | 0.02484 | 25804800 | 0.02954 | 30096000 | 0.06009
8574290 | -0.0114 | 12849300 | -0.02274 | 17127600 | -0.00434 | 21395600 | 0.02443 | 25674700 | 0.032 | 29956200 | 0.05974
8533620 | -0.01174 | 12790800 | -0.02272 | 17050200 | -0.00537 | 21302600 | 0.02422 | 25561100 | 0.03607 | 29821200 | 0.05887
8498480 | -0.0106 | 12734000 | -0.02385 | 16969200 | -0.00575 | 21201000 | 0.02343 | 25445400 | 0.03938 | 29681400 | 0.06052
8454710 | -0.01022 | 12675500 | -0.02327 | 16891800 | -0.0062 | 21102900 | 0.02247 | 25325500 | 0.04036 | 29551300 | 0.06182
8416470 | -0.00938 | 12615200 | -0.02356 | 16812600 | -0.00496 | 21009900 | 0.02116 | 25211900 | 0.03995 | 29409100 | 0.06512
8382010 | -0.00867 | 12553200 | -0.0227 | 16733400 | -0.00306 | 20910100 | 0.01902 | 25088000 | 0.03647 | 29274100 | 0.06903
8337900 | -0.00885 | 12491200 | -0.02105 | 16659300 | -0.00113 | 20813700 | 0.01757 | 24974300 | 0.03458 | 29139100 | 0.07059
8304130 | -0.01061 | 12432700 | -0.01963 | 16576700 | 7.1281e-05 | 20713800 | 0.01733 | 24856600 | 0.03172 | 28996900 | 0.07224
8260370 | -0.01196 | 12382800 | -0.01706 | 16499200 | 0.000932743 | 20612200 | 0.01809 | 24738800 | 0.03092 | 28864300 | 0.07059
8218680 | -0.01371 | 12320800 | -0.01646 | 16423500 | 0.00173 | 20521000 | 0.01837 | 24623100 | 0.03046 | 28727000 | 0.06634
8184560 | -0.01431 | 12257100 | -0.01591 | 16340800 | 0.000415863 | 20416000 | 0.02085 | 24505400 | 0.03321 | 28584800 | 0.06269
8141490 | -0.01429 | 12202000 | -0.01497 | 16266800 | -0.00103 | 20323000 | 0.02309 | 24383500 | 0.03509 | 28449800 | 0.05974
8104960 | -0.01454 | 12141700 | -0.01586 | 16184200 | -0.00179 | 20224900 | 0.0255 | 24269800 | 0.03738 | 28312400 | 0.05687
8068440 | -0.01286 | 12083200 | -0.01715 | 16110100 | -0.00331 | 20125000 | 0.02633 | 24150000 | 0.03933 | 28172600 | 0.05722
8024330 | -0.01091 | 12024700 | -0.0179 | 16030900 | -0.00434 | 20030300 | 0.02636 | 24036400 | 0.03978 | 28047300 | 0.05696
7988500 | -0.00892 | 11964400 | -0.01868 | 15951700 | -0.00444 | 19932200 | 0.02664 | 23920700 | 0.03915 | 27900200 | 0.06234
7948870 | -0.00777 | 11911000 | -0.01752 | 15874300 | -0.00424 | 19830600 | 0.02529 | 23798800 | 0.0383 | 27770100 | 0.06738
7907860 | -0.00805 | 11845600 | -0.0163 | 15796800 | -0.00324 | 19735900 | 0.02443 | 23683100 | 0.03555 | 27632700 | 0.07372
7873060 | -0.00874 | 11792200 | -0.01465 | 15714200 | -0.00155 | 19639500 | 0.02478 | 23571500 | 0.03486 | 27490500 | 0.07919
7830680 | -0.0106 | 11735400 | -0.01338 | 15641800 | -0.00151 | 19539600 | 0.02526 | 23447600 | 0.03595 | 27365100 | 0.08223
7791740 | -0.01345 | 11673500 | -0.01194 | 15559200 | -0.000686792 | 19445000 | 0.02643 | 23333900 | 0.03664 | 27222900 | 0.08084
7753830 | -0.01525 | 11618400 | -0.01129 | 15474800 | -0.000893538 | 19343400 | 0.02895 | 23216200 | 0.04013 | 27078300 | 0.07997
7710070 | -0.01605 | 11556400 | -0.01139 | 15402500 | -0.00175 | 19248700 | 0.03198 | 23094300 | 0.04241 | 26950600 | 0.07962
7675610 | -0.01509 | 11494400 | -0.01236 | 15321600 | -0.00241 | 19150600 | 0.03422 | 22978600 | 0.04442 | 26806000 | 0.07502
7638050 | -0.01353 | 11442800 | -0.01441 | 15244100 | -0.00293 | 19049000 | 0.03525 | 22860800 | 0.04442 | 26673400 | 0.07355
7594980 | -0.01083 | 11380800 | -0.01535 | 15171800 | -0.00306 | 18956000 | 0.03566 | 22745100 | 0.04396 | 26538400 | 0.07268
7558460 | -0.00796 | 11325700 | -0.01547 | 15085800 | -0.00231 | 18857900 | 0.03511 | 22633600 | 0.04156 | 26401000 | 0.07164
7515730 | -0.0051 | 11267100 | -0.01572 | 15010000 | -0.002 | 18758000 | 0.03367 | 22511700 | 0.0395 | 26263600 | 0.0732
7476790 | -0.00328 | 11205200 | -0.01489 | 14934200 | -0.000101002 | 18666800 | 0.03291 | 22398100 | 0.03915 | 26123800 | 0.07546
7441990 | -0.0028 | 11146600 | -0.01496 | 14851600 | 0.00128 | 18563500 | 0.0327 | 22276200 | 0.03955 | 25988900 | 0.07511
7399950 | -0.00286 | 11089800 | -0.01384 | 14779300 | 0.00224 | 18458500 | 0.03287 | 22156300 | 0.03995 | 25853900 | 0.07598
7363420 | -0.00304 | 11033000 | -0.01409 | 14696700 | 0.00345 | 18365500 | 0.03429 | 22044800 | 0.04161 | 25709300 | 0.07589
7324490 | -0.00335 | 10976200 | -0.0136 | 14619200 | 0.00355 | 18269100 | 0.03504 | 21918800 | 0.04522 | 25571900 | 0.07311
7282100 | -0.00343 | 10910800 | -0.01328 | 14543400 | 0.00324 | 18172700 | 0.0367 | 21805100 | 0.04596 | 25439300 | 0.07242
7249020 | -0.00255 | 10850500 | -0.01419 | 14459100 | 0.00266 | 18074500 | 0.03777 | 21689400 | 0.04739 | 25297100 | 0.07198
7207330 | -0.00096172 | 10797100 | -0.01416 | 14385000 | 0.00224 | 17974700 | 0.03842 | 21567500 | 0.04951 | 25166900 | 0.07146
7165980 | -0.000748042 | 10736900 | -0.01312 | 14312700 | 0.00221 | 17880000 | 0.03684 | 21456000 | 0.04525 | 25032000 | 0.07511
7130490 | -0.000520581 | 10678300 | -0.01202 | 14226700 | 0.00193 | 17780100 | 0.03446 | 21338200 | 0.04577 | 24889800 | 0.07815
7086720 | -0.000885897 | 10625000 | -0.00992 | 14152600 | 0.00245 | 17680300 | 0.03267 | 21216300 | 0.04691 | 24754800 | 0.08188
7049160 | -0.00288 | 10557800 | -0.0085 | 14071700 | 0.00286 | 17587300 | 0.03067 | 21102700 | 0.04817 | 24617400 | 0.08683
7012640 | -0.00469 | 10502700 | -0.00559 | 13994200 | 0.00293 | 17487400 | 0.02957 | 20978700 | 0.04891 | 24477600 | 0.08857
6971630 | -0.00666 | 10444200 | -0.00484 | 13916800 | 0.002 | 17391000 | 0.02967 | 20863000 | 0.05091 | 24349900 | 0.08666
6933380 | -0.00909 | 10383900 | -0.00475 | 13835800 | 0.00145 | 17292900 | 0.03163 | 20753500 | 0.05475 | 24205200 | 0.08562
6894100 | -0.01029 | 10328800 | -0.00425 | 13758400 | 7.1281e-05 | 17191300 | 0.03253 | 20631600 | 0.05789 | 24072700 | 0.08127
6851720 | -0.0096 | 10268600 | -0.00527 | 13686100 | -0.000962463 | 17096600 | 0.03446 | 20513900 | 0.05789 | 23937700 | 0.07737
6817260 | -0.00879 | 10206600 | -0.0068 | 13601700 | -0.00141 | 16998500 | 0.03501 | 20402300 | 0.05892 | 23790700 | 0.07676
6776600 | -0.00617 | 10153200 | -0.00819 | 13525900 | -0.000962463 | 16896900 | 0.03604 | 20276300 | 0.05806 | 23658100 | 0.07467
6735250 | -0.00508 | 10093000 | -0.00845 | 13448500 | 0.00017467 | 16802200 | 0.03642 | 20166800 | 0.05618 | 23523100 | 0.07754
6700450 | -0.00349 | 10034400 | -0.00905 | 13365800 | 0.00107 | 16700700 | 0.0367 | 20049000 | 0.0536 | 23385700 | 0.08292
6657370 | -0.00261 | 9979350 | -0.00756 | 13290100 | 0.00303 | 16606000 | 0.03649 | 19927200 | 0.05068 | 23253200 | 0.08362
6616370 | -0.00253 | 9915650 | -0.00657 | 13210900 | 0.00586 | 16513000 | 0.03694 | 19815600 | 0.04943 | 23108600 | 0.08857
6581220 | -0.00351 | 9860560 | -0.00638 | 13131700 | 0.00734 | 16409700 | 0.03773 | 19689600 | 0.0488 | 22968800 | 0.08961
6539180 | -0.00408 | 9796860 | -0.00511 | 13057700 | 0.007 | 16315000 | 0.03908 | 19573900 | 0.04914 | 22841000 | 0.08883
6502310 | -0.00447 | 9740040 | -0.00547 | 12976700 | 0.00614 | 16216900 | 0.04066 | 19464400 | 0.05194 | 22701200 | 0.08457
6460620 | -0.00518 | 9683230 | -0.00601 | 12897500 | 0.00397 | 16113600 | 0.04232 | 19342500 | 0.05412 | 22568600 | 0.0818
6418920 | -0.00442 | 9621250 | -0.00682 | 12825200 | 0.00252 | 16022300 | 0.04207 | 19224700 | 0.05578 | 22428800 | 0.08075
6383090 | -0.0033 | 9560990 | -0.00795 | 12737400 | 0.00166 | 15922500 | 0.04256 | 19109000 | 0.05789 | 22289100 | 0.08388
6342770 | -0.00278 | 9502460 | -0.00961 | 12665100 | 0.00155 | 15822600 | 0.04145 | 18985100 | 0.05875 | 22158900 | 0.089
6304180 | -0.00213 | 9442200 | -0.01001 | 12589400 | 0.00245 | 15727900 | 0.03959 | 18873500 | 0.05755 | 22019100 | 0.09612
6267310 | -0.00215 | 9387110 | -0.00916 | 12505000 | 0.00441 | 15628100 | 0.0378 | 18755700 | 0.05532 | 21881700 | 0.10142
6225270 | -0.00237 | 9328570 | -0.00776 | 12429300 | 0.00627 | 15528200 | 0.03663 | 18640100 | 0.05366 | 21744300 | 0.10524
6188740 | -0.00333 | 9264870 | -0.00679 | 12348300 | 0.00889 | 15431800 | 0.03577 | 18522300 | 0.05194 | 21599700 | 0.1068
6148770 | -0.00468 | 9208050 | -0.00544 | 12269100 | 0.01024 | 15333700 | 0.03618 | 18396300 | 0.05154 | 21462300 | 0.10672
6108800 | -0.00686 | 9147800 | -0.00467 | 12193400 | 0.01124 | 15233800 | 0.03697 | 18282600 | 0.05131 | 21329700 | 0.10394
6071930 | -0.0077 | 9090980 | -0.00455 | 12112500 | 0.01148 | 15134000 | 0.03828 | 18166900 | 0.052 | 21190000 | 0.1002
6029200 | -0.00868 | 9035890 | -0.00492 | 12038400 | 0.01127 | 15037500 | 0.03908 | 18045000 | 0.0532 | 21052600 | 0.09413
5990260 | -0.00699 | 8972190 | -0.00652 | 11959200 | 0.01041 | 14946300 | 0.03959 | 17931400 | 0.05475 | 20912800 | 0.08866
5954430 | -0.00515 | 8915370 | -0.00743 | 11878300 | 0.00965 | 14843000 | 0.03959 | 17813700 | 0.05555 | 20775400 | 0.08735
5913080 | -0.00426 | 8858560 | -0.00787 | 11800900 | 0.00917 | 14744900 | 0.03852 | 17691800 | 0.05515 | 20647600 | 0.08666
5876210 | -0.00325 | 8796580 | -0.00768 | 11725100 | 0.00924 | 14648500 | 0.03691 | 17580200 | 0.05417 | 20507800 | 0.08944
5837610 | -0.00186 | 8743210 | -0.00657 | 11644200 | 0.00913 | 14546900 | 0.03477 | 17456200 | 0.05492 | 20375300 | 0.09343
5794200 | -0.00163 | 8682950 | -0.00484 | 11573600 | 0.0091 | 14455600 | 0.03346 | 17342600 | 0.05423 | 20237900 | 0.09604
5758700 | -0.00279 | 8620970 | -0.00346 | 11487500 | 0.00844 | 14359200 | 0.03212 | 17229000 | 0.05629 | 20098100 | 0.0996
5718040 | -0.00375 | 8564160 | -0.00229 | 11411800 | 0.00731 | 14255900 | 0.03267 | 17103000 | 0.05812 | 19963100 | 0.10107
5677730 | -0.00586 | 8503900 | -0.00093478 | 11336000 | 0.00524 | 14161200 | 0.03356 | 16989300 | 0.06161 | 19825700 | 0.09986
5641200 | -0.00644 | 8443640 | 0.00015428 | 11256800 | 0.00276 | 14059700 | 0.03591 | 16873600 | 0.06481 | 19683500 | 0.09595
5597780 | -0.00722 | 8390270 | 0.0007126 | 11181100 | 0.00128 | 13965000 | 0.0379 | 16755900 | 0.0655 | 19553400 | 0.09604
5561260 | -0.00703 | 8326570 | -0.00036268 | 11100100 | 0.000484789 | 13868600 | 0.03852 | 16648500 | 0.06733 | 19413500 | 0.09482
5524730 | -0.00628 | 8273200 | -8.007e-05 | 11021000 | -0.000101002 | 13765300 | 0.0388 | 16522400 | 0.0651 | 19273800 | 0.093
5481320 | -0.00413 | 8211220 | -0.00067286 | 10945200 | 0.000863833 | 13670600 | 0.03794 | 16404700 | 0.06258 | 19141200 | 0.09282
5446510 | -0.00203 | 8150960 | -0.00080382 | 10862600 | 0.00235 | 13575900 | 0.0379 | 16289000 | 0.05972 | 18996600 | 0.093
5407920 | -0.000134581 | 8097590 | 0.0001405 | 10786800 | 0.003 | 13472600 | 0.03663 | 16169100 | 0.05583 | 18864000 | 0.09491
5366230 | 0.001 | 8037340 | 0.00040243 | 10712800 | 0.00428 | 13374400 | 0.0368 | 16051400 | 0.05269 | 18733800 | 0.09178
5328320 | 0.002 | 7977080 | 0.00067125 | 10628400 | 0.00572 | 13279700 | 0.03663 | 15939800 | 0.05297 | 18586800 | 0.0923
5285940 | 0.00231 | 7918540 | -0.00052811 | 10549200 | 0.00614 | 13181600 | 0.03725 | 15817900 | 0.054 | 18454300 | 0.08735
5248380 | 0.00272 | 7858280 | -0.00142 | 10473500 | 0.00548 | 13086900 | 0.03959 | 15704300 | 0.05675 | 18316900 | 0.08596
5213580 | 0.00362 | 7803190 | -0.00264 | 10394300 | 0.00448 | 12987100 | 0.04204 | 15582400 | 0.06001 | 18181900 | 0.08414
5168440 | 0.00439 | 7748100 | -0.00428 | 10322000 | 0.00348 | 12885500 | 0.04424 | 15464700 | 0.06184 | 18046900 | 0.08405
5131910 | 0.00503 | 7682680 | -0.00508 | 10237600 | 0.00338 | 12794200 | 0.04514 | 15353100 | 0.0639 | 17907100 | 0.08518
5093660 | 0.00641 | 7629310 | -0.00582 | 10158400 | 0.00417 | 12694400 | 0.04452 | 15231200 | 0.06373 | 17772100 | 0.08735
5052660 | 0.00642 | 7567330 | -0.00611 | 10084400 | 0.00472 | 12599700 | 0.04431 | 15113400 | 0.06413 | 17637200 | 0.09248
5015790 | 0.0054 | 7507070 | -0.00482 | 10000000 | 0.00576 | 12494700 | 0.04256 | 14997700 | 0.06458 | 17492500 | 0.09621
4977540 | 0.00401 | 7451980 | -0.00251 | 9927700 | 0.00641 | 12396500 | 0.04132 | 14873800 | 0.06378 | 17360000 | 0.09881
4935500 | 0.0018 | 7390000 | -0.00019725 | 9850230 | 0.00755 | 12300100 | 0.03973 | 14760200 | 0.06413 | 17220200 | 0.10142
4899660 | -0.000947934 | 7333180 | 0.00175 | 9767590 | 0.00831 | 12198600 | 0.03877 | 14644500 | 0.06516 | 17082800 | 0.10046
4855560 | -0.00328 | 7276370 | 0.00198 | 9693560 | 0.007 | 12098700 | 0.03839 | 14522600 | 0.0667 | 16947800 | 0.09916
4817650 | -0.00493 | 7212670 | 0.00202 | 9610920 | 0.00665 | 12009200 | 0.03877 | 14408900 | 0.0695 | 16805600 | 0.09482
4783540 | -0.00581 | 7157580 | 0.00046446 | 9528280 | 0.005 | 11905900 | 0.03863 | 14289100 | 0.07185 | 16670600 | 0.09196
4739780 | -0.00498 | 7100760 | -0.00167 | 9455970 | 0.00379 | 11809500 | 0.03856 | 14169300 | 0.07248 | 16538100 | 0.08944
4703600 | -0.00388 | 7037060 | -0.00357 | 9373330 | 0.00279 | 11714800 | 0.03835 | 14061900 | 0.07156 | 16395900 | 0.0864
4663970 | -0.00212 | 6983690 | -0.00481 | 9294140 | 0.00269 | 11614900 | 0.03756 | 13937900 | 0.06922 | 16260900 | 0.08579
4622620 | -0.000362046 | 6921710 | -0.00493 | 9220110 | 0.00365 | 11523700 | 0.03584 | 13828400 | 0.06613 | 16128300 | 0.08848
4585060 | 1.0167e-05 | 6863170 | -0.00475 | 9139190 | 0.00445 | 11420400 | 0.03515 | 13706500 | 0.06275 | 15988500 | 0.08709
4545780 | -0.000113905 | 6806360 | -0.00369 | 9066880 | 0.00552 | 11324000 | 0.03401 | 13584600 | 0.05972 | 15851100 | 0.0864
4505810 | -0.00197 | 6744380 | -0.00186 | 8984240 | 0.00614 | 11229300 | 0.03418 | 13473000 | 0.05755 | 15713700 | 0.08683
4468930 | -0.00426 | 6692730 | -0.00067975 | 8903320 | 0.00572 | 11126000 | 0.03449 | 13357400 | 0.05675 | 15576400 | 0.08266
4425860 | -0.00492 | 6630750 | -0.00023171 | 8829290 | 0.00534 | 11034700 | 0.03522 | 13233400 | 0.05783 | 15443800 | 0.07832
4388990 | -0.00619 | 6567050 | 0.00010603 | 8748370 | 0.00328 | 10936600 | 0.03625 | 13119800 | 0.05909 | 15301600 | 0.07858
4352810 | -0.00547 | 6511960 | 2.332e-05 | 8667460 | 0.00114 | 10833300 | 0.03649 | 12995800 | 0.06092 | 15169000 | 0.0745
4310770 | -0.00407 | 6449980 | -0.00050054 | 8596870 | -0.000859075 | 10738600 | 0.03584 | 12882200 | 0.06275 | 15034000 | 0.07372
4274940 | -0.00226 | 6393170 | -0.00177 | 8514230 | -0.00282 | 10638700 | 0.03453 | 12770600 | 0.06418 | 14894200 | 0.07494
4231520 | 0.000630518 | 6334630 | -0.00151 | 8435040 | -0.00193 | 10540600 | 0.0326 | 12648700 | 0.06413 | 14759300 | 0.07511
4190170 | 0.00316 | 6272650 | -0.00176 | 8359280 | -0.00231 | 10444200 | 0.03015 | 12535100 | 0.06253 | 14621900 | 0.07936
4155020 | 0.00447 | 6217560 | -0.00103 | 8276640 | -0.000859075 | 10344300 | 0.0285 | 12413200 | 0.06258 | 14482100 | 0.08145
4114360 | 0.00435 | 6159020 | -0.00022482 | 8206060 | 0.00135 | 10247900 | 0.0276 | 12293400 | 0.06235 | 14349500 | 0.08431
4077490 | 0.00438 | 6097040 | 0.00064367 | 8125140 | 0.00334 | 10153200 | 0.02826 | 12181800 | 0.06287 | 14207300 | 0.08735
4039590 | 0.00337 | 6040230 | 0.00016807 | 8045940 | 0.00407 | 10046500 | 0.02922 | 12062000 | 0.0627 | 14074700 | 0.08518
3997200 | 0.00265 | 5981690 | -0.00117 | 7970190 | 0.00483 | 9955250 | 0.03081 | 11948400 | 0.06315 | 13942200 | 0.08188
3958610 | 0.00299 | 5921430 | -0.00238 | 7887550 | 0.00503 | 9860560 | 0.03315 | 11830600 | 0.06167 | 13795100 | 0.07832
3922770 | 0.00288 | 5868060 | -0.00409 | 7810080 | 0.005 | 9758980 | 0.03498 | 11706600 | 0.06052 | 13660200 | 0.07494
3878670 | 0.00382 | 5804360 | -0.00645 | 7737770 | 0.00414 | 9666010 | 0.03611 | 11593000 | 0.05755 | 13525200 | 0.07285
3843520 | 0.005 | 5747550 | -0.00786 | 7658570 | 0.00434 | 9560990 | 0.03684 | 11473200 | 0.05503 | 13383000 | 0.0712
3801140 | 0.00606 | 5694180 | -0.00803 | 7581100 | 0.00545 | 9459410 | 0.03553 | 11357500 | 0.05274 | 13250400 | 0.07059
3760480 | 0.00568 | 5625310 | -0.00801 | 7501900 | 0.00707 | 9368170 | 0.03377 | 11241800 | 0.04954 | 13110600 | 0.07337
3726710 | 0.00552 | 5573660 | -0.00686 | 7419270 | 0.00803 | 9268310 | 0.03236 | 11117800 | 0.04868 | 12973200 | 0.0765
3679840 | 0.00365 | 5511680 | -0.00471 | 7345230 | 0.00807 | 9168460 | 0.03063 | 10998000 | 0.04857 | 12838200 | 0.07667
3646760 | 0.00202 | 5449700 | -0.00369 | 7266040 | 0.00703 | 9073770 | 0.02901 | 10890600 | 0.04925 | 12698500 | 0.07858
3606790 | -0.000327579 | 5396330 | -0.00291 | 7190290 | 0.00565 | 8970470 | 0.02843 | 10764600 | 0.05332 | 12561100 | 0.07424
3562690 | -0.00196 | 5339520 | -0.00261 | 7111090 | 0.00386 | 8877500 | 0.02808 | 10650900 | 0.05789 | 12430900 | 0.07181
3528230 | -0.00321 | 5279260 | -0.00285 | 7030170 | 0.00283 | 8779360 | 0.02743 | 10537300 | 0.06041 | 12283900 | 0.06929
3486530 | -0.00377 | 5222450 | -0.00234 | 6950980 | 0.00152 | 8681230 | 0.02708 | 10411300 | 0.06184 | 12156100 | 0.06868
3447250 | -0.00423 | 5158750 | -0.00166 | 6875230 | 0.00114 | 8586540 | 0.02667 | 10299700 | 0.0611 | 12016300 | 0.06877
3411070 | -0.00445 | 5101930 | -0.00244 | 6794310 | 0.00111 | 8483240 | 0.02584 | 10179900 | 0.05972 | 11876500 | 0.06981
3368000 | -0.00389 | 5045120 | -0.00068664 | 6720280 | 0.00224 | 8385110 | 0.02354 | 10064200 | 0.05423 | 11741600 | 0.06946
3330440 | -0.00363 | 4983140 | -0.00037646 | 6637640 | 0.004 | 8292140 | 0.02219 | 9950570 | 0.05137 | 11604200 | 0.06973
3292530 | -0.00373 | 4928050 | 0.00139 | 6555000 | 0.00448 | 8188840 | 0.02078 | 9830740 | 0.04697 | 11466800 | 0.06946
3251530 | -0.00479 | 4867790 | 0.00269 | 6480970 | 0.00596 | 8097590 | 0.01981 | 9712980 | 0.04594 | 11336600 | 0.06912
3216730 | -0.00573 | 4805810 | 0.00382 | 6403500 | 0.00676 | 7999460 | 0.02095 | 9597290 | 0.04554 | 11194400 | 0.06478
3177790 | -0.00602 | 4750720 | 0.0039 | 6324300 | 0.00569 | 7896160 | 0.02185 | 9479520 | 0.04605 | 11059400 | 0.05592
3131960 | -0.00456 | 4690460 | 0.00274 | 6248550 | 0.00393 | 7803190 | 0.02316 | 9363830 | 0.04708 | 10929300 | 0.05045
3095780 | -0.0028 | 4635370 | 0.00065056 | 6165910 | 0.003 | 7705060 | 0.02381 | 9248140 | 0.04834 | 10784700 | 0.04689
3054430 | -0.00106 | 4576830 | -0.0011 | 6090160 | 0.00089828 | 7605200 | 0.02515 | 9124180 | 0.04937 | 10652100 | 0.04446
3016870 | 0.00143 | 4514850 | -0.00271 | 6012680 | 0.000105744 | 7510510 | 0.02533 | 9012610 | 0.05171 | 10509900 | 0.04593
2981030 | 0.00333 | 4461480 | -0.00451 | 5931760 | -0.0002733 | 7408940 | 0.02495 | 8890720 | 0.05086 | 10372500 | 0.04906
2939340 | 0.00497 | 4402940 | -0.00499 | 5856010 | 0.00082937 | 7314250 | 0.02536 | 8775030 | 0.04994 | 10242400 | 0.0547
2900400 | 0.00563 | 4340970 | -0.00497 | 5773370 | 0.00138 | 7219550 | 0.02495 | 8663460 | 0.04908 | 10102600 | 0.05939
2862840 | 0.00479 | 4284150 | -0.00242 | 5697620 | 0.00186 | 7117980 | 0.02388 | 8541570 | 0.04823 | 9965170 | 0.06052
2820110 | 0.00308 | 4223890 | -0.00107 | 5621870 | 0.0029 | 7019840 | 0.02395 | 8421750 | 0.04794 | 9830190 | 0.06096
2784280 | 0.00104 | 4163640 | -0.00054189 | 5540950 | 0.00286 | 6921710 | 0.02443 | 8308120 | 0.04914 | 9687980 | 0.06148
2743960 | -0.000796292 | 4108540 | 0.00065746 | 5465200 | 0.00262 | 6823580 | 0.02533 | 8186220 | 0.04954 | 9555420 | 0.05939
2703640 | -0.000906577 | 4046560 | 0.0012 | 5387730 | 0.00082937 | 6725440 | 0.02495 | 8076730 | 0.05 | 9418030 | 0.0541
2667460 | -0.000396509 | 3996640 | -0.00027996 | 5306810 | 0.000346953 | 6625590 | 0.02467 | 7956900 | 0.04988 | 9275820 | 0.05401
2624040 | 0.000940695 | 3932940 | -0.00094167 | 5231060 | -3.2092e-05 | 6530900 | 0.02478 | 7832940 | 0.04874 | 9143250 | 0.05279
2589930 | 0.00208 | 3869240 | -0.00149 | 5146690 | 0.00031249 | 6436210 | 0.02278 | 7719310 | 0.04742 | 9001050 | 0.05305
2551680 | 0.00344 | 3814140 | -0.00145 | 5070940 | 0.000725997 | 6331190 | 0.02099 | 7597420 | 0.04434 | 8863660 | 0.05575
2508950 | 0.00364 | 3753890 | -0.00097613 | 4998630 | 0.00283 | 6234770 | 0.0184 | 7483800 | 0.04153 | 8731090 | 0.06026
2473120 | 0.00386 | 3691910 | -0.00087963 | 4917720 | 0.00445 | 6138360 | 0.01678 | 7368100 | 0.03907 | 8588890 | 0.06208
2431420 | 0.0031 | 3638530 | -0.00031443 | 4840240 | 0.007 | 6038510 | 0.01547 | 7248270 | 0.03679 | 8456320 | 0.06208
2389380 | 0.000575375 | 3576560 | 0.00064367 | 4761050 | 0.00834 | 5947260 | 0.01558 | 7132580 | 0.03627 | 8318930 | 0.06122
2354930 | -0.000837648 | 3514580 | 0.0003266 | 4680130 | 0.00831 | 5842240 | 0.01613 | 7012750 | 0.03793 | 8179130 | 0.05792
2313920 | -0.00184 | 3457760 | -0.00044539 | 4606100 | 0.00765 | 5742380 | 0.01747 | 6892930 | 0.03924 | 8046570 | 0.05401
2273610 | -0.00334 | 3397500 | -0.00074867 | 4526900 | 0.00676 | 5652860 | 0.01864 | 6781360 | 0.04142 | 7911590 | 0.05027
2237770 | -0.00288 | 3342410 | -0.0018 | 4447710 | 0.00496 | 5551280 | 0.01909 | 6659470 | 0.04291 | 7771790 | 0.04689
2193660 | -0.00253 | 3282150 | -0.00222 | 4375400 | 0.00348 | 5451430 | 0.01875 | 6543780 | 0.04176 | 7641640 | 0.04402
2158170 | -0.00229 | 3218450 | -0.00182 | 4292760 | 0.00293 | 5360180 | 0.01771 | 6430150 | 0.04193 | 7492200 | 0.04559
2121300 | -0.00121 | 3165080 | -0.0008176 | 4213560 | 0.00334 | 5256880 | 0.01568 | 6308260 | 0.03942 | 7359630 | 0.04724
2080300 | -0.00183 | 3106550 | 0.00027146 | 4139530 | 0.00393 | 5160470 | 0.01392 | 6192560 | 0.03724 | 7227070 | 0.04758
2041010 | -0.00295 | 3046290 | 0.00188 | 4058620 | 0.00421 | 5060610 | 0.01216 | 6074800 | 0.03524 | 7084860 | 0.04906
2000350 | -0.00253 | 2991200 | 0.00313 | 3981140 | 0.00355 | 4964200 | 0.01144 | 5957040 | 0.03507 | 6954700 | 0.04697
1961410 | -0.00448 | 2927500 | 0.00403 | 3900220 | 0.00355 | 4871230 | 0.01237 | 5841350 | 0.0349 | 6817310 | 0.04689
1925580 | -0.00486 | 2872400 | 0.00384 | 3819310 | 0.00279 | 4766210 | 0.01244 | 5721520 | 0.03393 | 6675110 | 0.04272
1882850 | -0.00485 | 2813870 | 0.00304 | 3748720 | 0.00276 | 4671520 | 0.01382 | 5603760 | 0.03507 | 6540130 | 0.03916
1845640 | -0.00398 | 2753610 | 0.00146 | 3660920 | 0.00169 | 4575110 | 0.01478 | 5496330 | 0.03438 | 6412380 | 0.03421
1808080 | -0.00442 | 2695070 | -0.00049364 | 3585160 | 0.00155 | 4475250 | 0.01609 | 5370300 | 0.03404 | 6270170 | 0.03256
1763620 | -0.00302 | 2638260 | -0.00231 | 3507690 | 0.00121 | 4380560 | 0.01692 | 5256680 | 0.03147 | 6137610 | 0.03447
1728820 | -0.0023 | 2574560 | -0.00405 | 3423330 | 0.00259 | 4284150 | 0.01764 | 5143050 | 0.02752 | 5995400 | 0.03543
1688510 | -0.00184 | 2519470 | -0.00397 | 3351020 | 0.00407 | 4182570 | 0.01688 | 5019090 | 0.02191 | 5862830 | 0.03803
1648880 | -0.00178 | 2460930 | -0.00393 | 3275270 | 0.006 | 4087880 | 0.01585 | 4905460 | 0.01985 | 5725450 | 0.03968
1614770 | -0.00214 | 2402390 | -0.00323 | 3194350 | 0.00738 | 3989750 | 0.01571 | 4787700 | 0.01688 | 5578420 | 0.03838
1569970 | -0.00288 | 2347300 | -0.00222 | 3116880 | 0.00793 | 3889890 | 0.01561 | 4667870 | 0.01602 | 5450670 | 0.03734
1531720 | -0.00353 | 2285320 | -0.00224 | 3035960 | 0.00724 | 3796930 | 0.01602 | 4556310 | 0.01596 | 5308470 | 0.03499
1495880 | -0.00436 | 2226790 | -0.00252 | 2956760 | 0.00679 | 3691910 | 0.0164 | 4432350 | 0.01837 | 5171080 | 0.0336
1453850 | -0.00268 | 2166530 | -0.00278 | 2886180 | 0.00414 | 3595490 | 0.01554 | 4308390 | 0.02117 | 5038510 | 0.03126
1418350 | -0.00129 | 2104550 | -0.00326 | 2800090 | 0.00228 | 3495640 | 0.0162 | 4196830 | 0.02237 | 4893890 | 0.03022
1378730 | 0.00124 | 2056340 | -0.00442 | 2726060 | 0.000450326 | 3395780 | 0.01444 | 4081140 | 0.02351 | 4761330 | 0.03161
1335310 | 0.00311 | 1990920 | -0.00424 | 2648590 | 0.000450326 | 3299370 | 0.01337 | 3965440 | 0.02391 | 4628760 | 0.03204
1299820 | 0.00492 | 1932390 | -0.00402 | 2564230 | 0.00169 | 3208120 | 0.01151 | 3847680 | 0.02077 | 4479320 | 0.03682
1258810 | 0.00548 | 1880740 | -0.0027 | 2491920 | 0.00276 | 3106550 | 0.01003 | 3725790 | 0.0186 | 4351580 | 0.03925
1219530 | 0.00466 | 1813590 | -0.00124 | 2412720 | 0.00448 | 3010130 | 0.0083 | 3610090 | 0.01734 | 4209370 | 0.0409
1185760 | 0.00393 | 1760220 | 0.00073328 | 2331810 | 0.00445 | 2906840 | 0.00789 | 3490270 | 0.01568 | 4069570 | 0.03951
1140280 | 0.0016 | 1698240 | 0.003 | 2259500 | 0.0051 | 2812150 | 0.00724 | 3376640 | 0.01493 | 3941820 | 0.03586
1103410 | -0.000837648 | 1639710 | 0.004 | 2175140 | 0.0049 | 2717460 | 0.00789 | 3260950 | 0.01699 | 3794800 | 0.0303
1063440 | -0.0016 | 1584610 | 0.0037 | 2095940 | 0.00338 | 2615880 | 0.00899 | 3136990 | 0.01671 | 3664640 | 0.02344
1022090 | -0.00227 | 1520910 | 0.00279 | 2023630 | 0.00138 | 2524630 | 0.00979 | 3021290 | 0.01917 | 3529660 | 0.01667
987971.4 | -0.00164 | 1460660 | 0.00182 | 1942720 | 0.00017467 | 2419610 | 0.01072 | 2907660 | 0.02031 | 3387450 | 0.01163
946966.2 | -0.00066533 | 1405560 | 0.00013361 | 1866960 | -0.00144 | 2321480 | 0.01037 | 2785770 | 0.01911 | 3257300 | 0.00825
904927.2 | 0.00131 | 1347030 | -0.00172 | 1789490 | -0.00175 | 2228510 | 0.00948 | 2672140 | 0.01785 | 3117500 | 0.00816
869435.4 | 0.00298 | 1286770 | -0.00193 | 1705130 | -0.00193 | 2126930 | 0.00803 | 2556450 | 0.01436 | 2980110 | 0.00885
826362.7 | 0.00345 | 1229950 | -0.00142 | 1631100 | -0.000996911 | 2028800 | 0.00651 | 2434560 | 0.0115 | 2847550 | 0.0092
790870.8 | 0.00211 | 1169700 | -0.00147 | 1551900 | -0.00041112 | 1934110 | 0.00575 | 2320930 | 0.00944 | 2700520 | 0.01207
751243.9 | 0.00102 | 1112880 | -0.00104 | 1472710 | -3.2092e-05 | 1830810 | 0.00607 | 2201100 | 0.0067 | 2567950 | 0.01042
708171.2 | -0.00111 | 1054350 | -0.00018346 | 1400400 | -0.000204374 | 1737840 | 0.00669 | 2083340 | 0.00864 | 2432970 | 0.00929
673023.9 | -0.00169 | 994089.1 | -5.25e-05 | 1316040 | -0.000204374 | 1643150 | 0.00768 | 1971780 | 0.00921 | 2295590 | 0.0046
631329.6 | -0.00268 | 938996.4 | -0.00113 | 1236840 | -0.00179 | 1543290 | 0.00882 | 1849890 | 0.01013 | 2158200 | 0.00199
589979.8 | -0.00315 | 875295.6 | -0.0014 | 1162810 | -0.00179 | 1443440 | 0.00917 | 1734190 | 0.00944 | 2023220 | -0.00217
555521.6 | -0.00298 | 818481.4 | -0.00293 | 1081890 | -0.00289 | 1347030 | 0.00955 | 1618500 | 0.0111 | 1878610 | -0.00382
513138.1 | -0.0016 | 763388.8 | -0.00443 | 1011310 | -0.00265 | 1247170 | 0.00827 | 1494540 | 0.00807 | 1750860 | -0.0066
473511.2 | -0.000748042 | 697966.2 | -0.00406 | 925223.3 | -0.0021 | 1152480 | 0.0072 | 1387110 | 0.0059 | 1613470 | -0.00712
436641 | -0.000175937 | 641152.1 | -0.00371 | 847749.4 | -0.002 | 1054350 | 0.00513 | 1263150 | 0.00166 | 1473680 | -0.00547
393912.9 | 0.000547806 | 580894.5 | -0.00269 | 770275.3 | 0.000105744 | 954491.2 | 0.00286 | 1147460 | -0.000566789 | 1341110 | -0.00243
356698.1 | 0.000609842 | 522358.6 | -0.00164 | 689358.1 | 0.00135 | 859800.8 | 0.00114 | 1027630 | -0.00165 | 1198900 | -0.00139
320517 | 3.0844e-05 | 467266 | -0.00043161 | 610162.4 | 0.00248 | 759945.5 | -0.00024078 | 909868.56 | -0.000795623 | 1066330 | 0.000170916
279167.2 | -0.000603294 | 405286.8 | 0.00068503 | 537853.4 | 0.00214 | 660090.1 | -0.00079209 | 790042.08 | -0.00039519 | 928946.76 | 8.411e-05
241952.4 | -0.000803185 | 346750.9 | 8.536e-05 | 455214.5 | 0.00207 | 563678.1 | 4.48e-07 | 676413.72 | 0.00178 | 784328.72 | -0.000784274
198190.6 | -0.000810078 | 291658.3 | -0.00086586 | 376018.8 | 0.00104 | 463822.7 | 0.000655133 | 556587.24 | 0.00464 | 651762.02 | -0.00304
158908.3 | -0.000858328 | 229679.1 | -0.00098304 | 298544.9 | 2.371e-06 | 369132.3 | 0.00141 | 438826.8 | 0.00578 | 514374.84 | -0.00452
123416.4 | 0.0012 | 169421.6 | -0.00221 | 219349.2 | -0.00127 | 267555.2 | 0.00176 | 321066.24 | 0.00738 | 374577.28 | -0.00313
83444.96 | 0.00173 | 112607.3 | -0.00253 | 143596.9 | -0.00186 | 169421.6 | 0.00107 | 201239.88 | 0.00641 | 242010.72 | -0.00139
44851.84 | 0.00368 | 52349.76 | -0.0029 | 64401.27 | -0.002 | 76452.77 | -0.00058534 | 89677.356 | 0.00324 | 102213.286 | 0.00117
7981.625 | 0.00469 | -1021.207 | -0.00182 | -13072.72 | -0.00138 | -28567.51 | -0.00158 | -30149.064 | 0.000723102 | -35173.908 | 0.00251
-35435.64 | 0.00568 | -63000.39 | -0.00025929 | -88825.05 | -0.000962463 | -119814.6 | -0.00307 | -145843.56 | -0.000356111 | -170150.82 | 0.00369
-69204.62 | 0.00357 | -123257.9 | 0.00094696 | -169742.3 | -0.000893538 | -217948.4 | -0.00362 | -255340.08 | -0.000436065 | -312358.62 | 0.00334
-108831.5 | 0.00304 | -178350.5 | 0.00242 | -250659.6 | -0.00041112 | -316082.1 | -0.00393 | -385496.4 | -0.000276157 | -444925.18 | 0.00238
-151215 | 0.00142 | -238608.1 | 0.00271 | -322968.6 | -0.000238837 | -412494.2 | -0.00345 | -497058.96 | 0.000363364 | -579902.12 | 0.00196
-187740.7 | 0.000699447 | -295422.3 | 0.00169 | -405607.6 | -0.00141 | -512349.5 | -0.00307 | -612753.36 | 0.00116 | -722109.92 | 0.000653614
-230813.3 | -0.000134581 | -352236.6 | 0.0008091 | -481359.9 | -0.00217 | -610483.2 | -0.00286 | -734645.88 | 0.00252 | -852266.24 | -1.07e-06
-270440.2 | -8.6332e-05 | -415937.4 | -0.00098993 | -558833.9 | -0.00234 | -703452 | -0.002 | -848274.24 | 0.003 | -992063.66 | 0.000309049
-306621.2 | 0.000396164 | -472751.7 | -0.00242 | -641472.8 | -0.00306 | -806750.7 | -0.00162 | -966034.8 | 0.00236 | -1134270 | 0.000550242
-347626.5 | 0.000926908 | -527844.3 | -0.00356 | -713781.8 | -0.00355 | -906606 | -0.00234 | -1089990 | 0.000683144 | -1264430 | 0.000963733
-382084.6 | 0.0012 | -593266.8 | -0.00319 | -796420.8 | -0.0021 | -1001300 | -0.00269 | -1197420 | -0.000995669 | -1401810 | 0.00186
-423434.4 | 0.000920019 | -646637.8 | -0.00315 | -875616.4 | -0.00034221 | -1101150 | -0.00382 | -1321380 | -0.00351 | -1534380 | 0.003
-466162.5 | -0.000913471 | -710338.6 | -0.00203 | -949647.1 | 0.00159 | -1194120 | -0.00424 | -1432940 | -0.00567 | -1666950 | 0.00248
-499242.3 | -0.00315 | -770596.1 | -0.00116 | -1032290 | 0.00317 | -1292250 | -0.00334 | -1550700 | -0.00727 | -1813980 | 0.00127
-539902.9 | -0.00537 | -823967.1 | -0.00063839 | -1108040 | 0.00421 | -1393830 | -0.00155 | -1670530 | -0.00675 | -1948950 | -6.9996e-05
-580908.1 | -0.00607 | -887667.9 | -2.493e-05 | -1187230 | 0.00452 | -1488520 | 0.000276088 | -1786230 | -0.00643 | -2088750 | -0.00159
-617778.3 | -0.00696 | -941038.9 | -0.00129 | -1264710 | 0.00334 | -1586660 | 0.00162 | -1901920 | -0.00595 | -2223730 | -0.00362
-659472.7 | -0.0061 | -997853.1 | -0.00302 | -1338740 | 0.00186 | -1688230 | 0.00262 | -2021750 | -0.00551 | -2353880 | -0.00555
-698065.8 | -0.00474 | -1063280 | -0.00425 | -1423100 | 0.00017467 | -1779480 | 0.00276 | -2133310 | -0.00519 | -2500910 | -0.00624
-734936 | -0.00199 | -1114930 | -0.00569 | -1500570 | -0.00155 | -1881060 | 0.002 | -2257270 | -0.00499 | -2635890 | -0.00613
-776975 | -0.000672223 | -1175180 | -0.00546 | -1572880 | -0.00131 | -1975750 | 0.000586238 | -2375030 | -0.00575 | -2768460 | -0.00427
-810743.9 | 0.00038927 | -1237160 | -0.00539 | -1653800 | -0.00034221 | -2075600 | -0.00103 | -2488660 | -0.00587 | -2905840 | -0.0029
-853816.7 | 0.000789053 | -1290530 | -0.00505 | -1731270 | 2.371e-06 | -2173740 | -0.00276 | -2608480 | -0.00763 | -3036000 | -0.00141
-895166.4 | 0.00131 | -1352510 | -0.00356 | -1808750 | 0.00204 | -2273590 | -0.00441 | -2728310 | -0.00783 | -3178210 | -6.9996e-05
-931347.4 | -0.00064465 | -1407600 | -0.00193 | -1894830 | 0.00266 | -2373450 | -0.00489 | -2844000 | -0.00747 | -3322830 | 0.000446869
-973041.9 | -0.00333 | -1467860 | -0.000921 | -1967140 | 0.00269 | -2468140 | -0.00524 | -2963830 | -0.00643 | -3452980 | 0.0011
-1010950 | -0.00464 | -1531560 | -0.0009141 | -2042890 | 0.00176 | -2564550 | -0.0042 | -3081590 | -0.00515 | -3592780 | 0.000825913
-1047130 | -0.00615 | -1586660 | -0.00156 | -2123810 | 0.00124 | -2666130 | -0.00379 | -3197280 | -0.00379 | -3725350 | -0.000104474
-1090540 | -0.00741 | -1643470 | -0.0026 | -2203000 | -0.000204374 | -2760820 | -0.00372 | -3315050 | -0.00223 | -3862730 | -0.000517966
-1126380 | -0.0067 | -1707170 | -0.00354 | -2285640 | -0.000652329 | -2853790 | -0.00255 | -3426610 | -0.00156 | -4002530 | -0.00566
-1165660 | -0.00555 | -1760540 | -0.00453 | -2364840 | -0.00134 | -2957080 | -0.00355 | -3548500 | -0.00291 | -4137510 | -0.005
-1206320 | -0.0047 | -1824240 | -0.00544 | -2435430 | -0.00113 | -3048330 | -0.00506 | -3664200 | -0.00411 | -4274890 | -0.00524
-1241820 | -0.00362 | -1882780 | -0.00612 | -2521510 | -0.000962463 | -3155070 | -0.00596 | -3781960 | -0.00595 | -4412280 | -0.00504
-1283510 | -0.00276 | -1934430 | -0.00608 | -2593820 | -0.0002733 | -3253210 | -0.00755 | -3899720 | -0.00651 | -4544850 | -0.00452
-1324860 | -0.00257 | -1996410 | -0.00542 | -2669570 | 0.000381416 | -3347900 | -0.0081 | -4013340 | -0.00763 | -4684650 | -0.00397
-1360010 | -0.00334 | -2054940 | -0.00532 | -2757370 | 0.000381416 | -3444310 | -0.0081 | -4133170 | -0.00667 | -4826850 | -0.00579
-1403770 | -0.00372 | -2113480 | -0.00532 | -2827960 | -0.00131 | -3544160 | -0.00631 | -4255060 | -0.00595 | -4961830 | -0.0071
-1439260 | -0.00473 | -2175460 | -0.00535 | -2907160 | -0.00189 | -3638860 | -0.00513 | -4366630 | -0.00491 | -5099220 | -0.00831
-1475790 | -0.00484 | -2232270 | -0.00675 | -2986350 | -0.00368 | -3742150 | -0.0032 | -4488520 | -0.00407 | -5234190 | -0.01024
-1518510 | -0.00466 | -2294250 | -0.00753 | -3060380 | -0.00551 | -3836840 | -0.00183 | -4606280 | -0.00379 | -5366760 | -0.01127
-1555380 | -0.00422 | -2352790 | -0.00783 | -3141300 | -0.00716 | -3933260 | -0.00189 | -4719910 | -0.00443 | -5508970 | -0.012
-1596730 | -0.00458 | -2407880 | -0.00774 | -3218770 | -0.00689 | -4033110 | -0.00262 | -4835600 | -0.00619 | -5639120 | -0.012
-1637050 | -0.00471 | -2469860 | -0.00666 | -3297970 | -0.00648 | -4124360 | -0.00424 | -4953360 | -0.00807 | -5778920 | -0.01117
-1671160 | -0.00544 | -2528400 | -0.00546 | -3378890 | -0.0053 | -4227660 | -0.00586 | -5071120 | -0.00995 | -5921130 | -0.00986
-1713890 | -0.00652 | -2583490 | -0.00366 | -3451200 | -0.00375 | -4327510 | -0.00737 | -5193010 | -0.01175 | -6051290 | -0.01048
-1753860 | -0.00829 | -2642020 | -0.00325 | -3532110 | -0.00131 | -4420480 | -0.00889 | -5302510 | -0.01263 | -6191080 | -0.01127
-1788320 | -0.01018 | -2700560 | -0.00262 | -3611310 | -0.00144 | -4523780 | -0.00875 | -5422340 | -0.01319 | -6328470 | -0.01289
-1833120 | -0.01107 | -2759100 | -0.00221 | -3687060 | -0.00117 | -4618470 | -0.0083 | -5544230 | -0.01279 | -6463450 | -0.01455
-1867920 | -0.0109 | -2822800 | -0.00309 | -3769700 | -0.00182 | -4714880 | -0.00772 | -5659920 | -0.01155 | -6603250 | -0.01641
-1904450 | -0.00947 | -2876170 | -0.00486 | -3843730 | -0.00313 | -4814740 | -0.00627 | -5779750 | -0.01127 | -6738220 | -0.01806
-1945800 | -0.00707 | -2938150 | -0.00595 | -3922930 | -0.00293 | -4911150 | -0.00596 | -5893380 | -0.01083 | -6868380 | -0.01875
-1986110 | -0.00447 | -2994960 | -0.00831 | -4003840 | -0.003 | -5009280 | -0.0062 | -6004940 | -0.01067 | -7015410 | -0.01982
-2027460 | -0.00163 | -3050050 | -0.00877 | -4079600 | -0.003 | -5107420 | -0.00634 | -6126840 | -0.01207 | -7147970 | -0.01854
-2067430 | 9.9773e-05 | -3112030 | -0.00758 | -4158790 | -0.00155 | -5205550 | -0.00717 | -6248730 | -0.01359 | -7292590 | -0.01761
-2101200 | 0.00078216 | -3170570 | -0.006 | -4237990 | -0.000480046 | -5308850 | -0.00834 | -6364420 | -0.01395 | -7427570 | -0.01716
-2142550 | 0.000609842 | -3229100 | -0.00446 | -4313740 | 0.000691534 | -5403540 | -0.00906 | -6484250 | -0.01571 | -7562550 | -0.01651
-2180800 | -0.000120798 | -3289360 | -0.00332 | -4392940 | 0.00107 | -5499950 | -0.00851 | -6597880 | -0.01507 | -7699930 | -0.01613
-2221460 | -0.000424078 | -3344450 | -0.00175 | -4470410 | 0.000967206 | -5599810 | -0.0083 | -6719770 | -0.01323 | -7834910 | -0.01661
-2266600 | -0.00167 | -3404710 | -0.00177 | -4546160 | -0.000307747 | -5691050 | -0.00813 | -6833400 | -0.01119 | -7969890 | -0.01723
-2301060 | -0.00132 | -3468410 | -0.00255 | -4628800 | -0.00182 | -5789190 | -0.00734 | -6953220 | -0.00795 | -8114500 | -0.01754
-2341030 | -0.00066533 | -3518340 | -0.00342 | -4706270 | -0.00334 | -5892490 | -0.00693 | -7073050 | -0.00567 | -8247070 | -0.01716
-2381000 | -0.000534364 | -3583760 | -0.00524 | -4778580 | -0.00462 | -5985460 | -0.00744 | -7184610 | -0.00371 | -8377230 | -0.01596
-2416490 | 0.000403057 | -3637130 | -0.00701 | -4864670 | -0.0063 | -6088750 | -0.0092 | -7300310 | -0.00359 | -8519440 | -0.01424
-2461980 | 0.00116 | -3699110 | -0.00719 | -4938700 | -0.00606 | -6185170 | -0.01144 | -7418070 | -0.00407 | -8652000 | -0.01282
-2499540 | 0.00104 | -3759370 | -0.00687 | -5017890 | -0.00496 | -6276410 | -0.01258 | -7533760 | -0.00591 | -8789390 | -0.01103
-2535030 | 0.000189379 | -3812740 | -0.00555 | -5097090 | -0.00417 | -6381430 | -0.01444 | -7655650 | -0.00727 | -8929190 | -0.00955
-2576720 | -0.00239 | -3874720 | -0.00381 | -5176280 | -0.00279 | -6476120 | -0.01423 | -7773420 | -0.00875 | -9061750 | -0.00907
-2612910 | -0.00407 | -3936700 | -0.0036 | -5253760 | -0.00193 | -6572540 | -0.01316 | -7887040 | -0.00991 | -9201550 | -0.00934
-2651840 | -0.0057 | -3988350 | -0.00323 | -5332950 | -0.00182 | -6674110 | -0.01123 | -8008940 | -0.01047 | -9336530 | -0.01172
-2694920 | -0.00744 | -4052050 | -0.00377 | -5410430 | -0.00244 | -6763640 | -0.00841 | -8120500 | -0.01091 | -9473910 | -0.01331
-2731100 | -0.00776 | -4108860 | -0.00556 | -5493070 | -0.00475 | -6865220 | -0.00613 | -8238260 | -0.01019 | -9616120 | -0.01575
-2771410 | -0.00656 | -4163960 | -0.00666 | -5567100 | -0.00606 | -6965070 | -0.00444 | -8360150 | -0.01083 | -9748690 | -0.01682
-2811040 | -0.00547 | -4227660 | -0.00877 | -5642850 | -0.00761 | -7059760 | -0.00286 | -8473780 | -0.01151 | -9886080 | -0.01813
-2845840 | -0.00395 | -4284470 | -0.00944 | -5725490 | -0.00775 | -7163060 | -0.00252 | -8589480 | -0.01335 | -10025900 | -0.01903
-2888920 | -0.00179 | -4343010 | -0.00998 | -5799520 | -0.00768 | -7256030 | -0.00527 | -8707240 | -0.01535 | -10160900 | -0.01851
-2926470 | -0.00118 | -4403270 | -0.00972 | -5882160 | -0.00641 | -7350720 | -0.00637 | -8822930 | -0.01702 | -10295800 | -0.01789
-2965760 | -0.000396509 | -4460080 | -0.00905 | -5959630 | -0.00682 | -7454020 | -0.00727 | -8951020 | -0.01726 | -10435600 | -0.01644
-3006420 | -0.00217 | -4522060 | -0.00892 | -6031940 | -0.00544 | -7548710 | -0.00817 | -9060520 | -0.01754 | -10563400 | -0.01548
-3042600 | -0.00351 | -4580590 | -0.00905 | -6114580 | -0.00575 | -7646840 | -0.00851 | -9172080 | -0.01698 | -10708000 | -0.01527
-3082910 | -0.00456 | -4633970 | -0.00779 | -6193780 | -0.00586 | -7748420 | -0.00834 | -9296040 | -0.01531 | -10840600 | -0.01465
-3126330 | -0.00618 | -4695940 | -0.00791 | -6266080 | -0.00727 | -7843110 | -0.00782 | -9411730 | -0.01467 | -10975500 | -0.01527
-3162170 | -0.00685 | -4752760 | -0.00943 | -6353890 | -0.00841 | -7939520 | -0.00734 | -9529490 | -0.01371 | -11120200 | -0.01544
-3203170 | -0.00671 | -4813020 | -0.01061 | -6426200 | -0.00934 | -8037660 | -0.0073 | -9647250 | -0.01363 | -11252700 | -0.01541
-3240040 | -0.00602 | -4873270 | -0.01101 | -6505390 | -0.00999 | -8139230 | -0.00775 | -9762950 | -0.01463 | -11394900 | -0.01517
-3276220 | -0.00525 | -4928370 | -0.0105 | -6582870 | -0.0092 | -8239090 | -0.00858 | -9888970 | -0.01694 | -11537100 | -0.01503
-3320330 | -0.00492 | -4985180 | -0.01023 | -6656900 | -0.00792 | -8335500 | -0.00972 | -10000500 | -0.0189 | -11664900 | -0.01348
-3355820 | -0.00424 | -5050600 | -0.0095 | -6742980 | -0.00668 | -8431910 | -0.01096 | -10114200 | -0.02022 | -11807100 | -0.01334
-3395790 | -0.00394 | -5103970 | -0.0077 | -6817010 | -0.00555 | -8531770 | -0.01178 | -10240200 | -0.02178 | -11944500 | -0.01344
-3436110 | -0.0054 | -5167680 | -0.00695 | -6894480 | -0.00537 | -8624740 | -0.01268 | -10351700 | -0.02138 | -12077000 | -0.01399
-3472290 | -0.00602 | -5227930 | -0.00719 | -6975400 | -0.00558 | -8728040 | -0.01223 | -10469500 | -0.02086 | -12219200 | -0.01568
-3512260 | -0.00659 | -5279580 | -0.00797 | -7047710 | -0.00651 | -8826170 | -0.01196 | -10587300 | -0.01894 | -12349400 | -0.01665
-3554990 | -0.00641 | -5343280 | -0.00933 | -7126910 | -0.00768 | -8915690 | -0.01282 | -10696800 | -0.01758 | -12489200 | -0.01651
-3590830 | -0.00668 | -5400100 | -0.01105 | -7209540 | -0.00906 | -9020710 | -0.01309 | -10820700 | -0.01718 | -12629000 | -0.0182
-3633560 | -0.00617 | -5458630 | -0.01295 | -7283580 | -0.00903 | -9117130 | -0.01354 | -10938500 | -0.01587 | -12759200 | -0.01692
-3670430 | -0.00579 | -5522330 | -0.01455 | -7364490 | -0.00927 | -9211820 | -0.01423 | -11054200 | -0.0161 | -12903800 | -0.01658
-3706610 | -0.00495 | -5575700 | -0.01473 | -7443690 | -0.00896 | -9315120 | -0.01499 | -11176100 | -0.01714 | -13038800 | -0.01499
-3749340 | -0.00532 | -5639410 | -0.01424 | -7516000 | -0.0072 | -9411530 | -0.01564 | -11289700 | -0.0187 | -13166500 | -0.01317
-3785520 | -0.00697 | -5694500 | -0.01207 | -7600360 | -0.00689 | -9502780 | -0.01526 | -11401300 | -0.01978 | -13315900 | -0.01169
-3827900 | -0.00935 | -5749590 | -0.01012 | -7674390 | -0.00668 | -9606070 | -0.01478 | -11527300 | -0.02082 | -13443700 | -0.01165
-3866840 | -0.01089 | -5811570 | -0.00825 | -7753580 | -0.00696 | -9697320 | -0.0143 | -11638900 | -0.02018 | -13578700 | -0.01141
-3901300 | -0.01278 | -5871830 | -0.00808 | -7834500 | -0.0082 | -9800620 | -0.01402 | -11758700 | -0.02006 | -13720900 | -0.01306
-3944710 | -0.01386 | -5925200 | -0.00811 | -7910250 | -0.01002 | -9898750 | -0.0124 | -11878500 | -0.01894 | -13853400 | -0.01599
-3982620 | -0.01366 | -5988900 | -0.00913 | -7989450 | -0.01226 | -9991720 | -0.01144 | -11992100 | -0.0185 | -13995600 | -0.01792
-4021210 | -0.01225 | -6045710 | -0.01165 | -8068650 | -0.01354 | -10095000 | -0.01092 | -12112000 | -0.01766 | -14130600 | -0.02006
-4062900 | -0.01098 | -6102530 | -0.01317 | -8147840 | -0.0144 | -10184600 | -0.01082 | -12231800 | -0.01854 | -14260800 | -0.0214
-4096330 | -0.00905 | -6164510 | -0.01493 | -8230480 | -0.01492 | -10289600 | -0.0103 | -12341300 | -0.02038 | -14407800 | -0.02154
-4136990 | -0.00761 | -6219600 | -0.0158 | -8304510 | -0.01454 | -10387700 | -0.0112 | -12467300 | -0.02226 | -14538000 | -0.02096
-4180060 | -0.00703 | -6281580 | -0.01588 | -8381980 | -0.01313 | -10484100 | -0.01251 | -12580900 | -0.0245 | -14668100 | -0.02033
-4214520 | -0.0066 | -6338390 | -0.01482 | -8461180 | -0.01175 | -10582300 | -0.01247 | -12694600 | -0.02602 | -14815200 | -0.02023
-4257940 | -0.00758 | -6398650 | -0.01307 | -8536930 | -0.01075 | -10676900 | -0.01227 | -12816500 | -0.02702 | -14950100 | -0.02085
-4295500 | -0.00776 | -6455470 | -0.01188 | -8619570 | -0.01089 | -10771600 | -0.01116 | -12930100 | -0.02646 | -15085100 | -0.02164
-4330640 | -0.00822 | -6514000 | -0.01093 | -8698770 | -0.01092 | -10874900 | -0.0102 | -13049900 | -0.0255 | -15227300 | -0.02368
-4374060 | -0.00802 | -6574260 | -0.01132 | -8772800 | -0.01292 | -10969600 | -0.00844 | -13169700 | -0.0253 | -15352600 | -0.02481
-4410930 | -0.00801 | -6632790 | -0.0121 | -8850270 | -0.01423 | -11071200 | -0.00748 | -13283400 | -0.0235 | -15502100 | -0.02647
-4450210 | -0.00712 | -6686160 | -0.01392 | -8931190 | -0.01609 | -11174500 | -0.00751 | -13403200 | -0.02194 | -15637100 | -0.02599
-4493290 | -0.00585 | -6748140 | -0.01428 | -9006940 | -0.01668 | -11267500 | -0.00899 | -13518900 | -0.02062 | -15774400 | -0.02554
-4528090 | -0.00461 | -6808400 | -0.01547 | -9087860 | -0.0165 | -11365600 | -0.01096 | -13638700 | -0.02022 | -15916700 | -0.02347
-4568750 | -0.00425 | -6865220 | -0.01542 | -9167050 | -0.0165 | -11467200 | -0.01344 | -13760600 | -0.0191 | -16046800 | -0.02178
-4609410 | -0.00441 | -6928920 | -0.01538 | -9239360 | -0.01578 | -11561900 | -0.01675 | -13870100 | -0.01986 | -16184200 | -0.01816
-4645250 | -0.00502 | -6982290 | -0.01527 | -9318560 | -0.01564 | -11660000 | -0.01899 | -13992000 | -0.01986 | -16324000 | -0.01654
-4687630 | -0.00616 | -7040820 | -0.01407 | -9396030 | -0.01468 | -11758100 | -0.02064 | -14105600 | -0.01866 | -16456600 | -0.01503
-4724160 | -0.00819 | -7099360 | -0.01378 | -9480390 | -0.01385 | -11849400 | -0.02074 | -14221300 | -0.01766 | -16601200 | -0.01513
-4761370 | -0.0089 | -7156170 | -0.01314 | -9554420 | -0.0144 | -11952700 | -0.02019 | -14345300 | -0.01579 | -16733700 | -0.0161
-4803750 | -0.01083 | -7219870 | -0.0132 | -9630180 | -0.01478 | -12047400 | -0.01905 | -14458900 | -0.01523 | -16868700 | -0.01682
-4839590 | -0.01077 | -7274970 | -0.01491 | -9711090 | -0.01602 | -12147200 | -0.01802 | -14576700 | -0.01531 | -17008500 | -0.01772
-4879910 | -0.01056 | -7328340 | -0.01535 | -9788570 | -0.01492 | -12245400 | -0.01795 | -14696500 | -0.01662 | -17141100 | -0.01854
-4924360 | -0.00969 | -7397200 | -0.01698 | -9866040 | -0.01485 | -12340000 | -0.01757 | -14808000 | -0.01754 | -17278500 | -0.01927
-4957780 | -0.00892 | -7454020 | -0.01697 | -9946960 | -0.01402 | -12436500 | -0.01775 | -14927900 | -0.0199 | -17420700 | -0.01872
-5000860 | -0.00921 | -7509110 | -0.01664 | -10022700 | -0.01299 | -12539800 | -0.01902 | -15049800 | -0.0217 | -17553200 | -0.01765
-5036690 | -0.00941 | -7569370 | -0.01623 | -10101900 | -0.01295 | -12632700 | -0.02043 | -15161300 | -0.02282 | -17690600 | -0.01751
-5074250 | -0.0099 | -7626180 | -0.01573 | -10181100 | -0.01244 | -12737700 | -0.02012 | -15281200 | -0.02314 | -17828000 | -0.01747
-5117670 | -0.01127 | -7684720 | -0.01476 | -10255100 | -0.01357 | -12832400 | -0.01947 | -15398900 | -0.02234 | -17958200 | -0.01782
-5157980 | -0.01307 | -7751860 | -0.01458 | -10337800 | -0.01471 | -12928900 | -0.01933 | -15512600 | -0.02062 | -18102800 | -0.01889
-5195540 | -0.01307 | -7801790 | -0.01429 | -10417000 | -0.01599 | -13027000 | -0.01826 | -15634400 | -0.01822 | -18240200 | -0.02009
-5236200 | -0.01352 | -7867210 | -0.01514 | -10491000 | -0.01802 | -13123400 | -0.01713 | -15750100 | -0.01654 | -18370300 | -0.0214
-5273760 | -0.01269 | -7925750 | -0.01561 | -10571900 | -0.02005 | -13223300 | -0.01526 | -15865800 | -0.0163 | -18517400 | -0.0223
-5315110 | -0.01218 | -7973960 | -0.01586 | -10649400 | -0.02091 | -13319700 | -0.0153 | -15983600 | -0.0167 | -18645100 | -0.02202
-5355090 | -0.0122 | -8039380 | -0.0158 | -10726900 | -0.02105 | -13416100 | -0.01564 | -16101300 | -0.0177 | -18780100 | -0.02106
-5391270 | -0.01104 | -8101360 | -0.01563 | -10807800 | -0.01954 | -13514200 | -0.01651 | -16217100 | -0.02014 | -18924700 | -0.01985
-5432620 | -0.01093 | -8156450 | -0.01534 | -10885300 | -0.01816 | -13614100 | -0.01664 | -16341000 | -0.0215 | -19059700 | -0.01944
-5468110 | -0.01127 | -8220150 | -0.01327 | -10962700 | -0.01668 | -13708800 | -0.01554 | -16450500 | -0.02318 | -19197100 | -0.01882
-5504980 | -0.01201 | -8275240 | -0.01269 | -11040200 | -0.01543 | -13810300 | -0.01478 | -16570300 | -0.02426 | -19332100 | -0.01999
-5550460 | -0.01342 | -8333780 | -0.01193 | -11117700 | -0.01564 | -13905000 | -0.01351 | -16688100 | -0.02326 | -19464600 | -0.02058
-5587680 | -0.0144 | -8395760 | -0.01297 | -11202000 | -0.01526 | -14004900 | -0.01078 | -16805800 | -0.02154 | -19616500 | -0.0223
-5626620 | -0.01313 | -8449130 | -0.0146 | -11277800 | -0.01637 | -14104700 | -0.00858 | -16927700 | -0.0203 | -19746600 | -0.02392
-5669340 | -0.01202 | -8512830 | -0.01662 | -11351800 | -0.01692 | -14202900 | -0.00703 | -17045500 | -0.01806 | -19881600 | -0.02392
-5703110 | -0.01024 | -8567920 | -0.0197 | -11436200 | -0.01943 | -14302700 | -0.00613 | -17161200 | -0.01714 | -20021400 | -0.02344
-5744810 | -0.00852 | -8623020 | -0.02234 | -11510200 | -0.02016 | -14400900 | -0.00679 | -17279000 | -0.01654 | -20151600 | -0.02185
-5784090 | -0.00652 | -8688440 | -0.0245 | -11591100 | -0.01916 | -14492100 | -0.00765 | -17392600 | -0.01622 | -20296200 | -0.01975
-5820620 | -0.00615 | -8743530 | -0.02558 | -11670300 | -0.01823 | -14597100 | -0.00999 | -17512400 | -0.01598 | -20433600 | -0.01696
-5864030 | -0.0057 | -8803790 | -0.02539 | -11744400 | -0.01612 | -14691800 | -0.01203 | -17634300 | -0.0167 | -20568500 | -0.01413
-5898840 | -0.00747 | -8865770 | -0.02386 | -11827000 | -0.01492 | -14788200 | -0.0132 | -17747900 | -0.01567 | -20710700 | -0.01265
-5935710 | -0.00996 | -8919140 | -0.02208 | -11902800 | -0.0144 | -14891500 | -0.0134 | -17867800 | -0.01463 | -20840900 | -0.01113
-5978090 | -0.01288 | -8977670 | -0.02034 | -11978500 | -0.01478 | -14984500 | -0.01378 | -17981400 | -0.01287 | -20975900 | -0.01089
-6018060 | -0.01525 | -9036210 | -0.02022 | -12059400 | -0.01602 | -15082600 | -0.01278 | -18097100 | -0.01035 | -21115700 | -0.01138
-6056650 | -0.01697 | -9094750 | -0.01932 | -12136900 | -0.01699 | -15180800 | -0.01192 | -18216900 | -0.00871 | -21253100 | -0.01234
-6096630 | -0.01797 | -9158450 | -0.02022 | -12216100 | -0.01833 | -15277200 | -0.01182 | -18332600 | -0.00763 | -21388000 | -0.01251
-6130740 | -0.01757 | -9211820 | -0.02101 | -12297000 | -0.01954 | -15377000 | -0.01151 | -18450400 | -0.00631 | -21527800 | -0.0131
-6174850 | -0.01666 | -9268630 | -0.02212 | -12367600 | -0.01967 | -15473400 | -0.0124 | -18570200 | -0.00703 | -21658000 | -0.01182
-6211030 | -0.01574 | -9330610 | -0.02265 | -12450200 | -0.01988 | -15571600 | -0.01289 | -18683800 | -0.00839 | -21797800 | -0.01107
-6249960 | -0.01543 | -9385700 | -0.02222 | -12529400 | -0.01898 | -15669700 | -0.01399 | -18803600 | -0.01019 | -21935200 | -0.01024
-6294070 | -0.01499 | -9451130 | -0.02085 | -12605200 | -0.01802 | -15764400 | -0.01413 | -18921400 | -0.01155 | -22070200 | -0.00993
-6326460 | -0.01596 | -9507940 | -0.02121 | -12689500 | -0.0173 | -15864300 | -0.01409 | -19039200 | -0.01143 | -22210000 | -0.00979
-6368160 | -0.01608 | -9563030 | -0.02056 | -12761900 | -0.01771 | -15964100 | -0.01333 | -19159000 | -0.01155 | -22344900 | -0.01113
-6408470 | -0.01591 | -9625010 | -0.01981 | -12837600 | -0.01798 | -16058800 | -0.01106 | -19270600 | -0.01099 | -22484700 | -0.01148
-6446720 | -0.01522 | -9680100 | -0.02055 | -12922000 | -0.01943 | -16158700 | -0.00792 | -19388300 | -0.01079 | -22624500 | -0.01337
-6488070 | -0.01464 | -9738640 | -0.02201 | -12997700 | -0.02157 | -16255100 | -0.00617 | -19508100 | -0.01059 | -22757100 | -0.01465
-6525970 | -0.01325 | -9800620 | -0.02267 | -13076900 | -0.02271 | -16351500 | -0.00424 | -19617600 | -0.01007 | -22894500 | -0.01503
-6561120 | -0.01094 | -9853990 | -0.02405 | -13156100 | -0.02412 | -16451300 | -0.00334 | -19743700 | -0.00983 | -23031900 | -0.01472
-6604540 | -0.01007 | -9917690 | -0.02385 | -13230100 | -0.02436 | -16549500 | -0.00303 | -19857300 | -0.01095 | -23164400 | -0.01365
-6641060 | -0.00864 | -9977950 | -0.02357 | -13314500 | -0.02467 | -16645900 | -0.00444 | -19975100 | -0.01083 | -23301800 | -0.01258
-6680690 | -0.00801 | -10031300 | -0.02355 | -13388500 | -0.02412 | -16744000 | -0.00506 | -20092800 | -0.01199 | -23439200 | -0.01072
-6723070 | -0.00848 | -10091600 | -0.0222 | -13464300 | -0.02405 | -16835300 | -0.00603 | -20208500 | -0.01263 | -23576600 | -0.00807
-6756500 | -0.00961 | -10153600 | -0.02148 | -13548600 | -0.02415 | -16938600 | -0.00548 | -20324200 | -0.01191 | -23718800 | -0.00683
-6797500 | -0.01165 | -10208700 | -0.02098 | -13622700 | -0.02464 | -17040100 | -0.00593 | -20450200 | -0.01035 | -23856200 | -0.00638
-6836440 | -0.01321 | -10270600 | -0.02101 | -13700100 | -0.02536 | -17134800 | -0.00503 | -20561800 | -0.00799 | -23991200 | -0.00628
-6873660 | -0.0138 | -10324000 | -0.02174 | -13781100 | -0.02625 | -17234700 | -0.00441 | -20681600 | -0.00523 | -24128600 | -0.00559
-6918110 | -0.01391 | -10382500 | -0.02258 | -13858500 | -0.02684 | -17331100 | -0.00389 | -20799400 | -0.00443 | -24261100 | -0.00541
-6952570 | -0.0131 | -10446200 | -0.02491 | -13936000 | -0.02605 | -17427500 | -0.00255 | -20915100 | -0.00363 | -24403300 | -0.00452
-6991160 | -0.01103 | -10503100 | -0.02662 | -14018700 | -0.02529 | -17529100 | -0.00227 | -21034900 | -0.00415 | -24540700 | -0.00286
-7032160 | -0.01096 | -10558100 | -0.02788 | -14092700 | -0.02429 | -17623800 | -0.00272 | -21150600 | -0.00555 | -24670900 | -0.00183
-7068350 | -0.0108 | -10620100 | -0.02831 | -14171900 | -0.02219 | -17721900 | -0.00327 | -21268400 | -0.00699 | -24810700 | -0.0004526
-7109350 | -0.01138 | -10676900 | -0.02782 | -14251100 | -0.01905 | -17825200 | -0.00376 | -21390200 | -0.00919 | -24945600 | 0.00113
-7152080 | -0.01247 | -10738900 | -0.02712 | -14328500 | -0.01781 | -17918200 | -0.00365 | -21501800 | -0.00987 | -25085400 | 0.00161
-7187230 | -0.014 | -10797500 | -0.02582 | -14411200 | -0.01674 | -18019800 | -0.00255 | -21621600 | -0.00827 | -25225200 | 0.00103
-7227890 | -0.01584 | -10854300 | -0.02503 | -14485200 | -0.01743 | -18116200 | -0.00217 | -21741500 | -0.00671 | -25360200 | 0.000753428
-7266820 | -0.01664 | -10916200 | -0.02531 | -14567900 | -0.01881 | -18209100 | -0.00061982 | -21853000 | -0.00511 | -25500000 | -0.00128
-7303350 | -0.01746 | -10966200 | -0.02636 | -14645300 | -0.02178 | -18314200 | 6.9342e-05 | -21972900 | -0.00331 | -25632600 | -0.00235
-7346770 | -0.01678 | -11028200 | -0.0277 | -14719400 | -0.02429 | -18405400 | 0.000758506 | -22090600 | -0.00156 | -25770000 | -0.00342
-7382950 | -0.01637 | -11093600 | -0.02863 | -14800300 | -0.02639 | -18500100 | 0.000103821 | -22202200 | 0.00012354 | -25909800 | -0.00373
-7421540 | -0.01599 | -11148700 | -0.02851 | -14877800 | -0.0277 | -18603400 | -0.00075764 | -22326100 | 0.000203493 | -26044700 | -0.00404
-7462550 | -0.01568 | -11208900 | -0.02838 | -14953500 | -0.02832 | -18698100 | -0.00234 | -22439800 | 0.000363364 | -26179700 | -0.00314
-7498040 | -0.01486 | -11269200 | -0.02699 | -15034400 | -0.02794 | -18801400 | -0.003 | -22557500 | -0.000316152 | -26321900 | -0.003
-7541460 | -0.01697 | -11324300 | -0.02552 | -15108500 | -0.02694 | -18899500 | -0.00448 | -22675300 | -0.00227 | -26452100 | -0.00242
-7579710 | -0.01927 | -11384500 | -0.02372 | -15191100 | -0.02639 | -18989000 | -0.00434 | -22788900 | -0.00307 | -26591900 | -0.00197
-7616230 | -0.02149 | -11441400 | -0.02332 | -15270300 | -0.02687 | -19094100 | -0.00286 | -22908700 | -0.00347 | -26729300 | -0.00311
-7659650 | -0.023 | -11503300 | -0.02259 | -15346000 | -0.02684 | -19190500 | -0.00186 | -23028600 | -0.00343 | -26861800 | -0.00421
-7697210 | -0.02447 | -11563600 | -0.02341 | -15423500 | -0.02722 | -19288600 | 0.00162 | -23144300 | -0.00263 | -26999200 | -0.006
-7732700 | -0.02418 | -11618700 | -0.0248 | -15502700 | -0.02729 | -19386700 | 0.00389 | -23266200 | -0.00136 | -27141400 | -0.00807
-7775770 | -0.02296 | -11678900 | -0.02647 | -15576700 | -0.02777 | -19479700 | 0.00534 | -23377700 | 3.62732e-06 | -27271600 | -0.00979
-7813330 | -0.01983 | -11735800 | -0.02819 | -15659400 | -0.02767 | -19579600 | 0.00617 | -23493400 | 0.000483277 | -27413800 | -0.00931
-7853650 | -0.01732 | -11796000 | -0.02964 | -15738600 | -0.02632 | -19677700 | 0.00562 | -23613200 | -0.000116285 | -27548800 | -0.00796
-7891550 | -0.01518 | -11856300 | -0.03112 | -15816000 | -0.02581 | -19774100 | 0.0052 | -23726900 | 0.000363364 | -27686200 | -0.00493
-7928770 | -0.01435 | -11911400 | -0.03087 | -15891800 | -0.02412 | -19877400 | 0.00403 | -23850800 | -0.000116285 | -27826000 | -0.00245
-7971150 | -0.01418 | -11969900 | -0.0305 | -15967600 | -0.02308 | -19975500 | 0.00293 | -23968600 | -0.000795802 | -27963300 | 0.000787875
-8009400 | -0.01496 | -12030200 | -0.02975 | -16050200 | -0.02153 | -20070200 | 0.0021 | -24080100 | 8.35803e-05 | -28103100 | 0.00337
-8046270 | -0.01558 | -12087000 | -0.02893 | -16129400 | -0.0216 | -20171800 | 0.00255 | -24202000 | 0.00216 | -28235700 | 0.00399
-8088650 | -0.01703 | -12147200 | -0.02855 | -16205100 | -0.0216 | -20264800 | 0.00265 | -24323900 | 0.00448 | -28368300 | 0.00451
-8128620 | -0.01814 | -12207500 | -0.02786 | -16284300 | -0.0226 | -20359500 | 0.00445 | -24433400 | 0.00512 | -28512900 | 0.00485
-8167560 | -0.01853 | -12259100 | -0.02904 | -16363500 | -0.02401 | -20464500 | 0.00496 | -24557400 | 0.0072 | -28645500 | 0.00475
-8209600 | -0.01877 | -12324600 | -0.03014 | -16437600 | -0.02412 | -20559200 | 0.00489 | -24666900 | 0.00684 | -28775600 | 0.00537
-8245440 | -0.01802 | -12381400 | -0.03073 | -16518500 | -0.02408 | -20655600 | 0.00321 | -24788800 | 0.0072 | -28920200 | 0.00565
-8286440 | -0.01818 | -12439900 | -0.0304 | -16596000 | -0.02357 | -20755400 | 0.00258 | -24910700 | 0.00612 | -29052800 | 0.00706
-8327100 | -0.018 | -12500200 | -0.03114 | -16673400 | -0.02157 | -20848400 | 0.00099973 | -25020200 | 0.0046 | -29195000 | 0.00878
-8360870 | -0.01871 | -12553500 | -0.03046 | -16754300 | -0.02088 | -20951700 | -0.00227 | -25144100 | 0.00352 | -29332400 | 0.00999
-8403950 | -0.01957 | -12617200 | -0.02952 | -16826700 | -0.01929 | -21049800 | -0.00358 | -25259800 | 0.00236 | -29462600 | 0.0103
-8442190 | -0.02022 | -12675800 | -0.02998 | -16907600 | -0.01892 | -21141100 | -0.00362 | -25369300 | 0.00368 | -29604800 | 0.00957
-8480790 | -0.02125 | -12732600 | -0.02973 | -16991900 | -0.01947 | -21246100 | -0.00331 | -25493300 | 0.00404 | -29739700 | 0.0084
-8522140 | -0.02243 | -12791100 | -0.03075 | -17067700 | -0.01909 | -21340800 | -0.00152 | -25609000 | 0.00576 | -29874700 | 0.00627
-8557630 | -0.02237 | -12853100 | -0.0317 | -17148600 | -0.01985 | -21440700 | 0.00041394 | -25726700 | 0.00644 | -30019300 | 0.00379
-8596910 | -0.02092 | -12906500 | -0.03344 | -17220900 | -0.02078 | -21542200 | 0.00327 | -25850700 | 0.00628 | -30149500 | 0.00127
-8638610 | -0.02006 | -12966700 | -0.03517 | -17301800 | -0.02136 | -21633500 | 0.00465 | -25958100 | 0.00476 | -30279600 | 0.000443309
-8672720 | -0.01848 | -13025300 | -0.03705 | -17382700 | -0.0215 | -21733300 | 0.00489 | -26075900 | 0.0042 | -30424300 | 0.000650055
-8716140 | -0.01739 | -13083800 | -0.0364 | -17458500 | -0.02202 | -21829800 | 0.00469 | -26197800 | 0.0016 | -30556800 | 0.00124
-8755070 | -0.01733 | -13145800 | -0.03423 | -17541100 | -0.02215 | -21924400 | 0.00393 | -26309300 | -0.00168 | -30706300 | 0.00203
-8790220 | -0.01774 | -13200900 | -0.03272 | -17615200 | -0.02122 | -22027700 | 0.00307 | -26433300 | -0.00299 | -30838800 | 0.0023
-8834670 | -0.01888 | -13264600 | -0.03044 | -17692600 | -0.02188 | -22122400 | 0.00289 | -26549000 | -0.00363 | -30971400 | 0.00234
-8868790 | -0.01995 | -13321400 | -0.02771 | -17770100 | -0.02181 | -22220600 | 0.00358 | -26660500 | -0.00243 | -31111200 | 0.00186
-8910480 | -0.0219 | -13373000 | -0.0268 | -17854500 | -0.02357 | -22320400 | 0.00427 | -26784500 | -0.000875756 | -31241400 | 0.000753428
-8953550 | -0.02196 | -13436700 | -0.02662 | -17926800 | -0.02464 | -22413400 | 0.00569 | -26898100 | 0.001 | -31381200 | 2.9817e-05
-8986630 | -0.02221 | -13498700 | -0.02718 | -18007700 | -0.02608 | -22513200 | 0.00669 | -27018000 | 0.003 | -31523400 | -0.00149
-9030400 | -0.02183 | -13553800 | -0.02949 | -18081700 | -0.02753 | -22613100 | 0.00751 | -27139800 | 0.00356 | -31655900 | -0.00176
-9065540 | -0.02022 | -13612300 | -0.03142 | -18160900 | -0.02712 | -22709500 | 0.0072 | -27249300 | 0.00356 | -31795700 | -0.0018
-9103450 | -0.01868 | -13667400 | -0.03361 | -18240100 | -0.02656 | -22807600 | 0.00669 | -27365000 | 0.0038 | -31930700 | -0.000797197
-9147900 | -0.01762 | -13731100 | -0.03425 | -18317600 | -0.02446 | -22909200 | 0.00631 | -27491100 | 0.00244 | -32070500 | 0.00179
-9183390 | -0.01769 | -13791400 | -0.03403 | -18398500 | -0.02122 | -23002200 | 0.00472 | -27604700 | 0.00108 | -32215100 | 0.00286
-9221980 | -0.01761 | -13849900 | -0.03377 | -18476000 | -0.0194 | -23107200 | 0.00417 | -27724500 | 0.000323406 | -32350100 | 0.00389
-9263680 | -0.01932 | -13908500 | -0.0325 | -18555200 | -0.01709 | -23198500 | 0.00441 | -27842300 | -7.63268e-05 | -32485100 | 0.00379
-9297790 | -0.0211 | -13965300 | -0.03204 | -18632700 | -0.01626 | -23301800 | 0.00562 | -27955900 | 0.00148 | -32620000 | 0.00237
-9341900 | -0.02145 | -14023800 | -0.03326 | -18706700 | -0.01685 | -23401600 | 0.00644 | -28075700 | 0.00308 | -32752600 | 6.4265e-05
-9382210 | -0.02218 | -14087500 | -0.03383 | -18789300 | -0.01795 | -23491100 | 0.00772 | -28189400 | 0.00588 | -32894800 | -0.000693824
-9416670 | -0.02119 | -14142600 | -0.03525 | -18870200 | -0.02016 | -23592700 | 0.00796 | -28309200 | 0.00888 | -33034600 | -0.00266
-9458710 | -0.02107 | -14199400 | -0.03654 | -18944300 | -0.02236 | -23690900 | 0.00848 | -28429000 | 0.01004 | -33164800 | -0.00345
-9493170 | -0.01959 | -14264800 | -0.03838 | -19023500 | -0.0237 | -23783800 | 0.00775 | -28544700 | 0.01156 | -33304600 | -0.00276
-9533490 | -0.01844 | -14318200 | -0.03891 | -19102700 | -0.02498 | -23885400 | 0.00586 | -28662500 | 0.01112 | -33437100 | -0.00245
-9577250 | -0.01809 | -14378500 | -0.03873 | -19176700 | -0.0245 | -23980100 | 0.00403 | -28776100 | 0.00936 | -33569700 | -0.000280332
-9612740 | -0.01871 | -14440500 | -0.03755 | -19259300 | -0.02315 | -24078200 | 0.00221 | -28891800 | 0.00916 | -33716700 | 0.00144
-9653400 | -0.01824 | -14493800 | -0.03647 | -19335100 | -0.02171 | -24179800 | 0.000930804 | -29013700 | 0.00764 | -33844500 | 0.00282
-9694060 | -0.02076 | -14557500 | -0.03525 | -19410800 | -0.02091 | -24274500 | 0.000379461 | -29131400 | 0.008 | -33986700 | 0.00272
-9729900 | -0.02278 | -14612600 | -0.03365 | -19491800 | -0.02022 | -24374300 | 0.00117 | -29249200 | 0.00828 | -34126500 | 0.000167638
-9770900 | -0.02521 | -14669400 | -0.03326 | -19565800 | -0.01967 | -24470800 | 0.00245 | -29364900 | 0.00152 | -34249400 | 0.000824477
-9812940 | -0.0264 | -14728000 | -0.03343 | -19646700 | -0.01998 | -24567200 | 0.00441 | -29478500 | 0.00125 | -34396400 | 9.049e-05
-9847740 | -0.02638 | -14791700 | -0.03403 | -19729300 | -0.02002 | -24665300 | 0.0062 | -29600400 | 0.00102 | -34536200 | -0.000414545
-9888750 | -0.026 | -14851900 | -0.03595 | -19801700 | -0.02043 | -24760000 | 0.00731 | -29718200 | 0.000592304 | -34668800 | -0.0005538
-9922860 | -0.0235 | -14910500 | -0.03565 | -19884300 | -0.01936 | -24859800 | 0.00744 | -29831800 | 0.000112646 | -34808600 | 0.00099679
-9963870 | -0.02272 | -14962100 | -0.03646 | -19965200 | -0.01847 | -24963100 | 0.00717 | -29953700 | -0.000598845 | -34943600 | 0.01358
-9945610 | -0.02147 | -14936300 | -0.03683 | -19922200 | -0.01757 | -24908100 | 0.00569 | -29889700 | -0.00113 | -34868900 | 0.00127
-9905290 | -0.02011 | -14877800 | -0.03619 | -19844700 | -0.01688 | -24809900 | 0.00489 | -29771900 | -0.0026 | -34738700 | 0.00127
-9868420 | -0.01974 | -14814100 | -0.03404 | -19765500 | -0.0164 | -24711800 | 0.00541 | -29658300 | -0.00251 | -34598900 | 0.00854
-9828790 | -0.0209 | -14760700 | -0.03348 | -19686300 | -0.01692 | -24611900 | 0.00713 | -29538400 | 0.000716802 | -34463900 | 0.00758
-9787790 | -0.02153 | -14698700 | -0.03281 | -19608800 | -0.01705 | -24519000 | 0.00924 | -29418600 | 0.0019 | -34329000 | 0.00833
-9750920 | -0.02114 | -14640200 | -0.03266 | -19524500 | -0.01823 | -24420800 | 0.01103 | -29305000 | 0.01262 | -34184300 | 0.01495
-9711630 | -0.02179 | -14585100 | -0.03278 | -19450400 | -0.01854 | -24319300 | 0.01289 | -29181000 | 0.02196 | -34051800 | 0.01797
-9669940 | -0.02083 | -14523100 | -0.03389 | -19376400 | -0.0195 | -24228000 | 0.01585 | -29069500 | 0.01698 | -33916800 | 0.01605
-9634100 | -0.02063 | -14469700 | -0.03468 | -19292000 | -0.01857 | -24124700 | 0.01792 | -28951700 | 0.01964 | -33774600 | 0.02696
-9588960 | -0.02017 | -14407700 | -0.03504 | -19216300 | -0.01778 | -24028300 | 0.01919 | -28836000 | 0.02037 | -33642000 | 0.02837
-9554850 | -0.02006 | -14347500 | -0.03378 | -19135400 | -0.0155 | -23930200 | 0.01895 | -28722400 | 0.02163 | -33502200 | 0.03655
-9516950 | -0.02092 | -14292400 | -0.03348 | -19057900 | -0.01251 | -23830300 | 0.01954 | -28598400 | 0.02325 | -33369600 | 0.04674
-9475940 | -0.02257 | -14230400 | -0.03197 | -18983900 | -0.00985 | -23739100 | 0.02047 | -28482700 | 0.02378 | -33232300 | 0.05421
-9439070 | -0.02309 | -14170200 | -0.0305 | -18903000 | -0.00775 | -23639200 | 0.02054 | -28365000 | 0.02666 | -33087600 | 0.05902
-9398750 | -0.02346 | -14116800 | -0.03016 | -18823800 | -0.00599 | -23539300 | 0.0224 | -28247200 | 0.02723 | -32959900 | 0.05868
-9357060 | -0.02406 | -14056500 | -0.03047 | -18749700 | -0.00544 | -23448100 | 0.02429 | -28133600 | 0.03108 | -32824900 | 0.05845
-9320190 | -0.02322 | -13994600 | -0.03148 | -18668800 | -0.00592 | -23346500 | 0.02471 | -28017900 | 0.02913 | -32682700 | 0.05714
-9281250 | -0.02232 | -13932600 | -0.03279 | -18593100 | -0.0062 | -23244900 | 0.02557 | -27896000 | 0.03089 | -32547700 | 0.05599
-9240590 | -0.0201 | -13872300 | -0.0334 | -18512100 | -0.0072 | -23153700 | 0.02622 | -27782400 | 0.03175 | -32407900 | 0.05515
-9206130 | -0.01806 | -13818900 | -0.03439 | -18436400 | -0.00734 | -23048700 | 0.0255 | -27660500 | 0.03338 | -32273000 | 0.05545
-9159610 | -0.01592 | -13758700 | -0.03458 | -18360600 | -0.00737 | -22954000 | 0.02533 | -27546800 | 0.03398 | -32145200 | 0.05609
-9124120 | -0.0133 | -13696700 | -0.03391 | -18276300 | -0.00644 | -22859300 | 0.02543 | -27433200 | 0.03212 | -31998200 | 0.05751
-9086560 | -0.01375 | -13639900 | -0.0328 | -18197100 | -0.00555 | -22754300 | 0.02509 | -27305100 | 0.03073 | -31856000 | 0.05848
-9045210 | -0.0141 | -13581400 | -0.0303 | -18124800 | -0.00544 | -22657900 | 0.02495 | -27189400 | 0.0298 | -31723400 | 0.05821
-9010060 | -0.01555 | -13522800 | -0.02812 | -18042100 | -0.00534 | -22559700 | 0.02519 | -27075800 | 0.03152 | -31578800 | 0.05777
-8967680 | -0.01738 | -13466000 | -0.02738 | -17966400 | -0.00589 | -22459900 | 0.02653 | -26953900 | 0.03471 | -31453500 | 0.0566
-8928400 | -0.0186 | -13402300 | -0.02652 | -17888900 | -0.00841 | -22366900 | 0.02857 | -26842300 | 0.0369 | -31311300 | 0.05444
-8889810 | -0.01936 | -13348900 | -0.02483 | -17804500 | -0.01078 | -22268800 | 0.03039 | -26722500 | 0.03789 | -31169000 | 0.05283
-8850180 | -0.01923 | -13292100 | -0.02489 | -17732200 | -0.01254 | -22168900 | 0.03119 | -26600600 | 0.04075 | -31038900 | 0.05185
-8812620 | -0.01777 | -13230100 | -0.024 | -17651300 | -0.01399 | -22075900 | 0.03212 | -26487000 | 0.03968 | -30899100 | 0.05094
-8775750 | -0.01721 | -13176800 | -0.0235 | -17572100 | -0.01361 | -21972600 | 0.03077 | -26367200 | 0.03968 | -30761700 | 0.05172
-8732680 | -0.01493 | -13113100 | -0.02325 | -17499800 | -0.01299 | -21878000 | 0.03032 | -26251500 | 0.03816 | -30631600 | 0.05276
-8696500 | -0.01371 | -13052800 | -0.022 | -17417200 | -0.01144 | -21781500 | 0.02926 | -26139900 | 0.03577 | -30491700 | 0.05552
-8656180 | -0.01454 | -12996000 | -0.02079 | -17336300 | -0.00985 | -21680000 | 0.02788 | -26016000 | 0.03205 | -30354400 | 0.05794
-8615170 | -0.01505 | -12935700 | -0.02024 | -17264000 | -0.00775 | -21587000 | 0.02774 | -25900300 | 0.03205 | -30219400 | 0.05979
-8580720 | -0.01515 | -12877200 | -0.01999 | -17181300 | -0.0062 | -21482000 | 0.0287 | -25780400 | 0.02953 | -30077200 | 0.05986
-8537990 | -0.01679 | -12818700 | -0.01966 | -17107300 | -0.00599 | -21385600 | 0.03001 | -25662700 | 0.03278 | -29944600 | 0.0604
-8496980 | -0.01729 | -12756700 | -0.02025 | -17029800 | -0.00568 | -21290900 | 0.03287 | -25549000 | 0.03438 | -29802400 | 0.05919
-8460110 | -0.01706 | -12706800 | -0.02213 | -16943700 | -0.00668 | -21192700 | 0.03542 | -25431300 | 0.0363 | -29669800 | 0.06158
-8419450 | -0.01659 | -12646500 | -0.02308 | -16868000 | -0.00751 | -21094600 | 0.03701 | -25311500 | 0.03696 | -29534900 | 0.05987
-8384650 | -0.01465 | -12582800 | -0.02358 | -16787100 | -0.00796 | -20999900 | 0.0378 | -25197800 | 0.03723 | -29390200 | 0.06088
-8345710 | -0.01426 | -12526000 | -0.02403 | -16711300 | -0.00823 | -20896600 | 0.03708 | -25078000 | 0.03657 | -29262500 | 0.06653
-8302290 | -0.01322 | -12469200 | -0.02361 | -16633800 | -0.00682 | -20803700 | 0.03566 | -24962300 | 0.03604 | -29125100 | 0.06936
-8267150 | -0.01231 | -12410600 | -0.02307 | -16554600 | -0.00551 | -20703800 | 0.03394 | -24848700 | 0.03444 | -28985300 | 0.07531
-8225450 | -0.01318 | -12352100 | -0.0221 | -16480600 | -0.00434 | -20603900 | 0.0326 | -24726800 | 0.03424 | -28850300 | 0.07905
-8185820 | -0.01421 | -12290100 | -0.02028 | -16401400 | -0.00258 | -20509300 | 0.03139 | -24611100 | 0.03597 | -28708100 | 0.08006
-8150680 | -0.01458 | -12235000 | -0.01849 | -16322200 | -0.00244 | -20411100 | 0.03146 | -24493300 | 0.03796 | -28570700 | 0.08099
-8108980 | -0.01501 | -12176500 | -0.01789 | -16246500 | -0.00182 | -20313000 | 0.03222 | -24371400 | 0.04028 | -28440600 | 0.08001
-8067290 | -0.01577 | -12116200 | -0.01719 | -16165500 | -0.00244 | -20216600 | 0.03325 | -24261900 | 0.04327 | -28300800 | 0.0782
-8028010 | -0.01452 | -12061100 | -0.01741 | -16082900 | -0.00238 | -20118400 | 0.03484 | -24140100 | 0.04546 | -28163400 | 0.07648
-7986310 | -0.01349 | -11997400 | -0.01782 | -16008900 | -0.003 | -20020300 | 0.03525 | -24024400 | 0.04645 | -28030800 | 0.07621
-7951510 | -0.011 | -11937200 | -0.01814 | -15931400 | -0.00348 | -19927300 | 0.03491 | -23910700 | 0.04453 | -27888600 | 0.07574
-7909130 | -0.00919 | -11882100 | -0.01666 | -15853900 | -0.00231 | -19820600 | 0.03263 | -23782600 | 0.04307 | -27753600 | 0.075
-7868810 | -0.00765 | -11821800 | -0.01641 | -15778200 | -0.00134 | -19722500 | 0.03101 | -23669000 | 0.04048 | -27616300 | 0.07493
-7834700 | -0.00641 | -11763300 | -0.01496 | -15697300 | -0.000307747 | -19627800 | 0.0296 | -23555400 | 0.0373 | -27481300 | 0.07476
-7790590 | -0.00637 | -11706500 | -0.01336 | -15618100 | -0.000307747 | -19524500 | 0.02836 | -23433500 | 0.03577 | -27343900 | 0.07342
-7752340 | -0.0069 | -11644500 | -0.01267 | -15538900 | -0.000721255 | -19434900 | 0.02888 | -23321900 | 0.0361 | -27201700 | 0.07214
-7717190 | -0.00736 | -11591100 | -0.01158 | -15459700 | -0.00148 | -19333400 | 0.02905 | -23200000 | 0.03849 | -27064300 | 0.07089
-7675840 | -0.00789 | -11530900 | -0.01178 | -15385600 | -0.00217 | -19233500 | 0.03087 | -23082300 | 0.04088 | -26931700 | 0.07025
-7638630 | -0.00732 | -11472300 | -0.0131 | -15304700 | -0.00451 | -19138800 | 0.03218 | -22966600 | 0.04466 | -26789500 | 0.06985
-7598310 | -0.00683 | -11415500 | -0.01491 | -15225500 | -0.00658 | -19039000 | 0.03294 | -22848800 | 0.04692 | -26661800 | 0.07069
-7555930 | -0.00587 | -11353500 | -0.01573 | -15151500 | -0.00868 | -18944300 | 0.03349 | -22735200 | 0.05004 | -26522000 | 0.0713
-7522160 | -0.00458 | -11293300 | -0.01693 | -15067100 | -0.00823 | -18842700 | 0.03342 | -22619500 | 0.04937 | -26379800 | 0.07332
-7479090 | -0.00439 | -11239900 | -0.01655 | -14994800 | -0.00744 | -18742800 | 0.03329 | -22491400 | 0.04751 | -26247200 | 0.07614
-7441870 | -0.00464 | -11174500 | -0.01554 | -14915600 | -0.00603 | -18651600 | 0.0327 | -22381900 | 0.04486 | -26109800 | 0.07941
-7405000 | -0.00581 | -11124600 | -0.01282 | -14838200 | -0.00417 | -18551700 | 0.0327 | -22264200 | 0.0428 | -25970000 | 0.08129
-7360900 | -0.00755 | -11062600 | -0.01089 | -14759000 | -0.00286 | -18451900 | 0.03487 | -22144300 | 0.0432 | -25839900 | 0.08521
-7323340 | -0.00985 | -10997200 | -0.00963 | -14678000 | -0.002 | -18357200 | 0.03591 | -22030700 | 0.04513 | -25697700 | 0.08622
-7287500 | -0.01262 | -10940400 | -0.00903 | -14600600 | -0.00141 | -18257300 | 0.03894 | -21904700 | 0.04639 | -25560300 | 0.08783
-7245120 | -0.0122 | -10878400 | -0.00965 | -14521400 | -0.00217 | -18162700 | 0.04076 | -21793100 | 0.04937 | -25430100 | 0.0845
-7210310 | -0.0126 | -10821600 | -0.01033 | -14447300 | -0.00213 | -18061100 | 0.04225 | -21679500 | 0.0513 | -25287900 | 0.08269
-7166900 | -0.01175 | -10764700 | -0.01305 | -14368100 | -0.00207 | -17962900 | 0.04328 | -21555500 | 0.05369 | -25157700 | 0.07956
-7125890 | -0.00894 | -10702800 | -0.01434 | -14289000 | -0.00231 | -17870000 | 0.04245 | -21441900 | 0.05196 | -25015500 | 0.08369
-7091090 | -0.00776 | -10647700 | -0.01597 | -14209800 | -0.00179 | -17768400 | 0.04094 | -21328300 | 0.0515 | -24873300 | 0.08713
-7047670 | -0.0055 | -10590900 | -0.01563 | -14132300 | -0.000859075 | -17672000 | 0.03949 | -21206400 | 0.04798 | -24743200 | 0.09329
-7014250 | -0.00397 | -10525400 | -0.01569 | -14056500 | 0.001 | -17577300 | 0.03787 | -21090700 | 0.04579 | -24603400 | 0.09621
-6976340 | -0.00393 | -10472100 | -0.01515 | -13972200 | 0.00221 | -17475700 | 0.03646 | -20970900 | 0.04552 | -24466000 | 0.10136
-6931200 | -0.00426 | -10415300 | -0.01413 | -13896400 | 0.00272 | -17379300 | 0.03608 | -20857200 | 0.04645 | -24335800 | 0.09955
-6896060 | -0.00488 | -10351600 | -0.01288 | -13815500 | 0.00252 | -17282900 | 0.03659 | -20741500 | 0.04705 | -24191200 | 0.09611
-6856080 | -0.00582 | -10298200 | -0.01125 | -13738000 | 0.00245 | -17181300 | 0.03763 | -20621700 | 0.0507 | -24056200 | 0.09076
-6816110 | -0.00586 | -10232800 | -0.01109 | -13660600 | 0.000519251 | -17088300 | 0.03908 | -20501900 | 0.05335 | -23918900 | 0.08592
-6780280 | -0.00546 | -10177700 | -0.01143 | -13579600 | -0.00165 | -16988500 | 0.0399 | -20388300 | 0.05654 | -23781500 | 0.08026
-6736860 | -0.00345 | -10120900 | -0.01128 | -13503900 | -0.00327 | -16885200 | 0.03997 | -20264300 | 0.05787 | -23644100 | 0.07602
-6696890 | -0.00209 | -10060600 | -0.0112 | -13428100 | -0.00489 | -16792200 | 0.0397 | -20152700 | 0.057 | -23504300 | 0.07653
-6662430 | 0.000375484 | -10003800 | -0.01025 | -13343800 | -0.00489 | -16692400 | 0.03897 | -20030800 | 0.05461 | -23364500 | 0.07895
-6618670 | 0.000947588 | -9943520 | -0.0099 | -13273200 | -0.0051 | -16594200 | 0.03677 | -19908900 | 0.05369 | -23234300 | 0.08188
-6583170 | 0.00164 | -9881540 | -0.00866 | -13190500 | -0.00441 | -16497800 | 0.03518 | -19799400 | 0.05402 | -23092100 | 0.08642
-6545270 | 0.00197 | -9828170 | -0.00699 | -13113100 | -0.00331 | -16396200 | 0.03408 | -19677600 | 0.05395 | -22959600 | 0.08935
-6503920 | 0.000575375 | -9771350 | -0.00616 | -13040800 | -0.00341 | -16303300 | 0.03377 | -19563900 | 0.05521 | -22827000 | 0.08905
-6467050 | -0.00151 | -9707650 | -0.00554 | -12956400 | -0.00344 | -16205100 | 0.03442 | -19450300 | 0.05614 | -22682400 | 0.08935
-6425360 | -0.00293 | -9652560 | -0.00604 | -12878900 | -0.00317 | -16103600 | 0.03549 | -19328400 | 0.0584 | -22552200 | 0.08925
-6385380 | -0.00259 | -9588860 | -0.00664 | -12801400 | -0.00362 | -16010600 | 0.03708 | -19214800 | 0.06105 | -22410000 | 0.08652
-6349200 | -0.00348 | -9532040 | -0.00754 | -12722300 | -0.00393 | -15907300 | 0.03818 | -19092900 | 0.06052 | -22270200 | 0.08773
-6306130 | -0.00357 | -9476950 | -0.00865 | -12646500 | -0.00327 | -15810900 | 0.03973 | -18973100 | 0.06052 | -22140000 | 0.09026
-6270640 | -0.00273 | -9413250 | -0.00948 | -12565600 | -0.00134 | -15717900 | 0.04049 | -18861500 | 0.05806 | -22000300 | 0.09278
-6232050 | -0.00243 | -9361600 | -0.00929 | -12486400 | -0.000480046 | -15618100 | 0.04059 | -18743700 | 0.05528 | -21865300 | 0.09642
-6189660 | -0.00197 | -9299620 | -0.00809 | -12410600 | 0.00186 | -15521600 | 0.04114 | -18621800 | 0.05223 | -21730300 | 0.10187
-6153480 | -0.00154 | -9235920 | -0.00699 | -12328000 | 0.00417 | -15423500 | 0.04125 | -18508200 | 0.05063 | -21583300 | 0.10338
-6115230 | -0.00277 | -9184270 | -0.00465 | -12255700 | 0.00524 | -15321900 | 0.04183 | -18386300 | 0.04931 | -21455500 | 0.1052
-6073190 | -0.00331 | -9125740 | -0.00362 | -12178200 | 0.00565 | -15227200 | 0.04328 | -18272700 | 0.05249 | -21320500 | 0.10268
-6037700 | -0.00351 | -9065480 | -0.00375 | -12092100 | 0.00479 | -15127400 | 0.044 | -18161100 | 0.05587 | -21178300 | 0.09823
-5992910 | -0.00367 | -9010380 | -0.00455 | -12021500 | 0.00431 | -15031000 | 0.0449 | -18037200 | 0.05846 | -21048200 | 0.0947
-5955690 | -0.00293 | -8944960 | -0.0059 | -11940600 | 0.00276 | -14936300 | 0.04566 | -17923500 | 0.06317 | -20906000 | 0.09167
-5920540 | -0.00156 | -8888150 | -0.00759 | -11861400 | 0.00155 | -14834700 | 0.04535 | -17803700 | 0.06556 | -20768600 | 0.08905
-5877820 | 5.8417e-05 | -8831330 | -0.0085 | -11789100 | 0.00121 | -14734900 | 0.04431 | -17683900 | 0.06536 | -20636000 | 0.09329
-5841290 | 0.000844196 | -8771080 | -0.00752 | -11704800 | 0.00124 | -14641900 | 0.04266 | -17574400 | 0.06463 | -20501000 | 0.09601
-5802700 | 0.00133 | -8715980 | -0.00673 | -11623800 | 0.00266 | -14540300 | 0.04087 | -17450400 | 0.06165 | -20358800 | 0.10005
-5758590 | 0.0012 | -8652280 | -0.00595 | -11549800 | 0.00438 | -14447300 | 0.03901 | -17332700 | 0.06059 | -20223900 | 0.10086
-5725170 | 1.0167e-05 | -8593750 | -0.00409 | -11467200 | 0.0062 | -14347500 | 0.03773 | -17219000 | 0.05966 | -20081700 | 0.10237
-5684510 | -0.00162 | -8538650 | -0.00338 | -11391400 | 0.00824 | -14245900 | 0.03677 | -17095100 | 0.05933 | -19951500 | 0.09793
-5644190 | -0.00216 | -8478400 | -0.00254 | -11319100 | 0.00869 | -14154700 | 0.03735 | -16985600 | 0.06092 | -19814100 | 0.0944
-5608010 | -0.00336 | -8423300 | -0.00211 | -11233000 | 0.00745 | -14053100 | 0.03787 | -16867800 | 0.06609 | -19669500 | 0.08662
-5564590 | -0.00365 | -8364770 | -0.00281 | -11159000 | 0.00579 | -13953200 | 0.03797 | -16741800 | 0.06941 | -19539300 | 0.08056
-5527380 | -0.00305 | -8299350 | -0.00387 | -11078100 | 0.0041 | -13858500 | 0.03777 | -16630200 | 0.07206 | -19392300 | 0.07259
-5490850 | -0.00132 | -8245970 | -0.00467 | -10995400 | 0.00259 | -13755200 | 0.03753 | -16508400 | 0.07253 | -19262200 | 0.07178
-5448810 | -0.00127 | -8187440 | -0.00649 | -10923100 | -0.000101002 | -13662300 | 0.03659 | -16390600 | 0.07313 | -19124800 | 0.07148
-5412970 | 0.000148023 | -8128900 | -0.00661 | -10843900 | -0.0011 | -13564100 | 0.03529 | -16277000 | 0.07067 | -18985000 | 0.07531
-5369210 | 0.000554699 | -8068650 | -0.0062 | -10764700 | -0.000514493 | -13462600 | 0.0336 | -16155100 | 0.06755 | -18854800 | 0.08198
-5327520 | 0.000968268 | -8004940 | -0.00555 | -10687300 | 0.000415863 | -13369600 | 0.03287 | -16041400 | 0.0653 | -18717400 | 0.08693
-5295470 | -7.2549e-05 | -7946410 | -0.00443 | -10608100 | 0.000484789 | -13268000 | 0.03284 | -15923700 | 0.06291 | -18572800 | 0.09167
-5252740 | -0.002 | -7891320 | -0.00207 | -10532300 | 0.00117 | -13171600 | 0.0336 | -15803900 | 0.06258 | -18442600 | 0.0949
-5214500 | -0.00389 | -7831060 | -0.00083139 | -10453100 | 0.000725997 | -13073500 | 0.03425 | -15692300 | 0.06311 | -18302900 | 0.09531
-5178310 | -0.00631 | -7775970 | 0.00013361 | -10373900 | 0.000725997 | -12973600 | 0.03608 | -15570400 | 0.06377 | -18165500 | 0.09389
-5130070 | -0.00715 | -7715710 | -0.00057636 | -10299900 | -0.0002733 | -12878900 | 0.03739 | -15452600 | 0.06497 | -18030500 | 0.08985
-5095960 | -0.00664 | -7653730 | -0.00085206 | -10215500 | -0.0012 | -12784200 | 0.03811 | -15339000 | 0.06576 | -17888300 | 0.08854
-5057020 | -0.00612 | -7596920 | -0.00158 | -10136300 | -0.00113 | -12682700 | 0.03818 | -15217100 | 0.06437 | -17755700 | 0.08834
-5015330 | -0.00523 | -7536660 | -0.00275 | -10060600 | -0.00127 | -12586200 | 0.03711 | -15103500 | 0.06284 | -17625600 | 0.09046
-4978800 | -0.00439 | -7479840 | -0.003 | -9979670 | -0.000204374 | -12486400 | 0.03604 | -14983700 | 0.05972 | -17483400 | 0.09319
-4939180 | -0.00319 | -7423030 | -0.00259 | -9907360 | 0.00169 | -12386500 | 0.03442 | -14868000 | 0.05587 | -17346000 | 0.09732
-4896790 | -0.00223 | -7359330 | -0.00242 | -9828170 | 0.00331 | -12295300 | 0.03363 | -14754300 | 0.05315 | -17211000 | 0.10116
-4861640 | -0.00223 | -7304240 | -0.00182 | -9745530 | 0.00545 | -12192000 | 0.03353 | -14632400 | 0.05395 | -17066400 | 0.10116
-4823740 | -0.00273 | -7245700 | -0.00173 | -9671500 | 0.00648 | -12095600 | 0.03418 | -14510600 | 0.05468 | -16936200 | 0.10066
-4784110 | -0.0021 | -7182000 | -0.0022 | -9590580 | 0.00634 | -11999200 | 0.03539 | -14401100 | 0.05528 | -16794000 | 0.09763
-4746210 | -0.00158 | -7132070 | -0.00341 | -9513110 | 0.00651 | -11897600 | 0.03718 | -14279200 | 0.05707 | -16661400 | 0.09601
-4701070 | -0.000403402 | -7070090 | -0.00341 | -9437350 | 0.00607 | -11802900 | 0.03825 | -14167600 | 0.05806 | -16524000 | 0.09106
-4665230 | 0.000720127 | -7009830 | -0.00422 | -9356440 | 0.00538 | -11708200 | 0.03897 | -14047800 | 0.05972 | -16386700 | 0.09016
-4626640 | 0.00287 | -6953020 | -0.00535 | -9278960 | 0.00541 | -11604900 | 0.03901 | -13923800 | 0.05906 | -16249300 | 0.08884
-4585290 | 0.00371 | -6891040 | -0.00614 | -9203210 | 0.00593 | -11511900 | 0.03804 | -13814300 | 0.05926 | -16114300 | 0.09096
-4548760 | 0.00386 | -6832500 | -0.00509 | -9120570 | 0.00569 | -11410400 | 0.03628 | -13696600 | 0.05733 | -15976900 | 0.0944
-4505690 | 0.00359 | -6779130 | -0.00411 | -9044820 | 0.00565 | -11312200 | 0.0338 | -13576700 | 0.05647 | -15846800 | 0.09642
-4468480 | 0.00311 | -6717160 | -0.00324 | -8969070 | 0.00627 | -11219300 | 0.03194 | -13459000 | 0.05641 | -15709400 | 0.0949
-4431260 | 0.00128 | -6656900 | -0.00192 | -8886430 | 0.00579 | -11117700 | 0.03081 | -13345300 | 0.0574 | -15559900 | 0.09753
-4390260 | 0.000196272 | -6601800 | -0.00183 | -8810670 | 0.00483 | -11019500 | 0.02994 | -13219300 | 0.06191 | -15427400 | 0.0943
-4354760 | -0.00143 | -6536380 | -0.00232 | -8731480 | 0.00252 | -10919700 | 0.02967 | -13105700 | 0.0649 | -15285200 | 0.08874
-4314790 | -0.00255 | -6484730 | -0.0027 | -8652280 | 0.00131 | -10819800 | 0.02984 | -12990000 | 0.06715 | -15155000 | 0.08581
-4272070 | -0.00162 | -6424480 | -0.00477 | -8576530 | -0.00151 | -10725100 | 0.03056 | -12872200 | 0.06994 | -15017600 | 0.08369
-4234850 | -0.00111 | -6365940 | -0.00614 | -8495610 | -0.0022 | -10628700 | 0.03056 | -12754500 | 0.06928 | -14882600 | 0.08188
-4194190 | 0.000127343 | -6309130 | -0.00679 | -8419860 | -0.00179 | -10528900 | 0.03129 | -12632600 | 0.06782 | -14745200 | 0.08491
-4155600 | 0.00226 | -6248870 | -0.00681 | -8342390 | -0.000928 | -10434200 | 0.03112 | -12519000 | 0.06523 | -14603000 | 0.08733
-4121480 | 0.00299 | -6190330 | -0.00709 | -8261470 | 0.00104 | -10330900 | 0.03122 | -12399100 | 0.06045 | -14463200 | 0.09016
-4078410 | 0.00308 | -6133520 | -0.0051 | -8192600 | 0.00297 | -10236200 | 0.03129 | -12281400 | 0.05627 | -14333100 | 0.09187
-4039130 | 0.00242 | -6073260 | -0.0027 | -8109960 | 0.00445 | -10141500 | 0.03156 | -12169800 | 0.05468 | -14195700 | 0.09127
-4000880 | 0.00122 | -6016450 | -0.00115 | -8023880 | 0.00555 | -10039900 | 0.03318 | -12045900 | 0.05296 | -14055900 | 0.08955
-3959190 | 0.000582268 | -5954470 | -0.00016968 | -7949850 | 0.00634 | -9945240 | 0.03391 | -11932200 | 0.05256 | -13923300 | 0.08713
-3924730 | 0.00129 | -5895930 | 0.00010603 | -7865490 | 0.00507 | -9845380 | 0.03566 | -11814500 | 0.05242 | -13778700 | 0.08097
-3884070 | 0.00166 | -5840840 | -0.00037646 | -7794900 | 0.00386 | -9745530 | 0.0358 | -11692600 | 0.05455 | -13648600 | 0.07794
-3843060 | 0.00268 | -5777140 | -0.00086586 | -7715710 | 0.00186 | -9650840 | 0.03566 | -11578900 | 0.05614 | -13511200 | 0.0737
-3804810 | 0.00379 | -5723770 | -0.00191 | -7633070 | 0.000484789 | -9549260 | 0.03487 | -11465300 | 0.05601 | -13369000 | 0.07673
-3763810 | 0.00553 | -5666950 | -0.0033 | -7560760 | 0.000450326 | -9454570 | 0.03315 | -11343400 | 0.05461 | -13241200 | 0.07905
-3727630 | 0.00605 | -5601530 | -0.00322 | -7479840 | 0.000519251 | -9361600 | 0.03119 | -11231900 | 0.05315 | -13101400 | 0.08097
-3692130 | 0.00581 | -5548160 | -0.0029 | -7398930 | 0.00131 | -9258300 | 0.02767 | -11110000 | 0.04984 | -12964000 | 0.08713
-3648030 | 0.00541 | -5487900 | -0.00163 | -7326620 | 0.0019 | -9161890 | 0.02567 | -10992200 | 0.04718 | -12833900 | 0.08975
-3613230 | 0.00373 | -5427640 | 0.00011293 | -7242260 | 0.00235 | -9067200 | 0.02443 | -10880600 | 0.04519 | -12691700 | 0.09349
-3571880 | 0.00128 | -5372550 | 0.0007195 | -7168230 | 0.00231 | -8965620 | 0.02429 | -10758700 | 0.04479 | -12551900 | 0.09167
-3528460 | -0.00142 | -5312290 | 0.00029903 | -7089030 | 0.00166 | -8872650 | 0.02543 | -10645100 | 0.04519 | -12414500 | 0.08905
-3494690 | -0.00233 | -5253760 | 0.00060921 | -7006390 | 0.000588162 | -8772800 | 0.02681 | -10525300 | 0.04712 | -12274700 | 0.08228
-3454030 | -0.00275 | -5195220 | -0.00073489 | -6934080 | -0.000307747 | -8671220 | 0.02939 | -10403400 | 0.0503 | -12146900 | 0.0735
-3414400 | -0.0024 | -5133240 | -0.00171 | -6858330 | -0.000893538 | -8578250 | 0.03015 | -10293900 | 0.05037 | -12007100 | 0.06926
-3376150 | -0.000203511 | -5078150 | -0.003 | -6775690 | -0.000480046 | -8473230 | 0.03063 | -10174100 | 0.04964 | -11872200 | 0.06683
-3333430 | 0.00133 | -5017890 | -0.0046 | -6699940 | -0.00124 | -8381980 | 0.03029 | -10056300 | 0.04931 | -11737200 | 0.06239
-3298620 | 0.00355 | -4954190 | -0.00504 | -6619020 | -0.000583419 | -8285570 | 0.02822 | -9942690 | 0.04698 | -11595000 | 0.06461
-3260030 | 0.00621 | -4902540 | -0.00504 | -6541550 | 0.000588162 | -8185720 | 0.02743 | -9822860 | 0.04692 | -11460000 | 0.06391
-3219020 | 0.00639 | -4838840 | -0.00424 | -6464070 | 0.000519251 | -8085860 | 0.02595 | -9700970 | 0.04718 | -11322600 | 0.06542
-3182150 | 0.00599 | -4782030 | -0.00295 | -6384880 | 0.000553699 | -7986010 | 0.02498 | -9587340 | 0.04738 | -11178000 | 0.06734
-3141490 | 0.00494 | -4725210 | -0.00221 | -6310850 | 0.000381416 | -7887870 | 0.02457 | -9467510 | 0.04984 | -11047800 | 0.06603
-3098770 | 0.00393 | -4659790 | -0.00148 | -6228210 | -0.0012 | -7794900 | 0.02443 | -9351820 | 0.05229 | -10912900 | 0.06108
-3065690 | 0.00317 | -4604700 | -0.00065217 | -6147290 | -0.00144 | -7691610 | 0.02391 | -9229930 | 0.05448 | -10765800 | 0.05886
-3023650 | 0.00255 | -4547880 | -0.00122 | -6074980 | -0.00303 | -7595190 | 0.02285 | -9112170 | 0.05886 | -10638100 | 0.05734
-2984710 | 0.00262 | -4487630 | -0.00061771 | -5995790 | -0.00417 | -7500500 | 0.02212 | -9000600 | 0.0578 | -10495900 | 0.05593
-2945770 | 0.00164 | -4430810 | 0.00021632 | -5914870 | -0.00399 | -7397200 | 0.02009 | -8880780 | 0.05395 | -10363300 | 0.05825
-2905110 | 0.00111 | -4374000 | 0.00074017 | -5840840 | -0.00334 | -7307680 | 0.01764 | -8765080 | 0.04884 | -10225900 | 0.06128
-2869270 | 0.000761484 | -4313740 | 0.00236 | -5759920 | -0.00162 | -7209540 | 0.01478 | -8647320 | 0.04367 | -10083700 | 0.0635
-2831030 | -0.000417189 | -4258650 | 0.00373 | -5682450 | 0.000209117 | -7104520 | 0.01303 | -8527500 | 0.03876 | -9948740 | 0.06653
-2789330 | -0.00209 | -4193220 | 0.00639 | -5606690 | 0.00135 | -7011560 | 0.01106 | -8415930 | 0.03411 | -9816180 | 0.06613
-2754180 | -0.00374 | -4134690 | 0.00795 | -5525780 | 0.00297 | -6913420 | 0.01068 | -8296110 | 0.03205 | -9678790 | 0.0629
-2710420 | -0.0043 | -4081320 | 0.00803 | -5450030 | 0.00334 | -6813570 | 0.01241 | -8176280 | 0.03126 | -9538990 | 0.05714
-2669070 | -0.00523 | -4021060 | 0.00779 | -5370830 | 0.00331 | -6717160 | 0.0132 | -8064720 | 0.03245 | -9406430 | 0.04957
-2635300 | -0.00473 | -3959080 | 0.00643 | -5289910 | 0.00279 | -6620740 | 0.01513 | -7944890 | 0.03404 | -9264220 | 0.04371
-2593260 | -0.00315 | -3902270 | 0.00406 | -5217600 | 0.00228 | -6520890 | 0.01726 | -7823000 | 0.03504 | -9134060 | 0.04058
-2557080 | -0.000830755 | -3843730 | 0.00352 | -5128080 | 0.0019 | -6422750 | 0.01737 | -7711440 | 0.03398 | -8994270 | 0.03897
-2517800 | 0.000444413 | -3786920 | 0.00181 | -5054050 | 0.00228 | -6322900 | 0.01785 | -7591610 | 0.03318 | -8861700 | 0.04008
-2475070 | 0.00211 | -3723220 | 0.00184 | -4980020 | 0.00321 | -6229930 | 0.01795 | -7475910 | 0.03265 | -8726720 | 0.0421
-2437510 | 0.00342 | -3666400 | 0.00159 | -4897380 | 0.00431 | -6133520 | 0.01726 | -7360220 | 0.03066 | -8579690 | 0.0425
-2397540 | 0.00216 | -3611310 | 0.00248 | -4819900 | 0.00476 | -6030220 | 0.01654 | -7238330 | 0.02953 | -8449540 | 0.04533
-2359290 | 0.00129 | -3551050 | 0.00407 | -4744150 | 0.00455 | -5938970 | 0.01609 | -7122630 | 0.03 | -8309740 | 0.04634
-2322770 | 0.000361701 | -3492520 | 0.00506 | -4661510 | 0.00438 | -5837390 | 0.01713 | -7006940 | 0.03245 | -8177170 | 0.04927
-2281760 | -0.000417189 | -3433980 | 0.00464 | -4587480 | 0.00255 | -5740980 | 0.01754 | -6889180 | 0.03531 | -8042200 | 0.04775
-2241790 | -0.000679113 | -3372000 | 0.00405 | -4506560 | -0.000480046 | -5648010 | 0.01775 | -6775550 | 0.03902 | -7899990 | 0.04442
-2206300 | -0.00153 | -3318630 | 0.00328 | -4427370 | -0.002 | -5548160 | 0.01778 | -6655720 | 0.04174 | -7760190 | 0.04452
-2158060 | -0.00102 | -3258370 | 0.00073328 | -4355060 | -0.00451 | -5450030 | 0.01868 | -6535900 | 0.0444 | -7627620 | 0.04805
-2124630 | 0.000899339 | -3196390 | -0.00051432 | -4274140 | -0.00551 | -5351890 | 0.01837 | -6420200 | 0.04433 | -7487830 | 0.04856
-2083630 | 0.00178 | -3143020 | -0.00159 | -4194950 | -0.00534 | -5252040 | 0.01709 | -6300380 | 0.04314 | -7357670 | 0.05149
-2040900 | 0.00375 | -3081040 | -0.00242 | -4119190 | -0.0043 | -5157350 | 0.01527 | -6188810 | 0.04234 | -7222690 | 0.05522
-2007130 | 0.0041 | -3024230 | -0.00056257 | -4034830 | -0.00186 | -5055770 | 0.01347 | -6068990 | 0.03796 | -7070850 | 0.06098
-1964400 | 0.00351 | -2963970 | -0.000728 | -3962520 | -0.000514493 | -4955910 | 0.01278 | -5947090 | 0.03464 | -6940690 | 0.06451
-1925120 | 0.00228 | -2903710 | 0.00109 | -3885050 | 0.000967206 | -4861220 | 0.01323 | -5833470 | 0.03278 | -6800890 | 0.06068
-1890660 | 0.000644305 | -2848620 | 0.00257 | -3804130 | 0.00255 | -4761370 | 0.01444 | -5713640 | 0.03265 | -6661090 | 0.05482
-1846560 | -0.000375829 | -2788360 | 0.0024 | -3728380 | 0.0021 | -4663230 | 0.01502 | -5595880 | 0.03239 | -6535760 | 0.04664
-1809690 | -0.00167 | -2728110 | 0.00319 | -3647460 | 0.000484789 | -4568540 | 0.01554 | -5484320 | 0.03285 | -6395960 | 0.03897
-1769710 | -0.000872115 | -2671290 | 0.00198 | -3566550 | -0.000514493 | -4466970 | 0.01657 | -5360360 | 0.03418 | -6256160 | 0.03352
-1729050 | -0.000169048 | -2612760 | 0.00102 | -3494240 | -0.00244 | -4372280 | 0.01554 | -5244660 | 0.03438 | -6118780 | 0.03089
-1694600 | 0.000651198 | -2549050 | 0.0007126 | -3408150 | -0.00337 | -4274140 | 0.01365 | -5128970 | 0.03318 | -5978980 | 0.02867
-1652560 | 0.00152 | -2495680 | 0.00098831 | -3337570 | -0.00317 | -4170840 | 0.01127 | -5009140 | 0.03159 | -5846410 | 0.0313
-1611900 | 0.000527125 | -2437150 | 0.00168 | -3260090 | -0.003 | -4079600 | 0.0082 | -4897580 | 0.029 | -5711430 | 0.03745
-1577440 | -0.000265547 | -2378610 | 0.00278 | -3175730 | -0.00248 | -3981460 | 0.00589 | -4775690 | 0.02522 | -5569230 | 0.03937
-1534370 | -0.00135 | -2323520 | 0.00395 | -3101700 | -0.00203 | -3883330 | 0.00352 | -4651730 | 0.02204 | -5436660 | 0.04058
-1496810 | -0.00339 | -2259820 | 0.00536 | -3022510 | -0.00224 | -3786920 | 0.00234 | -4546370 | 0.02051 | -5294450 | 0.03947
-1460630 | -0.00555 | -2203000 | 0.00544 | -2943310 | -0.00286 | -3683620 | 0.00234 | -4422410 | 0.02131 | -5159480 | 0.03755
-1417900 | -0.00677 | -2142750 | 0.00568 | -2869280 | -0.00248 | -3590650 | 0.00438 | -4302580 | 0.02071 | -5026910 | 0.03443
-1381370 | -0.00695 | -2084210 | 0.00537 | -2786640 | -0.00282 | -3492520 | 0.00603 | -4193080 | 0.02058 | -4884700 | 0.02776
-1340710 | -0.00621 | -2029120 | 0.00318 | -2710890 | -0.00158 | -3392660 | 0.00772 | -4071190 | 0.01998 | -4752130 | 0.02332
-1299710 | -0.00494 | -1960250 | 0.00239 | -2631690 | -0.000101002 | -3301410 | 0.00899 | -3955500 | 0.01865 | -4612340 | 0.02231
-1263180 | -0.00351 | -1905160 | 0.00132 | -2552500 | 0.00159 | -3196390 | 0.00975 | -3839800 | 0.01447 | -4474950 | 0.02211
-1222520 | -0.00204 | -1850070 | -0.00016279 | -2478470 | 0.0039 | -3098260 | 0.01037 | -3715840 | 0.01208 | -4344790 | 0.02332
-1184270 | -0.000306903 | -1789810 | -0.00051432 | -2399270 | 0.00548 | -3003570 | 0.00996 | -3606350 | 0.0073 | -4202590 | 0.02493
-1145330 | -2.4299e-05 | -1733000 | 0.00014739 | -2320080 | 0.00765 | -2905440 | 0.00941 | -3484460 | 0.00664 | -4067610 | 0.02352
-1103980 | 0.000313451 | -1672740 | 0.00030593 | -2244320 | 0.00817 | -2805580 | 0.00903 | -3366700 | 0.0073 | -3932630 | 0.02221
-1068150 | 0.000561592 | -1612480 | 0.00040243 | -2159960 | 0.00686 | -2716050 | 0.00961 | -3255130 | 0.00916 | -3788010 | 0.02019
-1030240 | -0.000885897 | -1559110 | -0.0001421 | -2082490 | 0.00579 | -2609310 | 0.01013 | -3131170 | 0.01142 | -3657860 | 0.01413
-987514.2 | -0.000968614 | -1497130 | -0.00118 | -2006740 | 0.00379 | -2514620 | 0.01106 | -3019610 | 0.01513 | -3525290 | 0.01171
-953400.7 | -0.00113 | -1438590 | -0.00224 | -1924100 | 0.00131 | -2416490 | 0.01054 | -2905980 | 0.01752 | -3383080 | 0.01221
-909638.8 | -0.00129 | -1385220 | -0.00333 | -1851790 | -0.000135464 | -2320080 | 0.01061 | -2782020 | 0.02117 | -3252930 | 0.0105
-869322.8 | -0.0016 | -1321520 | -0.00457 | -1770870 | -0.0021 | -2225390 | 0.00896 | -2670460 | 0.02117 | -3110720 | 0.01252
-836587.6 | -0.00158 | -1262990 | -0.00424 | -1691680 | -0.00186 | -2118640 | 0.0083 | -2546500 | 0.01839 | -2963690 | 0.01888
-793859.4 | -0.00272 | -1204450 | -0.00375 | -1619370 | -0.000962463 | -2022230 | 0.00607 | -2424610 | 0.0164 | -2838350 | 0.02372
-756989.2 | -0.00448 | -1144190 | -0.00178 | -1535010 | -0.000238837 | -1925820 | 0.00341 | -2315110 | 0.01361 | -2693740 | 0.02827
-718396.1 | -0.00576 | -1089100 | -0.00041093 | -1455810 | 0.000967206 | -1827690 | 0.000655133 | -2191160 | 0.01102 | -2561170 | 0.0314
-674634.2 | -0.00748 | -1028840 | 0.000816 | -1381780 | 0.00197 | -1733000 | 0.000689611 | -2077530 | 0.00969 | -2426190 | 0.0313
-638108.6 | -0.00867 | -966863.6 | 0.00193 | -1297420 | 0.00152 | -1636580 | 0.000655133 | -1965970 | 0.01036 | -2281570 | 0.02483
-599170.9 | -0.00893 | -911770.9 | 0.00213 | -1225110 | 0.000863833 | -1535010 | 0.00155 | -1839940 | 0.01089 | -2151420 | 0.01948
-556442.8 | -0.00889 | -851513.4 | 0.0012 | -1145910 | 0.000519251 | -1438590 | 0.00286 | -1728380 | 0.01381 | -2014030 | 0.0113
-521640.1 | -0.00794 | -794699.1 | -0.00028685 | -1066720 | -0.000962463 | -1337020 | 0.00252 | -1610620 | 0.01421 | -1874230 | 0.00414
-478567.4 | -0.00621 | -739606.5 | -0.00168 | -990966.6 | -0.00124 | -1240610 | 0.00307 | -1486660 | 0.01434 | -1744080 | 0.00101
-441008.1 | -0.00233 | -675905.7 | -0.00282 | -911770.9 | -0.000928 | -1149360 | 0.00214 | -1377160 | 0.01387 | -1599460 | -0.00142
-405860.7 | -0.00027244 | -619091.4 | -0.00408 | -829132 | 7.1281e-05 | -1046060 | 0.000827431 | -1257340 | 0.01175 | -1464480 | -0.00142
-361409.7 | 0.000940695 | -558833.9 | -0.00425 | -758544.6 | 0.00152 | -951368.8 | -0.00079209 | -1135440 | 0.00737 | -1334330 | 0.000905514
-327296.1 | 0.0013 | -498576.3 | -0.00283 | -675905.7 | 0.00276 | -853235.1 | -0.00224 | -1021820 | 0.00505 | -1192120 | 0.00383
-287669.3 | 0.000837303 | -443483.7 | -0.00153 | -594988.4 | 0.00369 | -753379.6 | -0.00269 | -904055.52 | 0.00253 | -1057140 | 0.00565
-245285.8 | -0.000610187 | -379782.9 | 0.00011982 | -522679.3 | 0.00369 | -660410.9 | -0.00193 | -790427.04 | 0.00193 | -922164.88 | 0.00232
-208760.1 | -0.00339 | -324690.3 | 0.00175 | -438318.8 | 0.00376 | -560555.6 | -0.00127 | -672666.72 | 6.02135e-06 | -777546.84 | 0.000198724
-167754.9 | -0.00485 | -267876 | 0.00179 | -360844.8 | 0.00228 | -457256.9 | -0.00024078 | -552840.24 | 0.00080224 | -647390.52 | -0.00172
-128128.1 | -0.00534 | -204175.2 | 0.0012 | -286814.1 | 0.00107 | -362566.4 | 0.00231 | -435079.68 | 0.00127 | -510003.34 | -0.00485
-95392.82 | -0.00545 | -150804.2 | 0.00125 | -207618.5 | 0.00017467 | -266154.4 | 0.00352 | -317319.36 | 0.0018 | -372616.16 | -0.00566
-50597.23 | -0.0044 | -90546.7 | 3.021e-05 | -131866.2 | -0.00041112 | -166299 | 0.00376 | -197492.88 | 0.00293 | -240049.6 | -0.00616
-12348.68 | -0.00288 | -32010.8 | -0.00071421 | -47505.59 | -3.2092e-05 | -71608.62 | 0.00465 | -87996.312 | 0.00133 | -95431.462 | -0.00333

## ED_Fig7f
10 MV m-1 |  | 15 MV m-1 |  | 20 MV m-1 |  | 25 MV m-1 |  | 30 MV m-1 |  | 35 MV m-1
Electric field | Strain | Electric field | Strain | Electric field | Strain | Electric field | Strain | Electric field | Strain | Electric field | Strain
MV m-1 | % | MV m-1 | % | MV m-1 | % | MV m-1 | % | MV m-1 | % | MV m-1 | %
24958.65 | 0.00186 | 23474.69 | 0.00229 | 23338.68 | 0.000920468 | 24958.65 | -0.00346 | 26578.63 | -0.01136 | 26578.63 | -0.01616
31438.54 | -5.8775e-05 | 25225.64 | 0.00241 | 21718.71 | 0.00108 | 20098.74 | -0.00324 | 24958.65 | -0.01123 | 24958.65 | -0.01655
62218.02 | -0.00107 | 84757.89 | 0.00229 | 102717.3 | 0.00117 | 118917 | -0.00327 | 141596.7 | -0.00316 | 162656.3 | -0.00333
101097.4 | -0.00168 | 139037.3 | 0.00231 | 182096 | 0.00118 | 222595.3 | -0.00318 | 261474.6 | -0.00241 | 301973.9 | -0.00464
143216.6 | -0.00208 | 203822.4 | 0.00191 | 256614.7 | 0.00118 | 314933.7 | -0.00332 | 373252.7 | -0.00124 | 431571.7 | -0.00641
177236 | -0.00158 | 259852.8 | 0.00164 | 337613.3 | 0.00108 | 416991.9 | -0.00344 | 494750.6 | 0.000269595 | 575749.2 | -0.00802
219355.3 | -0.000463769 | 319385 | 0.00157 | 413752 | 0.00103 | 514190.3 | -0.00336 | 614628.6 | 0.00185 | 711826.9 | -0.00955
263094.6 | 0.00237 | 380668.2 | 0.00158 | 491510.7 | 0.00105 | 609768.6 | -0.00371 | 728026.6 | 0.00328 | 844664.6 | -0.01076
298734 | 0.00328 | 434947.6 | 0.00193 | 575749.2 | 0.00107 | 713446.9 | -0.00383 | 844664.6 | 0.0045 | 983982.2 | -0.01141
337613.3 | 0.00409 | 496230.8 | 0.00223 | 653507.9 | 0.00136 | 809025.2 | -0.00388 | 964542.6 | 0.00543 | 1118440 | -0.01157
371632.7 | 0.00379 | 557514 | 0.00244 | 726406.6 | 0.00172 | 906223.5 | -0.00379 | 1079560 | 0.00603 | 1256140 | -0.01108
413752 | 0.00359 | 610042.5 | 0.00255 | 810645.2 | 0.00236 | 1000180 | -0.0036 | 1197820 | 0.00642 | 1400320 | -0.00989
459111.2 | 0.00308 | 673076.6 | 0.00274 | 885163.9 | 0.00284 | 1100620 | -0.00338 | 1319320 | 0.00668 | 1529910 | -0.00833
493130.6 | 0.00267 | 732608.9 | 0.00267 | 964542.6 | 0.00306 | 1196200 | -0.00342 | 1435950 | 0.00688 | 1669230 | -0.00619
535249.9 | 0.00207 | 788639.2 | 0.00238 | 1047160 | 0.00326 | 1296640 | -0.00348 | 1552590 | 0.00715 | 1806930 | -0.00379
572509.2 | 0.00237 | 848171.5 | 0.00204 | 1118440 | 0.00294 | 1393840 | -0.0038 | 1664370 | 0.00755 | 1943010 | -0.00139
609768.6 | 0.00257 | 905952.8 | 0.0017 | 1196200 | 0.00275 | 1492650 | -0.00432 | 1785870 | 0.00825 | 2087180 | 0.000855877
656747.8 | 0.00227 | 965485.1 | 0.00151 | 1275580 | 0.00214 | 1591470 | -0.00521 | 1907370 | 0.00925 | 2215160 | 0.00237
689147.2 | 0.00267 | 1026770 | 0.00148 | 1351720 | 0.00207 | 1687050 | -0.00605 | 2020760 | 0.01056 | 2352860 | 0.0033
729646.6 | 0.00197 | 1081050 | 0.00158 | 1435950 | 0.00227 | 1787490 | -0.00656 | 2139020 | 0.01225 | 2492180 | 0.00345
771765.8 | 0.00217 | 1138830 | 0.00163 | 1510470 | 0.00207 | 1881450 | -0.00658 | 2252420 | 0.01422 | 2625010 | 0.00278
805785.2 | -0.000463769 | 1203610 | 0.00172 | 1591470 | 0.00285 | 1983510 | -0.00663 | 2369060 | 0.01641 | 2764330 | 0.00166
847904.5 | -0.00107 | 1256140 | 0.00149 | 1664370 | 0.00499 | 2083940 | -0.00606 | 2493800 | 0.01869 | 2902030 | 0.000272964
886783.9 | -0.00117 | 1319180 | 0.0013 | 1742130 | 0.00587 | 2173040 | -0.00584 | 2605570 | 0.02075 | 3036490 | -0.00106
922423.2 | -0.00168 | 1378710 | 0.000949243 | 1827990 | 0.00619 | 2276720 | -0.00574 | 2725450 | 0.02248 | 3175810 | -0.00193
966162.5 | -0.00178 | 1432990 | 0.000397877 | 1904130 | 0.0059 | 2370680 | -0.00565 | 2842090 | 0.02364 | 3311880 | -0.00222
1000180 | -0.00107 | 1494270 | 0.000248349 | 1980270 | 0.00544 | 2471120 | -0.00617 | 2957110 | 0.02413 | 3449580 | -0.00178
1037440 | -0.00117 | 1550300 | -6.0048e-05 | 2061260 | 0.00447 | 2571560 | -0.00689 | 3080230 | 0.024 | 3587280 | -0.000665004
1079560 | -0.000970012 | 1611590 | 3.34107e-05 | 2135780 | 0.00327 | 2665510 | -0.00818 | 3192000 | 0.02325 | 3721740 | 0.000917494
1120060 | -0.000160025 | 1671120 | 0.000323115 | 2215160 | 0.00246 | 2761090 | -0.00898 | 3311880 | 0.0222 | 3859430 | 0.00283
1162180 | -0.00117 | 1725400 | 0.000435256 | 2296160 | 0.00178 | 2864770 | -0.00974 | 3428520 | 0.02105 | 4000370 | 0.00484
1199440 | -0.00198 | 1784930 | 0.000500669 | 2369060 | 0.0021 | 2960350 | -0.01023 | 3545160 | 0.02009 | 4131590 | 0.00657
1235080 | -0.00299 | 1844460 | 0.000379184 | 2451680 | 0.00301 | 3062410 | -0.01035 | 3663420 | 0.01953 | 4272530 | 0.00813
1277200 | -0.00401 | 1902240 | -0.000228259 | 2531060 | 0.00434 | 3157990 | -0.00986 | 3783290 | 0.01948 | 4408600 | 0.00927
1319320 | -0.00502 | 1963530 | -0.000658139 | 2605570 | 0.00476 | 3253560 | -0.00948 | 3898310 | 0.01989 | 4546300 | 0.01008
1353340 | -0.00542 | 2021310 | -0.00146 | 2686570 | 0.00522 | 3352380 | -0.00925 | 4019810 | 0.02069 | 4687240 | 0.01061
1393840 | -0.00522 | 2077340 | -0.00209 | 2764330 | 0.00467 | 3447960 | -0.00895 | 4136450 | 0.02162 | 4816840 | 0.01077
1432710 | -0.0036 | 2138620 | -0.00254 | 2838850 | 0.00395 | 3545160 | -0.00989 | 4248230 | 0.02247 | 4954530 | 0.01087
1473210 | -0.00269 | 2196400 | -0.00269 | 2923090 | 0.00327 | 3643980 | -0.01103 | 4366480 | 0.02315 | 5093850 | 0.01092
1510470 | -0.00117 | 2257690 | -0.00253 | 2997610 | 0.00291 | 3741180 | -0.01224 | 4486360 | 0.02355 | 5225070 | 0.01085
1550970 | -0.000463769 | 2315470 | -0.00208 | 3075370 | 0.00314 | 3838370 | -0.01313 | 4601380 | 0.02369 | 5366010 | 0.01095
1589850 | 0.00176 | 2373250 | -0.00175 | 3159610 | 0.00379 | 3940430 | -0.01397 | 4722880 | 0.02377 | 5503700 | 0.0111
1631970 | 0.00257 | 2436280 | -0.00114 | 3232500 | 0.00502 | 4036010 | -0.01464 | 4833040 | 0.02386 | 5638160 | 0.01134
1661130 | -0.000868762 | 2487060 | -0.00119 | 3315120 | 0.00561 | 4136450 | -0.01476 | 4956150 | 0.02429 | 5777480 | 0.01176
1704870 | -0.00188 | 2546590 | -0.00113 | 3391260 | 0.00632 | 4233650 | -0.01439 | 5072790 | 0.02508 | 5915180 | 0.01226
1742130 | -0.00249 | 2613130 | -0.00123 | 3467400 | 0.00557 | 4327610 | -0.01421 | 5189430 | 0.02629 | 6049640 | 0.01273
1784250 | -0.00289 | 2667410 | -0.00176 | 3548400 | 0.00418 | 4429660 | -0.01442 | 5310930 | 0.02788 | 6190570 | 0.01316
1827990 | -0.00239 | 2725190 | -0.00233 | 3624540 | 0.00191 | 4522000 | -0.01452 | 5425950 | 0.02965 | 6325030 | 0.01324
1863630 | -0.00208 | 2786470 | -0.00263 | 3702300 | -0.00055473 | 4622440 | -0.0157 | 5539340 | 0.03141 | 6461110 | 0.01295
1900890 | -0.00148 | 2842500 | -0.003 | 3784910 | -0.00153 | 4721260 | -0.01672 | 5660840 | 0.03305 | 6595570 | 0.01216
1943010 | -0.000767512 | 2902030 | -0.00306 | 3854570 | -0.00198 | 4815220 | -0.01786 | 5775860 | 0.03434 | 6734880 | 0.01096
1980270 | -0.000362519 | 2963320 | -0.00311 | 3935570 | -0.00231 | 4917280 | -0.01915 | 5892500 | 0.03529 | 6875820 | 0.00941
2019140 | -0.000261275 | 3019350 | -0.00292 | 4019810 | -0.00143 | 5014470 | -0.01931 | 6014000 | 0.03596 | 7011900 | 0.00764
2061260 | -0.000970012 | 3080630 | -0.00273 | 4091090 | -0.00101 | 5108430 | -0.01933 | 6124150 | 0.03639 | 7147980 | 0.00598
2095280 | -0.00208 | 3134910 | -0.0025 | 4176950 | 2.8908e-05 | 5212110 | -0.01961 | 6247270 | 0.03691 | 7285670 | 0.00471
2140640 | -0.00299 | 3190940 | -0.00254 | 4249850 | 0.000807054 | 5306070 | -0.01907 | 6365530 | 0.03761 | 7415270 | 0.00395
2169800 | -0.00401 | 3255730 | -0.00269 | 4327610 | 0.000547662 | 5404890 | -0.01894 | 6478930 | 0.03869 | 7557830 | 0.00408
2216780 | -0.00522 | 3308250 | -0.00294 | 4406980 | 0.000255857 | 5503700 | -0.01908 | 6600430 | 0.04036 | 7698770 | 0.00492
2257280 | -0.00441 | 3373040 | -0.00313 | 4486360 | -0.00048988 | 5597660 | -0.02067 | 6712200 | 0.04262 | 7826750 | 0.00618
2291300 | -0.0037 | 3430820 | -0.00327 | 4562500 | -0.00247 | 5701340 | -0.02323 | 6832080 | 0.04562 | 7967680 | 0.00796
2335040 | -0.0032 | 3490350 | -0.00309 | 4646740 | -0.00325 | 5796920 | -0.02505 | 6950340 | 0.04927 | 8105380 | 0.00976
2370680 | -0.00299 | 3548130 | -0.00286 | 4719640 | -0.00402 | 5889260 | -0.02602 | 7063740 | 0.05348 | 8236600 | 0.01127
2409560 | -0.0034 | 3607670 | -0.00249 | 4799020 | -0.00376 | 5994560 | -0.02715 | 7188480 | 0.05824 | 8382400 | 0.01257
2453300 | -0.0038 | 3665450 | -0.00224 | 4873540 | -0.00263 | 6088510 | -0.02711 | 7306730 | 0.06329 | 8513610 | 0.01321
2490560 | -0.00451 | 3730230 | -0.00228 | 4952910 | -0.00234 | 6184090 | -0.02661 | 7416890 | 0.06841 | 8649690 | 0.01345
2526200 | -0.00502 | 3782760 | -0.00229 | 5032290 | -0.000392607 | 6284530 | -0.02555 | 7538390 | 0.07354 | 8790630 | 0.01343
2566700 | -0.00492 | 3844050 | -0.00256 | 5113290 | 0.000255857 | 6381730 | -0.02439 | 7653410 | 0.07841 | 8923470 | 0.01314
2603950 | -0.00492 | 3903580 | -0.0031 | 5191050 | -3.534e-06 | 6478930 | -0.0247 | 7771670 | 0.08296 | 9062780 | 0.01295
2646070 | -0.00472 | 3956110 | -0.00348 | 5268810 | -0.00055473 | 6579370 | -0.02438 | 7891540 | 0.08716 | 9203720 | 0.01291
2686570 | -0.00431 | 4019140 | -0.00395 | 5344950 | -0.00192 | 6678190 | -0.02574 | 8006560 | 0.09109 | 9336560 | 0.01295
2722210 | -0.0037 | 4075170 | -0.00402 | 5425950 | -0.00393 | 6772140 | -0.02827 | 8124820 | 0.09502 | 9475880 | 0.01323
2765950 | -0.0037 | 4134700 | -0.00398 | 5502090 | -0.00477 | 6874200 | -0.03084 | 8238220 | 0.09923 | 9608720 | 0.01348
2801590 | -0.0035 | 4194230 | -0.00401 | 5576600 | -0.00568 | 6966540 | -0.03216 | 8358100 | 0.10415 | 9746410 | 0.01375
2837230 | -0.00441 | 4252020 | -0.00373 | 5662460 | -0.006 | 7066980 | -0.03278 | 8477970 | 0.11009 | 9887350 | 0.01389
2884210 | -0.00522 | 4316800 | -0.00368 | 5733740 | -0.00513 | 7164180 | -0.03212 | 8594610 | 0.11725 | 10018600 | 0.01368
2918230 | -0.00644 | 4372830 | -0.00376 | 5814740 | -0.00402 | 7258140 | -0.03107 | 8709630 | 0.12572 | 10159500 | 0.0134
2960350 | -0.00694 | 4425360 | -0.00406 | 5894120 | -0.00299 | 7363430 | -0.02947 | 8827890 | 0.1354 | 10298800 | 0.01301
2999230 | -0.00745 | 4491900 | -0.00451 | 5971880 | -0.00201 | 7457390 | -0.02807 | 8944530 | 0.14597 | 10431700 | 0.01263
3036490 | -0.00725 | 4546180 | -0.0049 | 6049640 | -0.00227 | 7557830 | -0.02733 | 9059540 | 0.15697 | 10571000 | 0.01266
3076990 | -0.00674 | 4603960 | -0.00525 | 6132250 | -0.00211 | 7656650 | -0.02656 | 9184280 | 0.16795 | 10708700 | 0.01325
3119110 | -0.00583 | 4666990 | -0.00557 | 6201910 | -0.00305 | 7752230 | -0.02729 | 9296060 | 0.17832 | 10843100 | 0.01462
3157990 | -0.00472 | 4719520 | -0.0057 | 6287770 | -0.00506 | 7849430 | -0.02924 | 9414320 | 0.18781 | 10982500 | 0.01703
3195240 | -0.00421 | 4773800 | -0.00562 | 6367150 | -0.00558 | 7949860 | -0.03091 | 9532580 | 0.19618 | 11116900 | 0.0204
3232500 | -0.0036 | 4836830 | -0.00529 | 6441670 | -0.00555 | 8043820 | -0.03235 | 9645980 | 0.20337 | 11251400 | 0.0247
3273000 | -0.00411 | 4894610 | -0.00492 | 6525910 | -0.00581 | 8141020 | -0.03406 | 9770710 | 0.20959 | 11390700 | 0.02976
3315120 | -0.00532 | 4959400 | -0.00487 | 6595570 | -0.00448 | 8238220 | -0.03496 | 9887350 | 0.21497 | 11530000 | 0.03514
3349140 | -0.00634 | 5015430 | -0.00473 | 6674940 | -0.0037 | 8335420 | -0.03469 | 10005600 | 0.21978 | 11667700 | 0.04037
3391260 | -0.00765 | 5071460 | -0.00484 | 6755940 | -0.00367 | 8435860 | -0.03422 | 10120600 | 0.22424 | 11803800 | 0.04503
3431760 | -0.00846 | 5134490 | -0.00555 | 6832080 | -0.00454 | 8531430 | -0.03399 | 10232400 | 0.22846 | 11939900 | 0.04877
3465780 | -0.00846 | 5188770 | -0.00641 | 6909840 | -0.00509 | 8635110 | -0.03395 | 10355500 | 0.23258 | 12077600 | 0.0515
3511140 | -0.00866 | 5246550 | -0.00701 | 6989220 | -0.00603 | 8730690 | -0.03445 | 10475400 | 0.23648 | 12212000 | 0.05331
3543540 | -0.00735 | 5313090 | -0.00777 | 7065360 | -0.00733 | 8824650 | -0.03519 | 10588800 | 0.24007 | 12349700 | 0.05477
3584040 | -0.00664 | 5367370 | -0.00817 | 7144740 | -0.00847 | 8926710 | -0.03636 | 10710300 | 0.24336 | 12489000 | 0.05667
3629400 | -0.00573 | 5425150 | -0.00793 | 7222500 | -0.00882 | 9023910 | -0.03718 | 10823700 | 0.24622 | 12618600 | 0.05991
3666660 | -0.00553 | 5484680 | -0.00761 | 7303490 | -0.00879 | 9122720 | -0.03757 | 10937100 | 0.2487 | 12757900 | 0.06589
3699060 | -0.00532 | 5542470 | -0.00731 | 7381250 | -0.00736 | 9223160 | -0.03663 | 11061800 | 0.25092 | 12898900 | 0.07555
3742800 | -0.00542 | 5600250 | -0.00691 | 7454150 | -0.00672 | 9315500 | -0.03578 | 11175200 | 0.25285 | 13033300 | 0.08956
3781670 | -0.00644 | 5661530 | -0.00679 | 7540010 | -0.0062 | 9414320 | -0.03406 | 11296700 | 0.25467 | 13175900 | 0.10843
3823790 | -0.00735 | 5715810 | -0.00662 | 7614530 | -0.00623 | 9514760 | -0.03259 | 11415000 | 0.25638 | 13310400 | 0.13176
3857810 | -0.00735 | 5778840 | -0.00672 | 7692290 | -0.00623 | 9610340 | -0.0334 | 11528400 | 0.25798 | 13443200 | 0.15887
3895070 | -0.00765 | 5831370 | -0.00706 | 7774910 | -0.00788 | 9710770 | -0.03383 | 11643400 | 0.25951 | 13584100 | 0.18872
3940430 | -0.00704 | 5894410 | -0.00726 | 7849430 | -0.0097 | 9809590 | -0.03543 | 11763300 | 0.26092 | 13721800 | 0.2197
3980930 | -0.00725 | 5959190 | -0.00737 | 7923940 | -0.01164 | 9901930 | -0.03729 | 11878300 | 0.26212 | 13853000 | 0.25024
4016570 | -0.00623 | 6011720 | -0.00739 | 8009800 | -0.01281 | 10005600 | -0.03904 | 11998200 | 0.26313 | 13995600 | 0.27921
4057070 | -0.00593 | 6073000 | -0.00732 | 8084320 | -0.01326 | 10099600 | -0.04107 | 12113200 | 0.26389 | 14128400 | 0.30531
4092710 | -0.00593 | 6130780 | -0.00743 | 8160460 | -0.01326 | 10201600 | -0.04083 | 12229800 | 0.26446 | 14271000 | 0.3282
4134830 | -0.00634 | 6183310 | -0.00766 | 8241460 | -0.01271 | 10300400 | -0.03947 | 12349700 | 0.26488 | 14407100 | 0.34752
4173710 | -0.00664 | 6246350 | -0.00776 | 8315980 | -0.0119 | 10391200 | -0.03784 | 12464700 | 0.26515 | 14539900 | 0.36356
4209350 | -0.00704 | 6305880 | -0.00812 | 8396980 | -0.01174 | 10488400 | -0.03574 | 12586200 | 0.26538 | 14679200 | 0.37695
4253090 | -0.00775 | 6363660 | -0.00889 | 8477970 | -0.01096 | 10590400 | -0.03488 | 12706100 | 0.26554 | 14813700 | 0.38815
4288730 | -0.00765 | 6426690 | -0.00923 | 8552490 | -0.01074 | 10682800 | -0.0348 | 12814600 | 0.2656 | 14951400 | 0.39787
4327610 | -0.00806 | 6479220 | -0.00945 | 8635110 | -0.01232 | 10789700 | -0.03558 | 12934500 | 0.26571 | 15092300 | 0.40657
4369720 | -0.00785 | 6544010 | -0.00975 | 8709630 | -0.01365 | 10882000 | -0.03764 | 13054400 | 0.26585 | 15223500 | 0.41439
4403740 | -0.00715 | 6603540 | -0.00995 | 8789010 | -0.01544 | 10979200 | -0.0406 | 13171000 | 0.26606 | 15366100 | 0.42174
4447480 | -0.00704 | 6654320 | -0.00969 | 8870010 | -0.01622 | 11078000 | -0.04278 | 13292500 | 0.26646 | 15503800 | 0.42846
4486360 | -0.00725 | 6720850 | -0.00933 | 8944530 | -0.01644 | 11173600 | -0.04371 | 13409200 | 0.26705 | 15635000 | 0.43448
4522000 | -0.00785 | 6775130 | -0.00881 | 9025530 | -0.01651 | 11275700 | -0.04414 | 13525800 | 0.26792 | 15776000 | 0.44001
4562500 | -0.00846 | 6831160 | -0.0086 | 9104900 | -0.01589 | 11374500 | -0.04321 | 13644100 | 0.26905 | 15910400 | 0.44483
4601380 | -0.00927 | 6890700 | -0.00845 | 9179420 | -0.01498 | 11466800 | -0.04095 | 13759100 | 0.27033 | 16048100 | 0.44915
4640260 | -0.00998 | 6948480 | -0.00895 | 9257180 | -0.0145 | 11567300 | -0.03885 | 13880600 | 0.27167 | 16189000 | 0.45303
4682380 | -0.01039 | 7009760 | -0.0097 | 9334940 | -0.01446 | 11664500 | -0.03698 | 13995600 | 0.27281 | 16323500 | 0.45645
4718020 | -0.00978 | 7072790 | -0.01057 | 9411080 | -0.01583 | 11760000 | -0.03683 | 14109000 | 0.27359 | 16456300 | 0.45952
4756900 | -0.00887 | 7121820 | -0.01113 | 9495320 | -0.01634 | 11862100 | -0.03644 | 14230500 | 0.27391 | 16598900 | 0.46241
4802260 | -0.00745 | 7186610 | -0.01184 | 9568220 | -0.01738 | 11957700 | -0.03745 | 14345500 | 0.27365 | 16731700 | 0.46484
4834660 | -0.00674 | 7249640 | -0.01191 | 9647590 | -0.01858 | 12054900 | -0.03955 | 14458900 | 0.27288 | 16872700 | 0.467
4876780 | -0.00623 | 7302170 | -0.01196 | 9731830 | -0.01943 | 12153700 | -0.04173 | 14583700 | 0.27186 | 17010400 | 0.46868
4915660 | -0.00634 | 7365200 | -0.01172 | 9803110 | -0.01894 | 12250900 | -0.04301 | 14697100 | 0.2707 | 17144800 | 0.46985
4951290 | -0.00745 | 7419480 | -0.01122 | 9887350 | -0.018 | 12351300 | -0.04305 | 14813700 | 0.26972 | 17282500 | 0.47056
4993410 | -0.00816 | 7475510 | -0.01129 | 9963490 | -0.01865 | 12448500 | -0.0427 | 14933600 | 0.26916 | 17415400 | 0.4707
5029050 | -0.00937 | 7542050 | -0.0114 | 10041300 | -0.018 | 12544100 | -0.04189 | 15047000 | 0.26908 | 17551400 | 0.47037
5071170 | -0.01079 | 7598080 | -0.01168 | 10119000 | -0.018 | 12644500 | -0.0408 | 15170100 | 0.26958 | 17694000 | 0.46962
5113290 | -0.01089 | 7657610 | -0.01222 | 10196800 | -0.01845 | 12741700 | -0.04041 | 15283500 | 0.27043 | 17826800 | 0.46821
5148930 | -0.01109 | 7717140 | -0.01279 | 10274500 | -0.01965 | 12837300 | -0.03986 | 15403400 | 0.27151 | 17966200 | 0.46636
5191050 | -0.01059 | 7769670 | -0.01319 | 10358800 | -0.0204 | 12937800 | -0.0394 | 15521600 | 0.27252 | 18105500 | 0.46402
5228310 | -0.00958 | 7832710 | -0.01351 | 10431700 | -0.02072 | 13030100 | -0.03963 | 15633400 | 0.27319 | 18235100 | 0.46115
5263950 | -0.00917 | 7890490 | -0.01359 | 10511000 | -0.02053 | 13132200 | -0.04064 | 15756500 | 0.27345 | 18377600 | 0.45819
5309310 | -0.00856 | 7948270 | -0.01343 | 10590400 | -0.01952 | 13231000 | -0.04177 | 15873200 | 0.27312 | 18515300 | 0.45515
5348190 | -0.00856 | 8011300 | -0.01331 | 10664900 | -0.01764 | 13326600 | -0.04076 | 15988200 | 0.27225 | 18648200 | 0.45229
5380590 | -0.00887 | 8065580 | -0.01266 | 10744300 | -0.01612 | 13427000 | -0.04037 | 16109700 | 0.271 | 18789100 | 0.45002
5424330 | -0.00958 | 8123360 | -0.01269 | 10823700 | -0.01398 | 13525800 | -0.03904 | 16226300 | 0.26946 | 18920300 | 0.44829
5461590 | -0.01079 | 8184650 | -0.01273 | 10901500 | -0.01343 | 13618200 | -0.03831 | 16339700 | 0.26783 | 19062900 | 0.44744
5500470 | -0.0119 | 8240680 | -0.01301 | 10982500 | -0.01249 | 13721800 | -0.03768 | 16461200 | 0.26634 | 19199000 | 0.44713
5540960 | -0.0119 | 8308960 | -0.01358 | 11057000 | -0.01404 | 13814200 | -0.03659 | 16574600 | 0.26503 | 19336700 | 0.4472
5579840 | -0.01241 | 8361490 | -0.01405 | 11134700 | -0.01537 | 13914600 | -0.03831 | 16694500 | 0.26407 | 19477600 | 0.44734
5620340 | -0.0117 | 8415770 | -0.01433 | 11219000 | -0.01709 | 14016700 | -0.03842 | 16812700 | 0.26346 | 19607200 | 0.44695
5659220 | -0.0113 | 8478810 | -0.0146 | 11291900 | -0.01923 | 14107400 | -0.0392 | 16927800 | 0.2632 | 19741700 | 0.44594
5693240 | -0.01079 | 8531340 | -0.01493 | 11369600 | -0.02066 | 14207800 | -0.04029 | 17046000 | 0.26329 | 19885800 | 0.44417
5735360 | -0.01079 | 8590870 | -0.01504 | 11450600 | -0.02062 | 14306600 | -0.03885 | 17164300 | 0.26365 | 20015400 | 0.44137
5774240 | -0.01109 | 8653900 | -0.01488 | 11526800 | -0.02037 | 14400600 | -0.03807 | 17282500 | 0.26421 | 20156400 | 0.43807
5814740 | -0.0112 | 8709930 | -0.01502 | 11606100 | -0.01962 | 14502700 | -0.03547 | 17400800 | 0.26486 | 20297300 | 0.43451
5855240 | -0.01201 | 8767710 | -0.01509 | 11685500 | -0.01845 | 14598200 | -0.0334 | 17515800 | 0.26543 | 20426900 | 0.43096
5892500 | -0.01221 | 8830750 | -0.0155 | 11760000 | -0.018 | 14697100 | -0.03196 | 17630800 | 0.26582 | 20567800 | 0.42814
5931380 | -0.01221 | 8885030 | -0.01582 | 11842700 | -0.01865 | 14800700 | -0.0315 | 17752300 | 0.26594 | 20708800 | 0.42618
5973500 | -0.0116 | 8946310 | -0.01632 | 11915600 | -0.01865 | 14889800 | -0.03177 | 17864100 | 0.26563 | 20836800 | 0.42503
6010760 | -0.0114 | 9007590 | -0.01688 | 11996600 | -0.02062 | 14993500 | -0.03441 | 17984000 | 0.26501 | 20982600 | 0.425
6049640 | -0.01099 | 9061870 | -0.01703 | 12079200 | -0.02244 | 15089100 | -0.0362 | 18107100 | 0.26413 | 21115400 | 0.42546
6086900 | -0.00998 | 9124910 | -0.01715 | 12152100 | -0.02377 | 15187900 | -0.03908 | 18218900 | 0.26306 | 21246600 | 0.42623
6125770 | -0.00968 | 9175680 | -0.01738 | 12236300 | -0.02429 | 15285100 | -0.04142 | 18337100 | 0.26211 | 21385900 | 0.42708
6171130 | -0.01008 | 9240470 | -0.01728 | 12309200 | -0.02445 | 15380700 | -0.04189 | 18453800 | 0.26142 | 21525200 | 0.42763
6205150 | -0.01028 | 9301750 | -0.01733 | 12387000 | -0.02442 | 15476300 | -0.04138 | 18567200 | 0.2611 | 21664600 | 0.42771
6244030 | -0.0115 | 9354280 | -0.01763 | 12463100 | -0.0237 | 15576700 | -0.03975 | 18691900 | 0.26129 | 21800600 | 0.42724
6287770 | -0.01251 | 9417320 | -0.01773 | 12545700 | -0.02296 | 15673900 | -0.03862 | 18805300 | 0.26176 | 21936700 | 0.42633
6320170 | -0.01282 | 9473350 | -0.01822 | 12625100 | -0.02192 | 15776000 | -0.03609 | 18921900 | 0.26242 | 22076000 | 0.42515
6360670 | -0.01373 | 9532880 | -0.01905 | 12702900 | -0.02121 | 15876400 | -0.03434 | 19041800 | 0.26302 | 22212100 | 0.42378
6401170 | -0.01271 | 9594160 | -0.01954 | 12777400 | -0.02046 | 15970400 | -0.03422 | 19156800 | 0.26326 | 22348200 | 0.4224
6440050 | -0.01221 | 9650190 | -0.01989 | 12856800 | -0.02072 | 16070800 | -0.03387 | 19281600 | 0.26304 | 22489100 | 0.42118
6483790 | -0.0112 | 9709720 | -0.01998 | 12936100 | -0.02082 | 16168000 | -0.03484 | 19396600 | 0.26215 | 22623600 | 0.42004
6517810 | -0.01049 | 9769260 | -0.01995 | 13013900 | -0.02199 | 16263600 | -0.03644 | 19508400 | 0.26069 | 22753200 | 0.41907
6556690 | -0.01049 | 9823540 | -0.01975 | 13096500 | -0.02127 | 16365600 | -0.03842 | 19631500 | 0.25888 | 22900600 | 0.4186
6597190 | -0.01109 | 9886570 | -0.01954 | 13166200 | -0.02046 | 16458000 | -0.03827 | 19743300 | 0.25683 | 23030200 | 0.41825
6634450 | -0.01211 | 9947850 | -0.0192 | 13248800 | -0.02014 | 16558400 | -0.0378 | 19863100 | 0.25487 | 23167900 | 0.41841
6678190 | -0.01302 | 10002100 | -0.01932 | 13329800 | -0.01887 | 16654000 | -0.03749 | 19984600 | 0.25315 | 23310500 | 0.41909
6715440 | -0.01373 | 10061700 | -0.01946 | 13404300 | -0.0192 | 16751200 | -0.03562 | 20098000 | 0.25169 | 23440100 | 0.42009
6752700 | -0.01474 | 10119500 | -0.01983 | 13485300 | -0.01943 | 16851600 | -0.03375 | 20214700 | 0.25052 | 23582600 | 0.42169
6793200 | -0.01494 | 10179000 | -0.0205 | 13563100 | -0.02075 | 16952100 | -0.03216 | 20334600 | 0.24951 | 23717100 | 0.4235
6833700 | -0.01494 | 10240300 | -0.02116 | 13636000 | -0.02231 | 17042800 | -0.03095 | 20449600 | 0.24845 | 23851500 | 0.42547
6870960 | -0.01433 | 10298000 | -0.02157 | 13721800 | -0.02439 | 17143200 | -0.02963 | 20567800 | 0.24723 | 23994100 | 0.42751
6911460 | -0.01363 | 10355800 | -0.02196 | 13794700 | -0.02555 | 17238800 | -0.02803 | 20686100 | 0.24574 | 24130200 | 0.42928
6948720 | -0.01332 | 10411900 | -0.02224 | 13875700 | -0.02594 | 17339200 | -0.02733 | 20802700 | 0.24397 | 24263000 | 0.43072
6987600 | -0.01271 | 10469600 | -0.02224 | 13958300 | -0.02533 | 17439700 | -0.02624 | 20919400 | 0.24205 | 24400700 | 0.43193
7029720 | -0.01332 | 10530900 | -0.02211 | 14031200 | -0.02477 | 17536900 | -0.02558 | 21031100 | 0.24014 | 24536800 | 0.43293
7062120 | -0.01413 | 10592200 | -0.02205 | 14109000 | -0.0237 | 17634100 | -0.02438 | 21154300 | 0.23852 | 24679300 | 0.43398
7107480 | -0.01525 | 10646500 | -0.02209 | 14190000 | -0.02286 | 17729600 | -0.02173 | 21274100 | 0.2373 | 24812200 | 0.43505
7147980 | -0.01636 | 10709500 | -0.02231 | 14266100 | -0.02199 | 17823600 | -0.02049 | 21387500 | 0.23654 | 24946600 | 0.43642
7183620 | -0.01737 | 10767300 | -0.023 | 14347100 | -0.02283 | 17927300 | -0.01924 | 21505800 | 0.23632 | 25089200 | 0.43822
7225740 | -0.01798 | 10819800 | -0.02337 | 14424900 | -0.02374 | 18022900 | -0.01846 | 21625700 | 0.23652 | 25222000 | 0.44013
7261370 | -0.01838 | 10886400 | -0.02411 | 14501000 | -0.02568 | 18121700 | -0.01897 | 21739100 | 0.23696 | 25359700 | 0.44218
7300250 | -0.01818 | 10942400 | -0.02446 | 14583700 | -0.02672 | 18222100 | -0.01944 | 21862200 | 0.23755 | 25503900 | 0.44414
7343990 | -0.01788 | 11007200 | -0.02455 | 14656600 | -0.02769 | 18314500 | -0.01994 | 21975600 | 0.23805 | 25631900 | 0.44547
7376390 | -0.01757 | 11061500 | -0.02455 | 14735900 | -0.02779 | 18414900 | -0.02045 | 22093900 | 0.23846 | 25771200 | 0.44633
7420130 | -0.01737 | 11115700 | -0.0244 | 14815300 | -0.02685 | 18518600 | -0.02056 | 22208900 | 0.23871 | 25910500 | 0.44651
7460630 | -0.01747 | 11180500 | -0.02459 | 14893100 | -0.02419 | 18609300 | -0.01873 | 22327100 | 0.23886 | 26041700 | 0.44592
7496270 | -0.01737 | 11236600 | -0.02447 | 14969200 | -0.02169 | 18711300 | -0.01679 | 22445400 | 0.23894 | 26184300 | 0.44495
7540010 | -0.01798 | 11294300 | -0.02458 | 15050200 | -0.01955 | 18806900 | -0.01418 | 22563600 | 0.23898 | 26323600 | 0.44359
7577270 | -0.01768 | 11357400 | -0.0251 | 15123100 | -0.01774 | 18899300 | -0.01309 | 22677000 | 0.23897 | 26459700 | 0.44201
7612910 | -0.01778 | 11411700 | -0.02554 | 15209000 | -0.01641 | 18999700 | -0.0122 | 22800200 | 0.23899 | 26594100 | 0.44031
7653410 | -0.01768 | 11469400 | -0.02601 | 15283500 | -0.01634 | 19098500 | -0.01197 | 22913600 | 0.23887 | 26727000 | 0.43849
7693910 | -0.01717 | 11534200 | -0.02651 | 15361200 | -0.01654 | 19195700 | -0.01216 | 23028600 | 0.23867 | 26867900 | 0.43655
7729550 | -0.01707 | 11585000 | -0.0269 | 15443900 | -0.01767 | 19296200 | -0.01348 | 23151700 | 0.23841 | 27005600 | 0.43414
7776530 | -0.01717 | 11644500 | -0.02695 | 15513500 | -0.01904 | 19388500 | -0.01442 | 23268300 | 0.23805 | 27141700 | 0.43108
7808930 | -0.01778 | 11707600 | -0.02679 | 15599400 | -0.01988 | 19490600 | -0.01516 | 23386600 | 0.2377 | 27284200 | 0.4273
7855900 | -0.01889 | 11761800 | -0.02639 | 15678800 | -0.02017 | 19589400 | -0.01407 | 23506500 | 0.23743 | 27413800 | 0.42251
7885060 | -0.02031 | 11823100 | -0.0264 | 15754900 | -0.01965 | 19683300 | -0.01282 | 23615000 | 0.23724 | 27553200 | 0.41706
7923940 | -0.02162 | 11875700 | -0.02639 | 15832700 | -0.01926 | 19787000 | -0.01014 | 23736500 | 0.23728 | 27692500 | 0.41105
7969300 | -0.02304 | 11938700 | -0.02672 | 15912000 | -0.0169 | 19884200 | -0.00757 | 23854800 | 0.23737 | 27826900 | 0.40473
8004940 | -0.02345 | 12000000 | -0.02735 | 15986600 | -0.01631 | 19978200 | -0.005 | 23971400 | 0.23739 | 27963000 | 0.39855
8045440 | -0.02365 | 12052500 | -0.02784 | 16069200 | -0.01521 | 20075400 | -0.00379 | 24094500 | 0.23719 | 28105600 | 0.39292
8087560 | -0.02294 | 12115500 | -0.02865 | 16143700 | -0.0154 | 20172600 | -0.00372 | 24204700 | 0.23644 | 28235200 | 0.38789
8119960 | -0.02193 | 12176800 | -0.02889 | 16224700 | -0.01777 | 20273000 | -0.00469 | 24322900 | 0.23511 | 28372900 | 0.38393
8160460 | -0.02081 | 12232800 | -0.02923 | 16305700 | -0.01774 | 20373400 | -0.0052 | 24439600 | 0.23304 | 28513800 | 0.38108
8205820 | -0.0199 | 12292400 | -0.02941 | 16377000 | -0.01878 | 20465800 | -0.00597 | 24557800 | 0.2303 | 28643400 | 0.37916
8238220 | -0.0197 | 12351900 | -0.02927 | 16456300 | -0.01858 | 20567800 | -0.00698 | 24677700 | 0.22702 | 28790800 | 0.37848
8283580 | -0.0198 | 12409700 | -0.02929 | 16539000 | -0.01793 | 20663400 | -0.00675 | 24796000 | 0.2234 | 28923700 | 0.37848
8317600 | -0.02041 | 12471000 | -0.02933 | 16618300 | -0.0168 | 20760600 | -0.0057 | 24906100 | 0.21965 | 29056500 | 0.3792
8354860 | -0.02142 | 12521800 | -0.02965 | 16694500 | -0.01605 | 20862700 | -0.00449 | 25027600 | 0.21609 | 29199100 | 0.38055
8393740 | -0.02274 | 12583000 | -0.03024 | 16773900 | -0.01408 | 20958300 | -0.00107 | 25145900 | 0.21281 | 29333500 | 0.3821
8435860 | -0.02365 | 12649600 | -0.03093 | 16848400 | -0.0133 | 21055400 | 0.000641148 | 25262500 | 0.20987 | 29476100 | 0.38382
8477970 | -0.02365 | 12698600 | -0.03181 | 16932600 | -0.01271 | 21154300 | 0.0027 | 25379200 | 0.20725 | 29610500 | 0.38531
8520090 | -0.02304 | 12759900 | -0.03264 | 17005500 | -0.0131 | 21249800 | 0.00348 | 25497400 | 0.20486 | 29743400 | 0.38644
8552490 | -0.02213 | 12819400 | -0.03291 | 17088100 | -0.01365 | 21350300 | 0.00336 | 25615700 | 0.20256 | 29884300 | 0.38724
8591370 | -0.02152 | 12878900 | -0.03325 | 17162700 | -0.01391 | 21447500 | 0.00259 | 25733900 | 0.20024 | 30018800 | 0.38748
8633490 | -0.02061 | 12938500 | -0.03315 | 17240400 | -0.01378 | 21541400 | 0.00231 | 25850600 | 0.19785 | 30154800 | 0.38732
8669130 | -0.02122 | 12992800 | -0.03294 | 17319800 | -0.0132 | 21641900 | 0.00243 | 25968800 | 0.19542 | 30294200 | 0.38691
8711250 | -0.02142 | 13054000 | -0.03274 | 17400800 | -0.01051 | 21740700 | 0.00263 | 26085500 | 0.19298 | 30428600 | 0.38636
8748510 | -0.02264 | 13115300 | -0.03241 | 17473700 | -0.00954 | 21836300 | 0.00383 | 26202100 | 0.19066 | 30566300 | 0.38595
8784150 | -0.02365 | 13171400 | -0.03239 | 17554700 | -0.00824 | 21938300 | 0.005 | 26320400 | 0.18854 | 30705600 | 0.3858
8831130 | -0.02527 | 13234400 | -0.03267 | 17630800 | -0.00701 | 22033900 | 0.00558 | 26437000 | 0.1867 | 30836900 | 0.38583
8866770 | -0.02618 | 13292200 | -0.03309 | 17710200 | -0.00714 | 22129500 | 0.00636 | 26553600 | 0.18517 | 30977800 | 0.3862
8905650 | -0.02669 | 13344700 | -0.03377 | 17788000 | -0.00769 | 22229900 | 0.00663 | 26673500 | 0.18394 | 31117100 | 0.38659
8947770 | -0.02628 | 13409500 | -0.03434 | 17865700 | -0.00993 | 22328700 | 0.00667 | 26788500 | 0.18293 | 31248300 | 0.38668
8980170 | -0.02578 | 13465500 | -0.03461 | 17948300 | -0.01096 | 22425900 | 0.0062 | 26903600 | 0.18211 | 31386000 | 0.38646
9023910 | -0.02497 | 13521500 | -0.03503 | 18026100 | -0.01096 | 22526400 | 0.00644 | 27028300 | 0.18148 | 31523700 | 0.38569
9057920 | -0.02436 | 13584600 | -0.03528 | 18100600 | -0.01038 | 22620300 | 0.00733 | 27138500 | 0.18086 | 31659800 | 0.38436
9096800 | -0.02446 | 13642400 | -0.03553 | 18180000 | -0.00931 | 22719200 | 0.01013 | 27258300 | 0.18038 | 31799100 | 0.38269
9143780 | -0.02426 | 13705400 | -0.03579 | 18257800 | -0.00736 | 22813100 | 0.01406 | 27376600 | 0.17996 | 31935200 | 0.38086
9179420 | -0.02466 | 13759700 | -0.03606 | 18337100 | -0.00477 | 22916800 | 0.01698 | 27494800 | 0.1796 | 32072900 | 0.3793
9218300 | -0.02537 | 13814000 | -0.03634 | 18418100 | -0.00351 | 23018900 | 0.02029 | 27614700 | 0.17929 | 32207400 | 0.37826
9258800 | -0.02588 | 13875200 | -0.03684 | 18489400 | -0.00224 | 23111200 | 0.02266 | 27726500 | 0.17892 | 32343400 | 0.37806
9296060 | -0.02628 | 13933000 | -0.03726 | 18568800 | -0.00282 | 23211600 | 0.02492 | 27848000 | 0.17856 | 32486000 | 0.37887
9339800 | -0.02618 | 13990800 | -0.03785 | 18648200 | -0.00406 | 23307200 | 0.02554 | 27966300 | 0.17808 | 32620400 | 0.38044
9378680 | -0.02648 | 14053800 | -0.03827 | 18727500 | -0.00597 | 23404400 | 0.02515 | 28076400 | 0.17747 | 32758100 | 0.38273
9411080 | -0.02567 | 14113400 | -0.03853 | 18808500 | -0.00733 | 23504800 | 0.02449 | 28199500 | 0.17686 | 32897500 | 0.38548
9454820 | -0.02567 | 14165900 | -0.03849 | 18883100 | -0.00811 | 23600400 | 0.02465 | 28317800 | 0.17623 | 33027100 | 0.38829
9490460 | -0.02648 | 14228900 | -0.03858 | 18962400 | -0.00905 | 23697600 | 0.02531 | 28429600 | 0.17567 | 33166400 | 0.39128
9530960 | -0.02648 | 14290200 | -0.03869 | 19041800 | -0.00869 | 23793200 | 0.02706 | 28555900 | 0.17539 | 33308900 | 0.39433
9574700 | -0.02719 | 14349700 | -0.03862 | 19116300 | -0.00889 | 23890400 | 0.03013 | 28669300 | 0.17531 | 33438500 | 0.39734
9610340 | -0.0281 | 14405800 | -0.03897 | 19197300 | -0.00723 | 23990800 | 0.03395 | 28784300 | 0.17549 | 33579500 | 0.4008
9650830 | -0.02851 | 14460100 | -0.03932 | 19280000 | -0.00581 | 24091300 | 0.03924 | 28904200 | 0.17588 | 33717200 | 0.40473
9689710 | -0.0279 | 14523100 | -0.03962 | 19354500 | -0.00532 | 24188500 | 0.04293 | 29020900 | 0.17629 | 33850000 | 0.40924
9725350 | -0.0277 | 14577400 | -0.04008 | 19435500 | -0.00493 | 24285700 | 0.04667 | 29137500 | 0.17657 | 33989300 | 0.41447
9769090 | -0.02679 | 14638700 | -0.0406 | 19513200 | -0.0048 | 24379600 | 0.04955 | 29257400 | 0.17656 | 34128600 | 0.42019
9806350 | -0.02578 | 14701700 | -0.04077 | 19587800 | -0.00461 | 24478500 | 0.05079 | 29372400 | 0.17612 | 34264700 | 0.42603
9846850 | -0.02527 | 14756000 | -0.04084 | 19668800 | -0.00483 | 24580500 | 0.05262 | 29492300 | 0.17529 | 34402400 | 0.43166
9887350 | -0.02517 | 14815500 | -0.04064 | 19746500 | -0.00331 | 24674500 | 0.05394 | 29605700 | 0.17409 | 34536900 | 0.43659
9918130 | -0.02507 | 14875000 | -0.04048 | 19822600 | -0.00318 | 24774900 | 0.0564 | 29727200 | 0.17279 | 34673000 | 0.44053
9963490 | -0.02679 | 14934600 | -0.04061 | 19905300 | -0.00179 | 24868900 | 0.05896 | 29847000 | 0.17156 | 34812300 | 0.44328
10007200 | -0.0275 | 14992300 | -0.04079 | 19979800 | -0.00111 | 24964400 | 0.0632 | 29957200 | 0.17059 | 34948300 | 0.4447
10021800 | -0.02821 | 15018600 | -0.04123 | 20018700 | -0.00058714 | 25016300 | 0.0662 | 30017100 | 0.16983 | 35018000 | 0.44409
9984550 | -0.02942 | 14962600 | -0.04185 | 19940900 | -0.00048988 | 24919100 | 0.07025 | 29902100 | 0.16934 | 34878700 | 0.46713
9942430 | -0.02952 | 14906500 | -0.04234 | 19859900 | -0.000360194 | 24815400 | 0.07278 | 29779000 | 0.16994 | 34739400 | 0.4665
9901930 | -0.02932 | 14841800 | -0.04299 | 19783800 | 0.000515249 | 24723100 | 0.07651 | 29665600 | 0.16987 | 34603300 | 0.46493
9861430 | -0.02851 | 14785700 | -0.04321 | 19701200 | 0.00152 | 24622600 | 0.07966 | 29547400 | 0.16895 | 34464000 | 0.46247
9825790 | -0.02699 | 14733200 | -0.04325 | 19623400 | 0.00278 | 24522200 | 0.08134 | 29429100 | 0.1671 | 34329500 | 0.45922
9786910 | -0.02648 | 14668400 | -0.04301 | 19552100 | 0.00525 | 24433100 | 0.08316 | 29314100 | 0.16434 | 34196700 | 0.45531
9748030 | -0.02578 | 14608900 | -0.04258 | 19471100 | 0.00755 | 24331000 | 0.08503 | 29191000 | 0.16083 | 34054100 | 0.45095
9702670 | -0.02517 | 14552900 | -0.04172 | 19391700 | 0.01118 | 24235500 | 0.08678 | 29074300 | 0.1568 | 33919700 | 0.44635
9668650 | -0.02567 | 14491600 | -0.04132 | 19312400 | 0.01423 | 24136600 | 0.09021 | 28962500 | 0.15252 | 33778700 | 0.44173
9631390 | -0.02608 | 14437300 | -0.04095 | 19233000 | 0.01822 | 24036200 | 0.09433 | 28837800 | 0.14827 | 33642600 | 0.43724
9589280 | -0.02659 | 14374300 | -0.0409 | 19155200 | 0.01987 | 23939000 | 0.09717 | 28726000 | 0.14422 | 33513000 | 0.43297
9555260 | -0.0274 | 14316500 | -0.04105 | 19082300 | 0.02117 | 23838600 | 0.1006 | 28609400 | 0.14048 | 33372100 | 0.42887
9511520 | -0.02699 | 14258700 | -0.04132 | 18996500 | 0.0225 | 23738100 | 0.1032 | 28487900 | 0.13705 | 33231200 | 0.42478
9472640 | -0.02648 | 14197400 | -0.04163 | 18925200 | 0.02237 | 23649000 | 0.10507 | 28371300 | 0.13383 | 33100000 | 0.42046
9435380 | -0.02588 | 14143100 | -0.04177 | 18840900 | 0.02289 | 23547000 | 0.10593 | 28254600 | 0.13066 | 32955800 | 0.41564
9393260 | -0.02497 | 14085400 | -0.04183 | 18764800 | 0.0224 | 23451400 | 0.10694 | 28139600 | 0.12739 | 32824600 | 0.41012
9357620 | -0.02405 | 14018800 | -0.04143 | 18687000 | 0.02331 | 23354200 | 0.10795 | 28023000 | 0.12391 | 32688500 | 0.40378
9317120 | -0.02405 | 13959300 | -0.04087 | 18609300 | 0.02467 | 23255400 | 0.10958 | 27903100 | 0.12015 | 32545900 | 0.39666
9275000 | -0.02385 | 13903300 | -0.04042 | 18531500 | 0.02723 | 23156600 | 0.11254 | 27784800 | 0.11609 | 32411500 | 0.38898
9239360 | -0.02446 | 13843700 | -0.03987 | 18453800 | 0.03018 | 23059400 | 0.11507 | 27669800 | 0.11178 | 32275400 | 0.38103
9197240 | -0.02456 | 13789400 | -0.03957 | 18372800 | 0.03297 | 22958900 | 0.11686 | 27548300 | 0.10731 | 32136100 | 0.37319
9156740 | -0.02507 | 13728200 | -0.03932 | 18296600 | 0.03492 | 22863300 | 0.1188 | 27436500 | 0.10275 | 32001600 | 0.36577
9124340 | -0.02507 | 13668600 | -0.03921 | 18218900 | 0.03693 | 22761300 | 0.12056 | 27313400 | 0.0982 | 31863900 | 0.35899
9078980 | -0.02466 | 13610800 | -0.03905 | 18137900 | 0.03709 | 22667300 | 0.12094 | 27196800 | 0.09371 | 31726200 | 0.3529
9041730 | -0.02456 | 13547800 | -0.03889 | 18065000 | 0.03722 | 22571700 | 0.12005 | 27083400 | 0.08934 | 31591800 | 0.34739
9002850 | -0.02385 | 13498800 | -0.03856 | 17977500 | 0.03693 | 22468100 | 0.1197 | 26960300 | 0.08514 | 31450800 | 0.34224
8963970 | -0.02304 | 13437500 | -0.03792 | 17906200 | 0.0367 | 22377300 | 0.11908 | 26845200 | 0.08114 | 31319600 | 0.33714
8928330 | -0.02284 | 13372700 | -0.0372 | 17828500 | 0.03848 | 22280100 | 0.11958 | 26731800 | 0.07737 | 31178700 | 0.33182
8887830 | -0.02264 | 13316700 | -0.03651 | 17745800 | 0.0401 | 22176500 | 0.12102 | 26610300 | 0.07385 | 31037700 | 0.32608
8840850 | -0.02264 | 13260700 | -0.03594 | 17671300 | 0.04283 | 22084100 | 0.12456 | 26493700 | 0.07055 | 30906500 | 0.31983
8805210 | -0.02183 | 13199400 | -0.03527 | 17591900 | 0.04562 | 21982100 | 0.12826 | 26377100 | 0.06741 | 30768800 | 0.31313
8767950 | -0.02193 | 13143300 | -0.03488 | 17512600 | 0.0486 | 21883300 | 0.13141 | 26260400 | 0.06433 | 30629500 | 0.30609
8729070 | -0.02183 | 13085600 | -0.03469 | 17436400 | 0.05103 | 21789300 | 0.13647 | 26143800 | 0.0612 | 30499900 | 0.2989
8691810 | -0.02092 | 13024300 | -0.03469 | 17357100 | 0.05301 | 21690500 | 0.14005 | 26023900 | 0.05788 | 30359000 | 0.29173
8648070 | -0.02031 | 12966500 | -0.03453 | 17282500 | 0.05401 | 21586800 | 0.14285 | 25907300 | 0.05429 | 30219600 | 0.28471
8612430 | -0.0198 | 12901700 | -0.03453 | 17203200 | 0.05392 | 21496100 | 0.14215 | 25787400 | 0.05041 | 30086800 | 0.2779
8571930 | -0.01869 | 12850900 | -0.03393 | 17123800 | 0.05337 | 21392400 | 0.14164 | 25665900 | 0.04632 | 29945900 | 0.27131
8531430 | -0.01768 | 12789600 | -0.03332 | 17046000 | 0.05324 | 21295200 | 0.14087 | 25554100 | 0.04217 | 29809800 | 0.26494
8495790 | -0.01808 | 12728400 | -0.03267 | 16961800 | 0.05346 | 21199600 | 0.14176 | 25440700 | 0.03818 | 29675300 | 0.25876
8456920 | -0.01849 | 12674100 | -0.03198 | 16885600 | 0.05437 | 21099200 | 0.14145 | 25317600 | 0.03459 | 29536000 | 0.2528
8413180 | -0.0193 | 12611100 | -0.03134 | 16811100 | 0.05638 | 21008500 | 0.14227 | 25202600 | 0.03156 | 29396700 | 0.24708
8379160 | -0.02041 | 12549800 | -0.03087 | 16728500 | 0.05752 | 20908000 | 0.14347 | 25082700 | 0.0292 | 29262200 | 0.24168
8333800 | -0.02122 | 12497200 | -0.03074 | 16650700 | 0.05794 | 20810800 | 0.14495 | 24962800 | 0.02745 | 29124500 | 0.23663
8298160 | -0.02193 | 12436000 | -0.03063 | 16579500 | 0.05868 | 20713600 | 0.14693 | 24851000 | 0.02616 | 28990100 | 0.23195
8264140 | -0.02152 | 12379900 | -0.03095 | 16493600 | 0.05849 | 20613200 | 0.14865 | 24731200 | 0.0251 | 28850800 | 0.2276
8218780 | -0.02081 | 12320400 | -0.03095 | 16419100 | 0.05807 | 20517600 | 0.14845 | 24609700 | 0.02399 | 28716300 | 0.22349
8183140 | -0.0194 | 12260900 | -0.0309 | 16344600 | 0.05868 | 20420400 | 0.1495 | 24497900 | 0.02261 | 28575400 | 0.2195
8141020 | -0.01778 | 12206600 | -0.03081 | 16258700 | 0.05875 | 20318400 | 0.14966 | 24376400 | 0.02083 | 28436100 | 0.21553
8102140 | -0.01717 | 12141800 | -0.03029 | 16185800 | 0.05852 | 20222800 | 0.15028 | 24267900 | 0.01866 | 28306500 | 0.2115
8066500 | -0.01666 | 12084000 | -0.02948 | 16106400 | 0.05975 | 20120700 | 0.1509 | 24146400 | 0.01623 | 28165500 | 0.2074
8024380 | -0.01646 | 12029700 | -0.02893 | 16025400 | 0.06134 | 20023500 | 0.15191 | 24026500 | 0.01376 | 28029400 | 0.20327
7982260 | -0.01697 | 11965000 | -0.02818 | 15950900 | 0.06312 | 19932800 | 0.15355 | 23911500 | 0.01149 | 27895000 | 0.19917
7948240 | -0.01798 | 11908900 | -0.0278 | 15871500 | 0.06468 | 19830700 | 0.15518 | 23790000 | 0.00963 | 27750800 | 0.19514
7904500 | -0.01889 | 11851100 | -0.02759 | 15788900 | 0.06523 | 19733500 | 0.15612 | 23674900 | 0.00828 | 27614700 | 0.19116
7868860 | -0.0196 | 11793400 | -0.02758 | 15714400 | 0.06569 | 19638000 | 0.15728 | 23561500 | 0.00743 | 27483500 | 0.18715
7829990 | -0.01919 | 11740800 | -0.02799 | 15633400 | 0.06501 | 19534300 | 0.15748 | 23438400 | 0.00694 | 27345800 | 0.18293
7791110 | -0.01838 | 11674300 | -0.02802 | 15558900 | 0.06338 | 19438700 | 0.15771 | 23321800 | 0.0066 | 27209700 | 0.17829
7755470 | -0.01757 | 11618300 | -0.02808 | 15477900 | 0.06235 | 19341500 | 0.15783 | 23208400 | 0.00616 | 27068800 | 0.17304
7710110 | -0.01666 | 11560500 | -0.02766 | 15400100 | 0.06218 | 19242700 | 0.15756 | 23085300 | 0.00541 | 26929500 | 0.16709
7667990 | -0.01575 | 11495700 | -0.02724 | 15320700 | 0.06293 | 19147100 | 0.1583 | 22970300 | 0.0042 | 26798300 | 0.16046
7635590 | -0.01504 | 11441400 | -0.02649 | 15243000 | 0.06504 | 19046700 | 0.16009 | 22855200 | 0.00248 | 26660600 | 0.15337
7596710 | -0.01514 | 11383600 | -0.02568 | 15166800 | 0.06643 | 18947900 | 0.16121 | 22733700 | 0.000310967 | 26524500 | 0.14617
7556210 | -0.01545 | 11317100 | -0.02507 | 15092300 | 0.06841 | 18852300 | 0.16367 | 22620300 | -0.0022 | 26388400 | 0.13925
7518950 | -0.01545 | 11264600 | -0.02468 | 15006500 | 0.07104 | 18756700 | 0.16448 | 22498800 | -0.00489 | 26245800 | 0.13303
7471970 | -0.01575 | 11210300 | -0.02436 | 14933600 | 0.07301 | 18661100 | 0.16561 | 22383800 | -0.00763 | 26113000 | 0.12778
7441190 | -0.01565 | 11142000 | -0.02425 | 14854200 | 0.0735 | 18560700 | 0.166 | 22267200 | -0.01028 | 25975300 | 0.12361
7402310 | -0.01525 | 11091200 | -0.02436 | 14768300 | 0.07295 | 18463500 | 0.16573 | 22147300 | -0.01275 | 25837600 | 0.12038
7358570 | -0.01474 | 11026400 | -0.02418 | 14695400 | 0.07188 | 18364700 | 0.16491 | 22032300 | -0.01499 | 25703200 | 0.11781
7321310 | -0.01413 | 10970400 | -0.0241 | 14617700 | 0.07113 | 18267500 | 0.16281 | 21918900 | -0.01695 | 25565500 | 0.11546
7280810 | -0.01342 | 10912600 | -0.0239 | 14539900 | 0.07042 | 18167000 | 0.16098 | 21795800 | -0.01859 | 25422900 | 0.1129
7238700 | -0.01292 | 10851300 | -0.02353 | 14460500 | 0.07052 | 18073100 | 0.15985 | 21679100 | -0.01991 | 25293300 | 0.10977
7206300 | -0.01312 | 10797100 | -0.02325 | 14381200 | 0.07074 | 17969400 | 0.16024 | 21562500 | -0.02087 | 25149100 | 0.1059
7160940 | -0.01312 | 10735800 | -0.02291 | 14300200 | 0.07178 | 17873800 | 0.16137 | 21444200 | -0.0215 | 25014700 | 0.10129
7130160 | -0.01393 | 10676300 | -0.0227 | 14227300 | 0.07331 | 17776600 | 0.16409 | 21330800 | -0.02186 | 24881800 | 0.09615
7089660 | -0.01464 | 10618500 | -0.02254 | 14144600 | 0.07454 | 17681000 | 0.16565 | 21207700 | -0.02203 | 24740900 | 0.09082
7044300 | -0.01454 | 10558900 | -0.02255 | 14071700 | 0.07467 | 17587100 | 0.16728 | 21091100 | -0.02218 | 24603200 | 0.08565
7005420 | -0.01464 | 10501200 | -0.02267 | 13989100 | 0.07493 | 17488300 | 0.16783 | 20972800 | -0.02243 | 24468700 | 0.08098
6966540 | -0.01413 | 10445100 | -0.02269 | 13911400 | 0.07454 | 17384600 | 0.16798 | 20857800 | -0.02295 | 24326200 | 0.07705
6927660 | -0.01363 | 10383800 | -0.02216 | 13836800 | 0.07366 | 17290600 | 0.16717 | 20742800 | -0.02379 | 24195000 | 0.07392
6895260 | -0.01241 | 10324300 | -0.02181 | 13759100 | 0.07347 | 17191800 | 0.16479 | 20622900 | -0.02498 | 24057300 | 0.07154
6851520 | -0.0119 | 10264800 | -0.02137 | 13679700 | 0.07321 | 17091400 | 0.16347 | 20503000 | -0.02642 | 23919600 | 0.06976
6811020 | -0.0114 | 10203500 | -0.02067 | 13603600 | 0.07249 | 16999000 | 0.16339 | 20389600 | -0.02798 | 23783500 | 0.06836
6777000 | -0.0116 | 10151000 | -0.02007 | 13519300 | 0.07249 | 16897000 | 0.16425 | 20271400 | -0.02948 | 23640900 | 0.06712
6734880 | -0.01241 | 10093200 | -0.01948 | 13441600 | 0.07256 | 16799800 | 0.1653 | 20154700 | -0.03076 | 23511300 | 0.06583
6697620 | -0.01282 | 10028400 | -0.01919 | 13367100 | 0.07376 | 16702600 | 0.16759 | 20039700 | -0.03173 | 23375300 | 0.06434
6653890 | -0.01322 | 9972370 | -0.01891 | 13286100 | 0.07366 | 16600500 | 0.1702 | 19915000 | -0.03236 | 23231100 | 0.06253
6615010 | -0.01302 | 9912830 | -0.01884 | 13211500 | 0.07369 | 16506600 | 0.1732 | 19801600 | -0.03275 | 23099900 | 0.06031
6579370 | -0.0118 | 9853300 | -0.01926 | 13128900 | 0.07305 | 16409400 | 0.17495 | 19685000 | -0.03302 | 22958900 | 0.05762
6537250 | -0.01089 | 9795520 | -0.01917 | 13051200 | 0.07201 | 16310500 | 0.17608 | 19563500 | -0.03333 | 22822800 | 0.05443
6496750 | -0.00978 | 9735990 | -0.01895 | 12975000 | 0.07084 | 16215000 | 0.17689 | 19451700 | -0.03383 | 22693200 | 0.05073
6462730 | -0.00856 | 9679960 | -0.01854 | 12894000 | 0.07042 | 16112900 | 0.17674 | 19331800 | -0.03455 | 22545800 | 0.04659
6420610 | -0.00755 | 9618670 | -0.01789 | 12817900 | 0.0699 | 16017300 | 0.17557 | 19213500 | -0.03549 | 22413000 | 0.04211
6380110 | -0.00715 | 9559140 | -0.01719 | 12743400 | 0.06984 | 15923400 | 0.17588 | 19096900 | -0.03652 | 22276900 | 0.03746
6342850 | -0.00745 | 9504860 | -0.01655 | 12662400 | 0.07016 | 15818100 | 0.17565 | 18975400 | -0.03749 | 22137600 | 0.03286
6299110 | -0.00846 | 9447080 | -0.01589 | 12583000 | 0.06987 | 15722500 | 0.17627 | 18865200 | -0.03824 | 22004800 | 0.02849
6266710 | -0.00978 | 9384050 | -0.01556 | 12505200 | 0.06974 | 15623700 | 0.17732 | 18748600 | -0.03861 | 21868700 | 0.0245
6226210 | -0.01059 | 9331520 | -0.01545 | 12421000 | 0.0689 | 15523200 | 0.17709 | 18627100 | -0.03858 | 21729400 | 0.02098
6182470 | -0.0113 | 9266730 | -0.01535 | 12351300 | 0.06689 | 15430900 | 0.17666 | 18515300 | -0.0382 | 21593300 | 0.01789
6148450 | -0.0112 | 9207200 | -0.01537 | 12268700 | 0.06468 | 15330500 | 0.17654 | 18390600 | -0.03758 | 21454000 | 0.01513
6106330 | -0.01039 | 9149420 | -0.01534 | 12191000 | 0.06267 | 15234900 | 0.17557 | 18277200 | -0.03693 | 21316300 | 0.01254
6072320 | -0.00937 | 9089890 | -0.01509 | 12113200 | 0.06144 | 15137700 | 0.17405 | 18162200 | -0.03644 | 21181800 | 0.00998
6033440 | -0.00816 | 9035610 | -0.01515 | 12032200 | 0.06082 | 15034000 | 0.1723 | 18042300 | -0.03626 | 21040900 | 0.0074
5986460 | -0.00765 | 8972570 | -0.01448 | 11956100 | 0.06076 | 14941700 | 0.17172 | 17922400 | -0.03652 | 20908000 | 0.00482
5952440 | -0.00674 | 8913040 | -0.01402 | 11881500 | 0.06176 | 14842900 | 0.17184 | 17805800 | -0.03724 | 20768700 | 0.00241
5911940 | -0.00644 | 8858760 | -0.01338 | 11795700 | 0.0627 | 14742400 | 0.17246 | 17687500 | -0.03837 | 20629400 | 0.000375494
5871440 | -0.00715 | 8793980 | -0.01284 | 11721200 | 0.06394 | 14648500 | 0.17359 | 17570900 | -0.03982 | 20498200 | -0.00103
5834180 | -0.00755 | 8739700 | -0.01274 | 11640200 | 0.06426 | 14546400 | 0.17542 | 17455900 | -0.04144 | 20355600 | -0.00165
5792060 | -0.00765 | 8680170 | -0.01255 | 11562400 | 0.06316 | 14446000 | 0.17631 | 17339200 | -0.04311 | 20221200 | -0.00144
5758040 | -0.00796 | 8618880 | -0.01268 | 11487900 | 0.06141 | 14353600 | 0.1765 | 17221000 | -0.04469 | 20088300 | -0.000540009
5717540 | -0.00785 | 8561100 | -0.01292 | 11410100 | 0.05833 | 14253200 | 0.17526 | 17101100 | -0.04606 | 19945800 | 0.000729263
5675420 | -0.00745 | 8508570 | -0.01297 | 11329100 | 0.05515 | 14157600 | 0.1732 | 16982800 | -0.04713 | 19811300 | 0.00194
5638160 | -0.00725 | 8443790 | -0.01296 | 11253000 | 0.05223 | 14060400 | 0.17082 | 16872700 | -0.04785 | 19678500 | 0.00263
5602520 | -0.00674 | 8387760 | -0.01272 | 11170400 | 0.04986 | 13960000 | 0.16872 | 16749600 | -0.04815 | 19539200 | 0.00242
5560400 | -0.00694 | 8326470 | -0.01211 | 11094200 | 0.04814 | 13867600 | 0.16791 | 16637800 | -0.04807 | 19401500 | 0.00109
5523140 | -0.00755 | 8268690 | -0.01169 | 11018100 | 0.04785 | 13765600 | 0.16857 | 16517900 | -0.04764 | 19267000 | -0.00137
5479410 | -0.00816 | 8214410 | -0.01118 | 10938700 | 0.04805 | 13668400 | 0.16923 | 16396400 | -0.04698 | 19124400 | -0.00476
5440530 | -0.00836 | 8153130 | -0.011 | 10867400 | 0.04909 | 13572800 | 0.17152 | 16281400 | -0.04626 | 18988400 | -0.0087
5404890 | -0.00887 | 8097100 | -0.01109 | 10780000 | 0.0508 | 13469100 | 0.17207 | 16164700 | -0.04567 | 18847400 | -0.01275
5366010 | -0.00826 | 8039320 | -0.01106 | 10705400 | 0.05041 | 13373500 | 0.17184 | 16046500 | -0.0454 | 18719400 | -0.01647
5327130 | -0.00745 | 7972780 | -0.01105 | 10627700 | 0.04983 | 13278000 | 0.17129 | 15929900 | -0.0456 | 18578500 | -0.01953
5286630 | -0.00715 | 7916750 | -0.01103 | 10548300 | 0.04827 | 13175900 | 0.16896 | 15808400 | -0.04634 | 18436000 | -0.02176
5244510 | -0.00593 | 7858970 | -0.01075 | 10468900 | 0.04643 | 13080300 | 0.16549 | 15696600 | -0.04757 | 18308000 | -0.0232
5210490 | -0.00522 | 7802940 | -0.01027 | 10392800 | 0.04503 | 12984700 | 0.16188 | 15575100 | -0.04914 | 18167000 | -0.02398
5168370 | -0.00461 | 7746910 | -0.00959 | 10310200 | 0.04289 | 12881100 | 0.15814 | 15453600 | -0.05081 | 18027700 | -0.02438
5127870 | -0.00492 | 7683880 | -0.00904 | 10235600 | 0.04195 | 12792000 | 0.1546 | 15345000 | -0.05231 | 17896500 | -0.02466
5095470 | -0.00542 | 7626090 | -0.0087 | 10156300 | 0.0414 | 12689900 | 0.15277 | 15223500 | -0.05338 | 17755600 | -0.02505
5050110 | -0.00644 | 7568310 | -0.00832 | 10075300 | 0.0404 | 12592700 | 0.15234 | 15103700 | -0.05384 | 17616200 | -0.02568
5009610 | -0.00745 | 7505280 | -0.00827 | 10005600 | 0.04014 | 12497100 | 0.15149 | 14990300 | -0.05363 | 17485000 | -0.02661
4975590 | -0.00816 | 7451000 | -0.00855 | 9916510 | 0.03923 | 12396700 | 0.15191 | 14868800 | -0.05283 | 17345700 | -0.02778
4935090 | -0.00877 | 7394970 | -0.00882 | 9845230 | 0.03894 | 12299500 | 0.15137 | 14755400 | -0.05162 | 17209600 | -0.02906
4899460 | -0.00745 | 7328430 | -0.00925 | 9767470 | 0.03735 | 12200700 | 0.15094 | 14640400 | -0.05025 | 17075200 | -0.03031
4857340 | -0.00644 | 7274150 | -0.00941 | 9686470 | 0.03667 | 12103500 | 0.14799 | 14520500 | -0.04896 | 16934200 | -0.03139
4813600 | -0.00512 | 7209370 | -0.00903 | 9610340 | 0.03508 | 12006300 | 0.14456 | 14402200 | -0.04795 | 16798200 | -0.03216
4777960 | -0.00401 | 7153340 | -0.00867 | 9534200 | 0.03414 | 11907500 | 0.14133 | 14285600 | -0.04731 | 16663700 | -0.03253
4739080 | -0.00289 | 7099060 | -0.00807 | 9449960 | 0.03359 | 11805400 | 0.13799 | 14167300 | -0.047 | 16522800 | -0.03246
4698580 | -0.0031 | 7036020 | -0.00738 | 9378680 | 0.03349 | 11711400 | 0.1348 | 14050700 | -0.04692 | 16389900 | -0.03195
4664560 | -0.0034 | 6978240 | -0.00666 | 9292820 | 0.03359 | 11614200 | 0.13324 | 13930800 | -0.04687 | 16250600 | -0.03105
4619200 | -0.00411 | 6918710 | -0.00596 | 9218300 | 0.03239 | 11515400 | 0.13149 | 13812600 | -0.04669 | 16114500 | -0.02987
4583560 | -0.00472 | 6855680 | -0.00602 | 9142160 | 0.03193 | 11423100 | 0.13102 | 13702400 | -0.04624 | 15978500 | -0.02859
4544680 | -0.00492 | 6808400 | -0.00608 | 9057920 | 0.03047 | 11319400 | 0.13017 | 13577700 | -0.04548 | 15837500 | -0.02742
4500940 | -0.00472 | 6747120 | -0.00599 | 8981790 | 0.02833 | 11222200 | 0.12927 | 13464300 | -0.04447 | 15703100 | -0.02662
4463680 | -0.00411 | 6680580 | -0.00644 | 8905650 | 0.02558 | 11120200 | 0.12756 | 13346000 | -0.04331 | 15565400 | -0.02642
4424800 | -0.0032 | 6631560 | -0.00632 | 8824650 | 0.0226 | 11023000 | 0.12616 | 13224500 | -0.04219 | 15426000 | -0.027
4382680 | -0.00178 | 6566770 | -0.00625 | 8746890 | 0.01968 | 10933900 | 0.12495 | 13112700 | -0.04127 | 15293200 | -0.02843
4348660 | -0.000970012 | 6512490 | -0.00592 | 8670750 | 0.01832 | 10833400 | 0.12371 | 12994500 | -0.04068 | 15150600 | -0.03066
4304930 | -0.000160025 | 6452960 | -0.00531 | 8589750 | 0.01793 | 10729700 | 0.12281 | 12874600 | -0.04047 | 15017800 | -0.0335
4266050 | -0.000261275 | 6393430 | -0.00456 | 8516850 | 0.01825 | 10637400 | 0.12254 | 12762800 | -0.04067 | 14886600 | -0.03662
4236890 | -0.000767512 | 6333890 | -0.0041 | 8432620 | 0.01799 | 10533700 | 0.12231 | 12638100 | -0.0412 | 14742400 | -0.03968
4189910 | -0.00127 | 6274360 | -0.00362 | 8361340 | 0.01776 | 10443000 | 0.12153 | 12519800 | -0.04199 | 14609600 | -0.04232
4152650 | -0.00188 | 6218330 | -0.00365 | 8280340 | 0.01754 | 10347400 | 0.12048 | 12408000 | -0.04295 | 14468600 | -0.04428
4110530 | -0.00249 | 6158800 | -0.00343 | 8199340 | 0.01699 | 10245400 | 0.11939 | 12286500 | -0.04398 | 14329300 | -0.04545
4074890 | -0.00259 | 6097520 | -0.0034 | 8124820 | 0.01504 | 10149800 | 0.11596 | 12169900 | -0.045 | 14196500 | -0.04586
4039250 | -0.00229 | 6039730 | -0.00321 | 8042200 | 0.01345 | 10051000 | 0.11277 | 12054900 | -0.04595 | 14057200 | -0.04568
3997130 | -0.00208 | 5987210 | -0.00311 | 7962820 | 0.01141 | 9948910 | 0.10877 | 11936600 | -0.04676 | 13921100 | -0.04516
3953390 | -0.00229 | 5920670 | -0.00285 | 7889920 | 0.01031 | 9858190 | 0.10417 | 11821600 | -0.04737 | 13785000 | -0.04457
3919370 | -0.00138 | 5864640 | -0.00258 | 7807310 | 0.00914 | 9756130 | 0.10052 | 11700100 | -0.04772 | 13644100 | -0.0441
3875630 | -0.00158 | 5810360 | -0.00217 | 7727930 | 0.00998 | 9657310 | 0.09853 | 11583500 | -0.0478 | 13511200 | -0.04385
3839990 | -0.00138 | 5747330 | -0.0017 | 7655030 | 0.01105 | 9560120 | 0.09787 | 11468400 | -0.04759 | 13375200 | -0.04377
3801110 | -0.00218 | 5687790 | -0.00173 | 7572410 | 0.01212 | 9458060 | 0.09647 | 11345300 | -0.04714 | 13232600 | -0.04373
3762230 | -0.00249 | 5624760 | -0.00161 | 7497890 | 0.01387 | 9362480 | 0.09639 | 11233600 | -0.04656 | 13101400 | -0.04355
3723360 | -0.00249 | 5570480 | -0.002 | 7420130 | 0.01452 | 9268520 | 0.09686 | 11115300 | -0.04594 | 12963700 | -0.04303
3681240 | -0.00269 | 5514450 | -0.00237 | 7339130 | 0.01417 | 9168080 | 0.0948 | 10992200 | -0.04542 | 12821100 | -0.04209
3640740 | -0.00229 | 5447910 | -0.00249 | 7263000 | 0.01319 | 9072500 | 0.09383 | 10882000 | -0.04511 | 12689900 | -0.04073
3605100 | -0.00198 | 5393630 | -0.00278 | 7183620 | 0.01209 | 8970450 | 0.09001 | 10765400 | -0.04501 | 12549000 | -0.03906
3566220 | -0.00158 | 5339360 | -0.00282 | 7104240 | 0.01096 | 8871630 | 0.08721 | 10648700 | -0.0451 | 12412900 | -0.03729
3525720 | -0.00188 | 5274570 | -0.00278 | 7032960 | 0.0093 | 8779290 | 0.08344 | 10530500 | -0.04524 | 12280100 | -0.03564
3488460 | -0.00168 | 5216790 | -0.00242 | 6945480 | 0.00813 | 8677230 | 0.0813 | 10407400 | -0.04528 | 12140700 | -0.03432
3446340 | -0.00188 | 5162510 | -0.00196 | 6872580 | 0.00697 | 8581650 | 0.07904 | 10294000 | -0.04506 | 12004700 | -0.03347
3412320 | -0.00279 | 5101230 | -0.00195 | 6788340 | 0.00684 | 8486070 | 0.0799 | 10179000 | -0.04443 | 11868600 | -0.03312
3373440 | -0.0032 | 5041690 | -0.00179 | 6708960 | 0.00596 | 8380780 | 0.07943 | 10057500 | -0.04338 | 11727600 | -0.03322
3328080 | -0.00391 | 4980410 | -0.00174 | 6636070 | 0.00625 | 8288440 | 0.08036 | 9944050 | -0.04199 | 11596400 | -0.03366
3292440 | -0.0035 | 4926130 | -0.00227 | 6553450 | 0.00635 | 8189620 | 0.08141 | 9824170 | -0.04042 | 11452200 | -0.03429
3250320 | -0.00279 | 4866600 | -0.00239 | 6477310 | 0.00538 | 8090800 | 0.08169 | 9704290 | -0.03894 | 11317800 | -0.03497
3213060 | -0.00168 | 4803560 | -0.00271 | 6397930 | 0.00505 | 7996840 | 0.0806 | 9589280 | -0.03778 | 11183300 | -0.03562
3175810 | -0.000970012 | 4752790 | -0.00278 | 6320170 | 0.00415 | 7894780 | 0.07986 | 9472640 | -0.03714 | 11042400 | -0.03616
3132070 | 0.00207 | 4691500 | -0.00237 | 6240790 | 0.00366 | 7797590 | 0.07706 | 9352760 | -0.03709 | 10912800 | -0.0366
3096430 | 0.00338 | 4630220 | -0.00186 | 6169510 | 0.00392 | 7703630 | 0.07558 | 9237740 | -0.0376 | 10775100 | -0.03692
3055930 | 0.00359 | 4572440 | -0.0012 | 6086900 | 0.00376 | 7604810 | 0.07379 | 9116240 | -0.03849 | 10634200 | -0.03713
3015430 | 0.00338 | 4514660 | -0.000723552 | 6012380 | 0.00385 | 7509230 | 0.07352 | 8999610 | -0.03951 | 10499700 | -0.03722
2978170 | 0.00267 | 4456880 | -0.000153496 | 5931380 | 0.00473 | 7408790 | 0.07301 | 8886210 | -0.04039 | 10362000 | -0.03721
2937670 | 0.00197 | 4399100 | -2.26613e-05 | 5852000 | 0.00489 | 7309970 | 0.07282 | 8767950 | -0.04089 | 10224300 | -0.03712
2903650 | -0.000970012 | 4341310 | -0.000331059 | 5775860 | 0.00502 | 7211160 | 0.07239 | 8648070 | -0.04088 | 10093100 | -0.03698
2863150 | -0.00188 | 4281780 | -0.000779632 | 5698100 | 0.00408 | 7112340 | 0.0725 | 8529810 | -0.04034 | 9948910 | -0.03689
2819410 | -0.00188 | 4220500 | -0.000947843 | 5617100 | 0.00246 | 7011900 | 0.07095 | 8414800 | -0.03936 | 9812830 | -0.03695
2780530 | -0.00117 | 4160970 | -0.00142 | 5537720 | 0.00103 | 6919560 | 0.0678 | 8301400 | -0.0381 | 9679990 | -0.03728
2746510 | 0.000143719 | 4106690 | -0.00167 | 5459970 | -0.0009438 | 6817500 | 0.06464 | 8178280 | -0.03676 | 9539060 | -0.03793
2702770 | 0.00186 | 4047160 | -0.00143 | 5380590 | -0.00214 | 6723540 | 0.06196 | 8064880 | -0.03552 | 9404600 | -0.03889
2667130 | 0.00278 | 3985870 | -0.00114 | 5306070 | -0.00201 | 6626350 | 0.05865 | 7948240 | -0.03447 | 9268520 | -0.04004
2626630 | 0.00369 | 3928090 | -0.000779632 | 5225070 | -0.00084654 | 6525910 | 0.05632 | 7825130 | -0.03366 | 9125960 | -0.04116
2586140 | 0.00369 | 3868560 | -0.000359093 | 5148930 | 9.3734e-05 | 6428710 | 0.05387 | 7711730 | -0.03305 | 8994750 | -0.04199
2548880 | 0.00257 | 3809030 | -4.13547e-05 | 5067930 | 0.00214 | 6329890 | 0.05243 | 7596710 | -0.03255 | 8853810 | -0.04223
2505140 | 0.00197 | 3751240 | 0.000379184 | 4990170 | 0.00402 | 6231070 | 0.05114 | 7473590 | -0.03208 | 8717730 | -0.04169
2467880 | -0.000362519 | 3693460 | 0.000220315 | 4910800 | 0.0047 | 6137110 | 0.04916 | 7361810 | -0.03158 | 8583270 | -0.04028
2430620 | -0.000362519 | 3637430 | -9.7424e-05 | 4833040 | 0.00444 | 6036680 | 0.0478 | 7240320 | -0.031 | 8440720 | -0.0381
2390120 | -0.000565019 | 3577900 | -0.000172189 | 4756900 | 0.00373 | 5939480 | 0.04601 | 7123680 | -0.03037 | 8306260 | -0.03541
2351240 | -0.000160025 | 3514870 | -0.000377779 | 4682380 | 0.00155 | 5847140 | 0.04414 | 7005420 | -0.02972 | 8170180 | -0.03258
2312360 | 0.00176 | 3464090 | -0.000592725 | 4599760 | -0.00084654 | 5741840 | 0.04157 | 6888780 | -0.02912 | 8027620 | -0.03002
2273480 | 0.00156 | 3399300 | -0.000508611 | 4520380 | -0.00266 | 5649500 | 0.03986 | 6777000 | -0.0286 | 7899640 | -0.02811
2236220 | 0.00197 | 3341520 | -6.93893e-05 | 4442620 | -0.00331 | 5550680 | 0.03885 | 6657130 | -0.02819 | 7761950 | -0.02706
2194100 | 0.00217 | 3287240 | -3.20107e-05 | 4363240 | -0.00409 | 5448630 | 0.03928 | 6535630 | -0.02788 | 7621010 | -0.02693
2156840 | 0.00217 | 3220710 | 0.000267043 | 4293590 | -0.00263 | 5359530 | 0.04114 | 6420610 | -0.02767 | 7489790 | -0.02757
2116340 | 0.00197 | 3164680 | 0.000313763 | 4209350 | -0.00201 | 5255850 | 0.04336 | 6299110 | -0.02754 | 7347230 | -0.0287
2075840 | 0.00146 | 3108650 | 0.000416563 | 4129970 | -0.00143 | 5158650 | 0.04546 | 6184090 | -0.02748 | 7211160 | -0.02996
2038580 | 0.00136 | 3047360 | 6.14453e-05 | 4053830 | -0.00104 | 5061450 | 0.04616 | 6070700 | -0.02749 | 7078320 | -0.03101
1998090 | 0.00166 | 2989580 | -0.000106768 | 3972830 | -0.00175 | 4961010 | 0.0462 | 5949200 | -0.02754 | 6937380 | -0.03158
1957590 | 0.00237 | 2928300 | -0.000293672 | 3898310 | -0.00347 | 4865440 | 0.04523 | 5834180 | -0.02763 | 6801300 | -0.03157
1920330 | 0.00247 | 2868770 | -0.000331059 | 3822170 | -0.00571 | 4768240 | 0.04375 | 5717540 | -0.02769 | 6660370 | -0.031
1883070 | 0.00278 | 2812740 | 1.47173e-05 | 3737940 | -0.00668 | 4664560 | 0.04099 | 5597660 | -0.02762 | 6524290 | -0.03002
1839330 | 0.00257 | 2753200 | 0.000257693 | 3665040 | -0.00866 | 4568980 | 0.0385 | 5481030 | -0.02734 | 6393070 | -0.02882
1805310 | 0.00237 | 2693670 | 0.000799723 | 3582420 | -0.00902 | 4473400 | 0.03659 | 5364390 | -0.02672 | 6252130 | -0.02762
1761570 | 0.00207 | 2639390 | 0.00115 | 3506280 | -0.00856 | 4372960 | 0.03581 | 5246130 | -0.0257 | 6117670 | -0.02655
1724310 | -5.8775e-05 | 2574610 | 0.0012 | 3431760 | -0.00704 | 4282250 | 0.03527 | 5127870 | -0.02427 | 5979980 | -0.02571
1688670 | -0.00107 | 2518580 | 0.00103 | 3349140 | -0.00649 | 4181810 | 0.03484 | 5007990 | -0.02251 | 5839040 | -0.02507
1643310 | -0.00168 | 2464300 | 0.00062216 | 3273000 | -0.00548 | 4084610 | 0.03414 | 4892980 | -0.0206 | 5706200 | -0.0246
1606050 | -0.00168 | 2403010 | 0.000173587 | 3195240 | -0.00402 | 3987410 | 0.03519 | 4779580 | -0.01875 | 5570120 | -0.02423
1572030 | -0.00188 | 2341730 | -0.000377779 | 3114250 | -0.00347 | 3886970 | 0.03461 | 4658080 | -0.01721 | 5429190 | -0.02391
1531530 | -0.000767512 | 2280450 | -0.000779632 | 3038110 | -0.00321 | 3793010 | 0.03328 | 4543060 | -0.01618 | 5296350 | -0.02363
1491030 | 0.00136 | 2220920 | -0.000760939 | 2960350 | -0.00237 | 3692580 | 0.03169 | 4428040 | -0.01575 | 5158650 | -0.02341
1448910 | 0.00237 | 2166640 | -0.000798315 | 2877730 | -0.0025 | 3592140 | 0.02819 | 4301690 | -0.01589 | 5017710 | -0.02329
1410040 | 0.00257 | 2105350 | -0.000284331 | 2803210 | -0.00214 | 3496560 | 0.02527 | 4193150 | -0.01647 | 4886500 | -0.02332
1377640 | 0.00267 | 2052820 | 9.8824e-05 | 2718970 | -0.00201 | 3394500 | 0.0227 | 4074890 | -0.01724 | 4743940 | -0.02349
1333900 | 0.00186 | 1993290 | 0.000444597 | 2641210 | -0.00156 | 3300540 | 0.02072 | 3955010 | -0.01791 | 4611100 | -0.02378
1295020 | 0.000143719 | 1926760 | 0.000743653 | 2566700 | -0.00058714 | 3204960 | 0.02072 | 3838370 | -0.01823 | 4475020 | -0.02414
1256140 | -0.00127 | 1870730 | 0.000594125 | 2487320 | -6.60237e-05 | 3102910 | 0.02037 | 3718500 | -0.01804 | 4332470 | -0.02448
1215640 | -0.00188 | 1814700 | 0.000239008 | 2411180 | -0.0003146 | 3010570 | 0.02045 | 3605100 | -0.01729 | 4199630 | -0.02475
1178380 | -0.00229 | 1753410 | -0.000256293 | 2330180 | -0.000757717 | 2908510 | 0.02107 | 3488460 | -0.01604 | 4058690 | -0.02494
1137880 | -0.00138 | 1699130 | -0.000555341 | 2250800 | -0.00124 | 2809690 | 0.01943 | 3368580 | -0.01447 | 3925850 | -0.02505
1097380 | -0.00107 | 1641350 | -0.0012 | 2174660 | -0.0018 | 2712490 | 0.01784 | 3251940 | -0.01282 | 3788150 | -0.02512
1061740 | 0.00146 | 1581820 | -0.00137 | 2098520 | -0.00209 | 2615290 | 0.01698 | 3132070 | -0.01128 | 3647220 | -0.0252
1019620 | 0.00207 | 1524040 | -0.00127 | 2017520 | -0.00243 | 2518100 | 0.01578 | 3015430 | -0.01003 | 3511140 | -0.02528
982362.2 | 0.00328 | 1461000 | -0.000994571 | 1944630 | -0.00225 | 2422520 | 0.01473 | 2903650 | -0.00915 | 3376680 | -0.02532
943482.9 | 0.00399 | 1406720 | -0.000555341 | 1860390 | -0.00203 | 2317220 | 0.01438 | 2783770 | -0.0086 | 3238980 | -0.02522
904603.5 | 0.00369 | 1345440 | -3.20107e-05 | 1785870 | -0.0017 | 2223260 | 0.01547 | 2660650 | -0.0083 | 3106150 | -0.02483
868964.1 | 0.00318 | 1282410 | 0.000257693 | 1706490 | -0.00124 | 2127680 | 0.01667 | 2548880 | -0.00814 | 2970070 | -0.02402
828464.9 | 0.00267 | 1228130 | 0.000575432 | 1625490 | -0.00125 | 2030480 | 0.01792 | 2422520 | -0.00797 | 2827510 | -0.02271
783105.7 | 0.00197 | 1168600 | 0.000313763 | 1549350 | -0.0012 | 1933290 | 0.01842 | 2310740 | -0.00772 | 2697910 | -0.02091
749086.2 | 0.00156 | 1109060 | 4.2752e-05 | 1473210 | -0.00153 | 1832850 | 0.01819 | 2197340 | -0.00733 | 2556980 | -0.01874
710206.9 | 0.00156 | 1054780 | -0.000312365 | 1387360 | -0.00196 | 1734030 | 0.01733 | 2077460 | -0.00678 | 2419280 | -0.01645
668087.6 | 0.00217 | 993500.3 | -0.000704867 | 1319320 | -0.00274 | 1636830 | 0.01729 | 1960830 | -0.00609 | 2286440 | -0.01434
635688.2 | 0.00257 | 933968 | -0.000751595 | 1233460 | -0.00293 | 1538010 | 0.01547 | 1840950 | -0.0053 | 2143880 | -0.01269
587089 | 0.00267 | 874435.8 | -0.000611411 | 1158940 | -0.0031 | 1439190 | 0.01422 | 1721070 | -0.00441 | 2007810 | -0.01176
551449.6 | 0.00328 | 811401.6 | -0.000545997 | 1082800 | -0.00293 | 1345240 | 0.01368 | 1607670 | -0.00345 | 1873350 | -0.01164
515810.2 | 0.00338 | 762375.1 | -0.000452541 | 996941.9 | -0.00278 | 1241560 | 0.01371 | 1487790 | -0.00242 | 1730790 | -0.01232
472071 | 0.00278 | 701091.8 | -0.000331059 | 924043.2 | -0.00215 | 1144360 | 0.01336 | 1374400 | -0.00135 | 1596330 | -0.0136
439671.5 | 0.00197 | 636306.8 | -0.000517963 | 844664.6 | -0.00138 | 1048780 | 0.0136 | 1254520 | -0.000289956 | 1458630 | -0.01523
392692.3 | 0.00176 | 583778.2 | -0.000517963 | 766905.9 | -0.000682067 | 951582.8 | 0.01262 | 1133020 | 0.000699997 | 1319320 | -0.01687
355433 | 0.00156 | 524246 | -0.000704867 | 689147.2 | -8.76323e-05 | 859244.3 | 0.01259 | 1022860 | 0.00153 | 1188100 | -0.01826
319793.6 | -0.000362519 | 466464.7 | -0.00077028 | 608148.6 | -3.534e-06 | 755566.1 | 0.01107 | 901363.6 | 0.00213 | 1048780 | -0.01919
274434.4 | -0.00299 | 408683.4 | -0.00077028 | 528770 | -0.00074927 | 658367.8 | 0.00908 | 781485.7 | 0.00248 | 914323.4 | -0.01957
235555 | 0.00136 | 345649.2 | -0.000798315 | 455871.2 | -0.0015 | 562789.4 | 0.00632 | 669707.6 | 0.00256 | 778245.7 | -0.01944
203155.6 | 0.00207 | 293120.8 | -0.000620763 | 374872.7 | -0.00266 | 460731.2 | 0.00301 | 548209.7 | 0.00249 | 634068.2 | -0.01889
159416.4 | 0.00207 | 230086.6 | -0.000265637 | 300353.9 | -0.00273 | 368392.8 | 9.6444e-05 | 431571.7 | 0.00236 | 502850.5 | -0.0181
120537 | 0.00207 | 168803.4 | -1.33173e-05 | 219355.3 | -0.00263 | 269574.5 | -5.9172e-05 | 318173.6 | 0.00231 | 365152.8 | -0.0172
83277.66 | 0.00197 | 114524 | 0.000136208 | 139976.7 | -0.00169 | 165896.2 | -0.000487164 | 199915.7 | 0.00248 | 225835.2 | -0.01633
42778.35 | -0.000362519 | 51489.87 | 0.00205 | 63837.99 | -3.71333e-05 | 73557.82 | 1.551e-05 | 83277.66 | 0.0029 | 96237.43 | -0.01555
8758.934 | -0.00138 | -2789.538 | 0.00174 | -17160.62 | 0.000666213 | -26880.45 | 0.00157 | -31740.37 | 0.00357 | -46320.12 | -0.01489
-33360.34 | -0.00158 | -60570.84 | 0.00149 | -94919.29 | 6.33446e-05 | -124078.8 | 0.00297 | -154858.3 | 0.00438 | -185637.7 | -0.01436
-75479.62 | -0.00138 | -123605 | 0.000535672 | -169438 | -0.000104129 | -219657.1 | 0.00358 | -271496.2 | 0.00517 | -315235.5 | -0.01395
-107879.1 | -0.00107 | -179635.4 | 1.23333e-05 | -252056.6 | -0.000104129 | -318475.4 | 0.00384 | -386514.3 | 0.00578 | -459413 | -0.01364
-154858.3 | 0.00176 | -233914.8 | -0.000286712 | -329815.2 | -0.00104 | -415673.8 | 0.00261 | -503152.2 | 0.00611 | -592250.8 | -0.01343
-188877.7 | 0.00237 | -296948.9 | -0.000707251 | -404333.9 | -0.00208 | -512872.1 | 0.00063156 | -618170.2 | 0.00611 | -729948.3 | -0.0133
-229377 | 0.00359 | -349477.4 | -0.000641829 | -486952.6 | -0.00285 | -616550.4 | -0.00144 | -739668.2 | 0.00586 | -869266 | -0.01322
-274736.2 | 0.00359 | -417764.3 | -0.000258677 | -558231.3 | -0.00386 | -708888.7 | -0.00323 | -857926.1 | 0.00552 | -1002100 | -0.01313
-307135.7 | 0.00328 | -475545.7 | 0.000124475 | -639230 | -0.00275 | -807707 | -0.00491 | -971324.2 | 0.0053 | -1144660 | -0.01295
-347635 | 0.00237 | -529825.1 | 0.000404837 | -718608.6 | -0.00218 | -906525.3 | -0.00637 | -1094440 | 0.0054 | -1280740 | -0.01261
-388134.2 | 0.00116 | -591108.3 | 0.000591741 | -797987.2 | -0.00171 | -1000480 | -0.00621 | -1206220 | 0.00594 | -1413580 | -0.01204
-423773.6 | -0.000970012 | -647138.6 | 0.000545013 | -875745.9 | -0.000874476 | -1104160 | -0.00537 | -1326100 | 0.00696 | -1554510 | -0.01123
-462653 | -0.00188 | -706670.9 | 0.000292696 | -955124.6 | -0.00245 | -1199740 | -0.00511 | -1445980 | 0.00835 | -1688970 | -0.01022
-503152.2 | -0.00198 | -767954.1 | -0.000183912 | -1029640 | -0.00329 | -1295320 | -0.00533 | -1560990 | 0.00992 | -1823430 | -0.00911
-542031.6 | -0.00168 | -825735.4 | -0.000501653 | -1112260 | -0.00463 | -1397380 | -0.00469 | -1680870 | 0.01143 | -1965990 | -0.00802
-584150.9 | -0.00117 | -881765.8 | -0.000595109 | -1190020 | -0.00543 | -1488100 | -0.00634 | -1792650 | 0.01263 | -2097210 | -0.00705
-619790.2 | -0.00178 | -943049 | -0.000697909 | -1266160 | -0.0056 | -1588530 | -0.00683 | -1910910 | 0.01336 | -2236520 | -0.00625
-660289.6 | 0.00207 | -1000830 | -0.000454925 | -1348780 | -0.00493 | -1688970 | -0.00809 | -2032410 | 0.01357 | -2370980 | -0.00562
-702408.8 | 0.00237 | -1063860 | 0.000171203 | -1423300 | -0.00352 | -1784550 | -0.00792 | -2145800 | 0.01331 | -2507060 | -0.00501
-739668.2 | 0.00257 | -1119900 | 0.000470251 | -1502680 | -0.00262 | -1883370 | -0.00799 | -2265680 | 0.01272 | -2646380 | -0.00425
-778547.6 | 0.00227 | -1175930 | 0.000965552 | -1580430 | -0.00023809 | -1982190 | -0.00762 | -2383940 | 0.01202 | -2785690 | -0.00315
-817426.9 | -0.000565019 | -1237210 | 0.000797339 | -1654950 | 0.000331297 | -2077770 | -0.00698 | -2495720 | 0.01141 | -2913670 | -0.00156
-851446.2 | -0.00218 | -1294990 | 0.000722576 | -1739190 | 0.000599247 | -2181440 | -0.00623 | -2617220 | 0.01105 | -3057850 | 0.000581425
-898425.5 | -0.00299 | -1352770 | 0.000311381 | -1816950 | -0.000137612 | -2278640 | -0.00597 | -2735470 | 0.01102 | -3192310 | 0.00316
-934064.8 | -0.0033 | -1415810 | -0.000277371 | -1888230 | -0.000840955 | -2369360 | -0.0053 | -2850490 | 0.01132 | -3331620 | 0.00594
-972944.2 | -0.0035 | -1471840 | -0.000810051 | -1972470 | -0.00268 | -2473040 | -0.00526 | -2970370 | 0.0119 | -3469320 | 0.00858
-1018300 | -0.0033 | -1529620 | -0.0013 | -2046990 | -0.00422 | -2567000 | -0.00521 | -3085390 | 0.01266 | -3603780 | 0.01074
-1047460 | -0.00299 | -1587400 | -0.00168 | -2129600 | -0.00506 | -2662580 | -0.00486 | -3198790 | 0.01351 | -3741480 | 0.01211
-1092820 | -0.00229 | -1645180 | -0.00171 | -2205740 | -0.00526 | -2763010 | -0.00472 | -3321900 | 0.01437 | -3875930 | 0.01253
-1130080 | -0.00229 | -1706460 | -0.00141 | -2283500 | -0.00493 | -2856970 | -0.00434 | -3438540 | 0.01515 | -4008770 | 0.01202
-1167340 | -0.00249 | -1762490 | -0.00141 | -2362880 | -0.00309 | -2957410 | -0.00391 | -3555180 | 0.0158 | -4156190 | 0.01078
-1211080 | -0.00269 | -1822030 | -0.00144 | -2440640 | -0.00208 | -3056230 | -0.00343 | -3671820 | 0.01626 | -4290650 | 0.00914
-1249960 | -0.0036 | -1885060 | -0.00123 | -2518400 | -0.000606516 | -3153430 | -0.00269 | -3791700 | 0.01648 | -4423490 | 0.00748
-1283980 | -0.00411 | -1937590 | -0.00132 | -2599400 | 0.000364778 | -3255490 | -0.00244 | -3908330 | 0.01641 | -4564420 | 0.00617
-1324480 | -0.0035 | -1997120 | -0.00154 | -2673920 | 0.000599247 | -3351060 | -0.00237 | -4023350 | 0.01601 | -4697260 | 0.00545
-1363360 | -0.0031 | -2061910 | -0.00182 | -2751670 | -0.000506046 | -3445020 | -0.00262 | -4139990 | 0.0153 | -4836580 | 0.00543
-1403860 | -0.00229 | -2114430 | -0.00204 | -2831050 | -0.00178 | -3547080 | -0.0033 | -4263110 | 0.01437 | -4975900 | 0.00604
-1449220 | -0.00188 | -2177470 | -0.00217 | -2907190 | -0.00255 | -3644280 | -0.00434 | -4376510 | 0.01336 | -5103870 | 0.00709
-1478380 | -0.00127 | -2235250 | -0.00208 | -2988190 | -0.00262 | -3744720 | -0.00514 | -4494760 | 0.01252 | -5248050 | 0.00834
-1522120 | -0.00127 | -2287780 | -0.00187 | -3065950 | -0.00392 | -3840300 | -0.00603 | -4613020 | 0.01211 | -5385750 | 0.00952
-1562610 | -0.00138 | -2350810 | -0.00155 | -3145330 | -0.00335 | -3934250 | -0.00642 | -4724800 | 0.01238 | -5523450 | 0.01046
-1601490 | -0.00188 | -2405090 | -0.00137 | -3223090 | -0.00282 | -4034690 | -0.0065 | -4847920 | 0.01351 | -5659520 | 0.01107
-1640370 | -0.00269 | -2469880 | -0.00131 | -3299220 | -0.00238 | -4130270 | -0.00658 | -4966180 | 0.01555 | -5797220 | 0.01137
-1676010 | -0.0035 | -2525910 | -0.00151 | -3373740 | -0.00101 | -4229090 | -0.00647 | -5079570 | 0.01837 | -5931680 | 0.01146
-1713270 | -0.00401 | -2580190 | -0.00175 | -3457980 | -0.00168 | -4329530 | -0.00633 | -5196210 | 0.02173 | -6067760 | 0.01148
-1758630 | -0.0037 | -2644970 | -0.00208 | -3534120 | -0.00185 | -4425110 | -0.00644 | -5312850 | 0.02529 | -6202210 | 0.01155
-1791030 | -0.00289 | -2701000 | -0.00219 | -3611880 | -0.00255 | -4523920 | -0.00668 | -5432730 | 0.02869 | -6343150 | 0.01177
-1833150 | -0.00208 | -2758780 | -0.00217 | -3694500 | -0.00342 | -4625980 | -0.00768 | -5552610 | 0.03159 | -6479230 | 0.0122
-1872030 | -0.000868762 | -2821820 | -0.00185 | -3769020 | -0.00406 | -4718320 | -0.00828 | -5664380 | 0.03378 | -6615310 | 0.01281
-1909290 | -0.000666269 | -2881350 | -0.00153 | -3850020 | -0.00389 | -4818760 | -0.0114 | -5784260 | 0.03521 | -6756240 | 0.01357
-1949790 | -0.000666269 | -2935630 | -0.000753979 | -3927770 | -0.00396 | -4917580 | -0.01422 | -5902520 | 0.03596 | -6887460 | 0.0144
-1990290 | -0.00127 | -2998660 | -0.000454925 | -4002290 | -0.00245 | -5011530 | -0.01545 | -6014300 | 0.03622 | -7021920 | 0.01524
-2027550 | -0.00188 | -3054690 | -0.000342784 | -4084910 | -0.00178 | -5113590 | -0.01668 | -6139040 | 0.03625 | -7164480 | 0.01598
-2071290 | -0.0034 | -3114230 | -0.000380168 | -4161050 | -0.00138 | -5204310 | -0.01704 | -6255670 | 0.03625 | -7298940 | 0.01656
-2108550 | -0.00411 | -3172010 | -0.000791357 | -4237190 | -0.000673516 | -5304750 | -0.01668 | -6365830 | 0.03637 | -7438250 | 0.01687
-2145800 | -0.00401 | -3224540 | -0.00138 | -4319810 | -0.00208 | -5403570 | -0.01626 | -6488950 | 0.03667 | -7577570 | 0.01683
-2186300 | -0.00411 | -3291070 | -0.00217 | -4395950 | -0.00295 | -5500770 | -0.01723 | -6602350 | 0.0371 | -7707170 | 0.01634
-2223560 | -0.0033 | -3347100 | -0.00274 | -4475320 | -0.00365 | -5599590 | -0.01756 | -6722230 | 0.03757 | -7844870 | 0.01539
-2265680 | -0.00279 | -3403130 | -0.00314 | -4553080 | -0.00463 | -5696780 | -0.01834 | -6842100 | 0.03796 | -7987420 | 0.01398
-2302940 | -0.00168 | -3467920 | -0.00326 | -4627600 | -0.00506 | -5789120 | -0.01947 | -6957120 | 0.03819 | -8123500 | 0.01221
-2340200 | -0.00107 | -3525700 | -0.00338 | -4711840 | -0.00496 | -5892800 | -0.02038 | -7078620 | 0.03827 | -8259580 | 0.01025
-2382320 | -0.000970012 | -3578230 | -0.00318 | -4784740 | -0.00456 | -5990000 | -0.02174 | -7192020 | 0.03827 | -8394040 | 0.00835
-2419580 | -0.000970012 | -3643010 | -0.0031 | -4865740 | -0.00382 | -6088820 | -0.02161 | -7308660 | 0.03838 | -8531730 | 0.00675
-2455220 | -0.00127 | -3700790 | -0.00289 | -4943500 | -0.00322 | -6189250 | -0.02197 | -7431770 | 0.03877 | -8671050 | 0.00568
-2497340 | -0.00198 | -3762080 | -0.00306 | -5021260 | -0.00288 | -6278350 | -0.02281 | -7545170 | 0.03963 | -8803890 | 0.00529
-2532980 | -0.00259 | -3818110 | -0.00332 | -5099010 | -0.00305 | -6377170 | -0.02245 | -7665050 | 0.0411 | -8946450 | 0.00561
-2578340 | -0.00289 | -3872390 | -0.00375 | -5181630 | -0.00365 | -6479230 | -0.02323 | -7783310 | 0.04326 | -9079290 | 0.00654
-2618840 | -0.0034 | -3935420 | -0.00426 | -5254530 | -0.00493 | -6574810 | -0.02359 | -7893470 | 0.04608 | -9213740 | 0.00792
-2648000 | -0.00279 | -3989700 | -0.00469 | -5335530 | -0.0061 | -6675250 | -0.02443 | -8013340 | 0.04947 | -9354680 | 0.00951
-2691730 | -0.00259 | -4052730 | -0.00457 | -5413290 | -0.00657 | -6772440 | -0.0254 | -8134840 | 0.05327 | -9489140 | 0.0111
-2733850 | -0.00229 | -4117520 | -0.00462 | -5489430 | -0.00747 | -6866400 | -0.02609 | -8246620 | 0.05728 | -9625220 | 0.01255
-2772730 | -0.00239 | -4170050 | -0.00419 | -5572050 | -0.0067 | -6968460 | -0.02602 | -8368120 | 0.06129 | -9766150 | 0.01382
-2811610 | -0.00208 | -4226080 | -0.00409 | -5648180 | -0.00533 | -7064040 | -0.02596 | -8483140 | 0.06506 | -9897370 | 0.01499
-2848870 | -0.00239 | -4287360 | -0.00374 | -5727560 | -0.00453 | -7166100 | -0.0244 | -8599770 | 0.0684 | -10035100 | 0.01621
-2887750 | -0.00279 | -4341640 | -0.00382 | -5806940 | -0.00355 | -7266540 | -0.0233 | -8718030 | 0.07113 | -10177600 | 0.01767
-2933110 | -0.0032 | -4402920 | -0.00384 | -5883080 | -0.00295 | -7358870 | -0.02203 | -8837910 | 0.07318 | -10310500 | 0.01954
-2963890 | -0.0031 | -4458950 | -0.00413 | -5960840 | -0.00305 | -7454450 | -0.02022 | -8956170 | 0.07453 | -10446500 | 0.02194
-3009250 | -0.00279 | -4518490 | -0.00419 | -6038600 | -0.00439 | -7553270 | -0.02038 | -9069570 | 0.07532 | -10587500 | 0.02486
-3044890 | -0.00239 | -4583270 | -0.00453 | -6113120 | -0.0061 | -7650470 | -0.0209 | -9182960 | 0.07583 | -10721900 | 0.02826
-3082150 | -0.00198 | -4637550 | -0.00469 | -6197350 | -0.00767 | -7752530 | -0.02304 | -9306080 | 0.07647 | -10859600 | 0.03202
-3127510 | -0.00178 | -4695330 | -0.00462 | -6271870 | -0.01012 | -7846490 | -0.02472 | -9422720 | 0.07773 | -10994100 | 0.036
-3161530 | -0.00198 | -4760120 | -0.00457 | -6349630 | -0.01146 | -7940440 | -0.02644 | -9536120 | 0.08014 | -11135000 | 0.04009
-3200410 | -0.00218 | -4814400 | -0.00441 | -6427390 | -0.01283 | -8042500 | -0.02813 | -9660860 | 0.0842 | -11271100 | 0.04419
-3242530 | -0.00299 | -4873930 | -0.00411 | -6506770 | -0.01276 | -8139700 | -0.02855 | -9771010 | 0.09023 | -11407200 | 0.04823
-3278160 | -0.00391 | -4933460 | -0.00418 | -6584530 | -0.01176 | -8240140 | -0.02803 | -9887650 | 0.09834 | -11546500 | 0.05211
-3318660 | -0.00492 | -4991240 | -0.00426 | -6665530 | -0.01049 | -8340580 | -0.02738 | -10009200 | 0.10842 | -11681000 | 0.05573
-3360780 | -0.00583 | -5052530 | -0.00463 | -6736810 | -0.01019 | -8434540 | -0.02667 | -10124200 | 0.12007 | -11812200 | 0.05893
-3396420 | -0.00563 | -5106810 | -0.00519 | -6819420 | -0.01022 | -8534970 | -0.02651 | -10244100 | 0.13273 | -11959600 | 0.06153
-3441780 | -0.00553 | -5168090 | -0.00552 | -6898800 | -0.01042 | -8627310 | -0.02609 | -10359100 | 0.14574 | -12089200 | 0.06337
-3474180 | -0.00512 | -5229370 | -0.00594 | -6974940 | -0.01052 | -8724510 | -0.02741 | -10477300 | 0.15848 | -12226900 | 0.06439
-3511440 | -0.00401 | -5283650 | -0.00618 | -7059180 | -0.01116 | -8828190 | -0.02904 | -10597200 | 0.17043 | -12366200 | 0.06469
-3556800 | -0.0037 | -5343180 | -0.00611 | -7132080 | -0.01166 | -8923770 | -0.03049 | -10712200 | 0.18125 | -12497400 | 0.06461
-3594060 | -0.0035 | -5402720 | -0.00596 | -7208220 | -0.01109 | -9016110 | -0.03137 | -10830500 | 0.19087 | -12640000 | 0.0647
-3631320 | -0.0032 | -5456990 | -0.00575 | -7289220 | -0.01122 | -9114920 | -0.03202 | -10950400 | 0.19934 | -12780900 | 0.06569
-3670200 | -0.00421 | -5518280 | -0.00571 | -7366970 | -0.01119 | -9213740 | -0.03189 | -11062100 | 0.20688 | -12913800 | 0.06843
-3709080 | -0.00502 | -5577810 | -0.00589 | -7446350 | -0.01086 | -9314180 | -0.03134 | -11182000 | 0.21373 | -13054700 | 0.0737
-3752820 | -0.00654 | -5633840 | -0.00623 | -7525730 | -0.01159 | -9413000 | -0.02952 | -11298700 | 0.22009 | -13189200 | 0.08211
-3788460 | -0.00755 | -5693370 | -0.00676 | -7598630 | -0.0123 | -9508580 | -0.02887 | -11413700 | 0.22607 | -13322000 | 0.09396
-3825720 | -0.00745 | -5752900 | -0.0073 | -7681250 | -0.0123 | -9609020 | -0.0281 | -11533500 | 0.23167 | -13459700 | 0.10922
-3869450 | -0.00745 | -5814190 | -0.00816 | -7755770 | -0.01424 | -9701350 | -0.02819 | -11650200 | 0.23678 | -13599000 | 0.12749
-3905090 | -0.00745 | -5873720 | -0.00859 | -7835150 | -0.01538 | -9800170 | -0.02878 | -11765200 | 0.24126 | -13736700 | 0.14812
-3947210 | -0.00694 | -5926250 | -0.00891 | -7916140 | -0.01698 | -9900610 | -0.03037 | -11886700 | 0.24499 | -13872800 | 0.17035
-3982850 | -0.00654 | -5985780 | -0.00881 | -7993900 | -0.01688 | -9996190 | -0.03179 | -12003300 | 0.24791 | -14007200 | 0.19336
-4020110 | -0.00613 | -6050570 | -0.00873 | -8074900 | -0.01615 | -10093400 | -0.03296 | -12121600 | 0.25007 | -14148200 | 0.21649
-4062230 | -0.00583 | -6103090 | -0.00839 | -8152660 | -0.01491 | -10193800 | -0.03435 | -12243100 | 0.25159 | -14281000 | 0.23924
-4105970 | -0.00613 | -6166130 | -0.00801 | -8227180 | -0.01357 | -10289400 | -0.03461 | -12356500 | 0.25267 | -14420300 | 0.26132
-4136750 | -0.00674 | -6223910 | -0.00793 | -8308180 | -0.01226 | -10391500 | -0.03367 | -12474800 | 0.25352 | -14561300 | 0.28256
-4182110 | -0.00745 | -6278190 | -0.00789 | -8389180 | -0.01166 | -10487000 | -0.03357 | -12591400 | 0.25432 | -14690900 | 0.3029
-4219370 | -0.00856 | -6341220 | -0.00836 | -8460460 | -0.01203 | -10585900 | -0.03315 | -12704800 | 0.25518 | -14828600 | 0.32228
-4255010 | -0.00836 | -6397250 | -0.00907 | -8541450 | -0.01313 | -10686300 | -0.03312 | -12831100 | 0.25614 | -14969500 | 0.34057
-4298750 | -0.00785 | -6455040 | -0.00945 | -8615970 | -0.01461 | -10780300 | -0.0338 | -12942900 | 0.25718 | -15102300 | 0.3576
-4334390 | -0.00664 | -6518070 | -0.00971 | -8696970 | -0.01568 | -10880700 | -0.03464 | -13059600 | 0.25823 | -15243300 | 0.37316
-4378130 | -0.00573 | -6570600 | -0.00987 | -8776350 | -0.01729 | -10979500 | -0.03552 | -13181100 | 0.25924 | -15377700 | 0.38706
-4417010 | -0.00563 | -6633630 | -0.00959 | -8852490 | -0.01769 | -11070200 | -0.03682 | -13291200 | 0.26015 | -15512200 | 0.3992
-4449400 | -0.00532 | -6691410 | -0.00944 | -8930250 | -0.01745 | -11173900 | -0.0375 | -13411100 | 0.26099 | -15649900 | 0.40963
-4494760 | -0.00502 | -6749190 | -0.00919 | -9009630 | -0.01709 | -11267900 | -0.03769 | -13532600 | 0.26177 | -15790800 | 0.41852
-4530400 | -0.00563 | -6810480 | -0.00926 | -9085770 | -0.01471 | -11365100 | -0.0373 | -13644400 | 0.26256 | -15926900 | 0.42616
-4570900 | -0.00613 | -6866510 | -0.00938 | -9168380 | -0.01387 | -11465500 | -0.03678 | -13765900 | 0.2634 | -16064600 | 0.4329
-4611400 | -0.00735 | -6924290 | -0.00953 | -9247760 | -0.0137 | -11559500 | -0.03662 | -13879300 | 0.26434 | -16199100 | 0.43902
-4648660 | -0.00775 | -6983820 | -0.01007 | -9320660 | -0.01384 | -11659900 | -0.03575 | -13997500 | 0.26537 | -16336800 | 0.4447
-4687540 | -0.00806 | -7041600 | -0.0104 | -9403280 | -0.01524 | -11760300 | -0.03708 | -14120600 | 0.26647 | -16476100 | 0.45
-4729660 | -0.00775 | -7106390 | -0.01064 | -9476180 | -0.01765 | -11855900 | -0.0385 | -14230800 | 0.2676 | -16608900 | 0.4548
-4768540 | -0.00735 | -7158920 | -0.01099 | -9557180 | -0.01836 | -11956400 | -0.04048 | -14352300 | 0.26873 | -16753100 | 0.45891
-4809040 | -0.00634 | -7214950 | -0.01095 | -9634940 | -0.02007 | -12055200 | -0.04207 | -14470600 | 0.26983 | -16884300 | 0.46213
-4843060 | -0.00603 | -7281480 | -0.01102 | -9712690 | -0.02067 | -12149100 | -0.04275 | -14584000 | 0.27089 | -17018800 | 0.46433
-4881940 | -0.00623 | -7334010 | -0.01109 | -9793690 | -0.0205 | -12248000 | -0.04262 | -14707100 | 0.27191 | -17158100 | 0.46549
-4925680 | -0.00583 | -7391790 | -0.01106 | -9868210 | -0.02077 | -12346800 | -0.04152 | -14825300 | 0.27288 | -17294200 | 0.46574
-4962940 | -0.00664 | -7456580 | -0.01117 | -9944350 | -0.0195 | -12440700 | -0.03941 | -14937100 | 0.27375 | -17431900 | 0.46534
-5001810 | -0.00725 | -7510860 | -0.01163 | -10028600 | -0.01866 | -12542800 | -0.03743 | -15061800 | 0.27449 | -17571200 | 0.46459
-5042310 | -0.00715 | -7568640 | -0.01225 | -10099900 | -0.01822 | -12638400 | -0.03552 | -15173600 | 0.27499 | -17702400 | 0.4638
-5077950 | -0.00725 | -7629920 | -0.01287 | -10182500 | -0.01779 | -12737200 | -0.034 | -15287000 | 0.27518 | -17841700 | 0.46315
-5120070 | -0.00684 | -7687700 | -0.01323 | -10263500 | -0.01873 | -12839200 | -0.03335 | -15410100 | 0.27501 | -17982700 | 0.4627
-5157330 | -0.00634 | -7748990 | -0.01316 | -10338000 | -0.0202 | -12933200 | -0.03413 | -15525200 | 0.27447 | -18115500 | 0.46237
-5194590 | -0.00583 | -7805020 | -0.0133 | -10419000 | -0.02094 | -13028800 | -0.03494 | -15643400 | 0.27364 | -18256400 | 0.46196
-5238330 | -0.00583 | -7861050 | -0.01312 | -10495100 | -0.02214 | -13129200 | -0.03555 | -15761700 | 0.27265 | -18392500 | 0.46122
-5275590 | -0.00644 | -7925830 | -0.0124 | -10576100 | -0.02251 | -13224800 | -0.03646 | -15876700 | 0.27168 | -18528600 | 0.45988
-5307990 | -0.00694 | -7976610 | -0.01217 | -10655500 | -0.02204 | -13328500 | -0.03708 | -15993300 | 0.27091 | -18666300 | 0.45776
-5353350 | -0.00796 | -8043150 | -0.01178 | -10730000 | -0.02221 | -13417600 | -0.03779 | -16111600 | 0.27049 | -18800700 | 0.45478
-5392230 | -0.00887 | -8100930 | -0.01183 | -10806200 | -0.02147 | -13518000 | -0.0373 | -16226600 | 0.27046 | -18941700 | 0.45093
-5429490 | -0.01008 | -8155210 | -0.01203 | -10888800 | -0.02174 | -13621700 | -0.03607 | -16351300 | 0.27078 | -19076100 | 0.44631
-5476470 | -0.01079 | -8216490 | -0.01235 | -10966600 | -0.02104 | -13715700 | -0.03474 | -16463100 | 0.2713 | -19210600 | 0.44106
-5508870 | -0.01079 | -8277770 | -0.01293 | -11045900 | -0.02181 | -13814500 | -0.03419 | -16578100 | 0.27182 | -19351500 | 0.43533
-5547750 | -0.01069 | -8330300 | -0.01343 | -11122100 | -0.02231 | -13913300 | -0.03435 | -16698000 | 0.27212 | -19484400 | 0.4293
-5591480 | -0.01008 | -8393340 | -0.01384 | -11199800 | -0.02321 | -14008900 | -0.03494 | -16814700 | 0.27201 | -19620400 | 0.42314
-5628740 | -0.00907 | -8451120 | -0.01373 | -11279200 | -0.02409 | -14107700 | -0.03601 | -16931300 | 0.2714 | -19761400 | 0.41703
-5666000 | -0.00866 | -8507150 | -0.01375 | -11358600 | -0.02301 | -14204900 | -0.03678 | -17051200 | 0.27032 | -19895800 | 0.41114
-5703260 | -0.00866 | -8566680 | -0.0133 | -11434700 | -0.02288 | -14300500 | -0.03734 | -17166200 | 0.26888 | -20033500 | 0.40568
-5738900 | -0.00856 | -8622710 | -0.01332 | -11514100 | -0.02147 | -14404100 | -0.03714 | -17286100 | 0.26726 | -20172900 | 0.40082
-5784260 | -0.00917 | -8687500 | -0.01315 | -11590200 | -0.02064 | -14501300 | -0.03636 | -17402700 | 0.26567 | -20307300 | 0.3967
-5818280 | -0.01049 | -8748780 | -0.01349 | -11668000 | -0.01973 | -14595300 | -0.03597 | -17521000 | 0.26431 | -20443400 | 0.39336
-5860400 | -0.0114 | -8803060 | -0.01382 | -11749000 | -0.01976 | -14695700 | -0.0352 | -17640800 | 0.26328 | -20584300 | 0.39073
-5904140 | -0.01271 | -8862590 | -0.01457 | -11825100 | -0.02077 | -14786500 | -0.03484 | -17751000 | 0.26263 | -20715600 | 0.38862
-5936540 | -0.01363 | -8918620 | -0.01526 | -11907800 | -0.02231 | -14890100 | -0.03507 | -17872500 | 0.26231 | -20856500 | 0.38676
-5980280 | -0.01383 | -8981650 | -0.01595 | -11980700 | -0.02385 | -14988900 | -0.03578 | -17990800 | 0.2622 | -20989300 | 0.38483
-6015920 | -0.01322 | -9039440 | -0.01641 | -12060000 | -0.02492 | -15081300 | -0.0361 | -18104200 | 0.26217 | -21130300 | 0.38256
-6056420 | -0.01302 | -9093720 | -0.01689 | -12142700 | -0.02546 | -15186600 | -0.03633 | -18227300 | 0.26211 | -21269600 | 0.37979
-6101780 | -0.01292 | -9158500 | -0.01688 | -12217200 | -0.02442 | -15278900 | -0.03701 | -18343900 | 0.26191 | -21402400 | 0.37654
-6135800 | -0.01271 | -9216280 | -0.01701 | -12293300 | -0.02241 | -15379400 | -0.03646 | -18455700 | 0.2615 | -21541700 | 0.37301
-6174670 | -0.01282 | -9267060 | -0.01695 | -12377600 | -0.0207 | -15483000 | -0.03487 | -18580400 | 0.26089 | -21681100 | 0.36954
-6211930 | -0.01322 | -9335350 | -0.01692 | -12453700 | -0.01886 | -15575400 | -0.03302 | -18693800 | 0.26005 | -21812300 | 0.36653
-6250810 | -0.01352 | -9391380 | -0.01712 | -12533100 | -0.01806 | -15674200 | -0.03017 | -18810500 | 0.25903 | -21953200 | 0.36438
-6292930 | -0.01383 | -9445660 | -0.01751 | -12610800 | -0.01789 | -15768200 | -0.02894 | -18930300 | 0.25786 | -22089300 | 0.36334
-6330190 | -0.01403 | -9508690 | -0.01787 | -12685300 | -0.01853 | -15860500 | -0.02852 | -19047000 | 0.25655 | -22222100 | 0.36348
-6365830 | -0.01352 | -9568220 | -0.01832 | -12768000 | -0.01976 | -15964200 | -0.02806 | -19163600 | 0.25516 | -22364700 | 0.3647
-6409570 | -0.01322 | -9620750 | -0.01835 | -12845700 | -0.02124 | -16061400 | -0.02855 | -19278600 | 0.25375 | -22494300 | 0.36669
-6448450 | -0.01292 | -9682030 | -0.01864 | -12923500 | -0.02241 | -16160200 | -0.02923 | -19395300 | 0.2524 | -22635200 | 0.36906
-6484090 | -0.01231 | -9739820 | -0.0187 | -12999600 | -0.02254 | -16259000 | -0.03001 | -19516800 | 0.25121 | -22774500 | 0.37144
-6527830 | -0.01261 | -9799350 | -0.01856 | -13079000 | -0.02177 | -16353000 | -0.02978 | -19628500 | 0.25025 | -22909000 | 0.37354
-6565090 | -0.01332 | -9857130 | -0.0184 | -13156800 | -0.02134 | -16455000 | -0.02878 | -19750000 | 0.24959 | -23043500 | 0.37522
-6603970 | -0.01363 | -9914910 | -0.01834 | -13239400 | -0.01946 | -16555500 | -0.02735 | -19866700 | 0.24924 | -23184400 | 0.37652
-6644470 | -0.01444 | -9979690 | -0.01843 | -13312300 | -0.01759 | -16651000 | -0.02547 | -19980100 | 0.24916 | -23320500 | 0.37764
-6680110 | -0.01494 | -10032200 | -0.01884 | -13393300 | -0.01564 | -16749900 | -0.02252 | -20103200 | 0.24925 | -23456500 | 0.37881
-6722230 | -0.01514 | -10091800 | -0.0191 | -13467800 | -0.01477 | -16847100 | -0.02035 | -20224700 | 0.24938 | -23592600 | 0.38029
-6761100 | -0.01484 | -10154800 | -0.01952 | -13547200 | -0.01417 | -16941000 | -0.01876 | -20334900 | 0.2494 | -23730300 | 0.38225
-6799980 | -0.01444 | -10210800 | -0.02003 | -13629800 | -0.01374 | -17044700 | -0.0197 | -20456400 | 0.24924 | -23868000 | 0.38477
-6838860 | -0.01373 | -10265100 | -0.02042 | -13707600 | -0.01484 | -17137000 | -0.02035 | -20571400 | 0.24887 | -24004100 | 0.38776
-6876120 | -0.01302 | -10328100 | -0.02044 | -13786900 | -0.0141 | -17235900 | -0.02278 | -20686400 | 0.24834 | -24141800 | 0.39108
-6915000 | -0.01282 | -10384200 | -0.02041 | -13859800 | -0.01441 | -17336300 | -0.02427 | -20809500 | 0.24778 | -24279500 | 0.39452
-6960360 | -0.01312 | -10447200 | -0.02003 | -13940800 | -0.0136 | -17428600 | -0.02518 | -20926100 | 0.24735 | -24415600 | 0.39789
-6991140 | -0.01373 | -10501500 | -0.02001 | -14018600 | -0.01273 | -17530700 | -0.0244 | -21044400 | 0.2472 | -24556500 | 0.40105
-7036500 | -0.01494 | -10559300 | -0.02028 | -14099600 | -0.01116 | -17629500 | -0.02307 | -21161000 | 0.24742 | -24691000 | 0.40393
-7073760 | -0.01606 | -10625800 | -0.02068 | -14172500 | -0.01005 | -17725100 | -0.02054 | -21274400 | 0.24801 | -24825400 | 0.40654
-7111020 | -0.01636 | -10678300 | -0.0213 | -14255100 | -0.00975 | -17828800 | -0.01798 | -21395900 | 0.24887 | -24966400 | 0.40893
-7154760 | -0.01636 | -10737900 | -0.02192 | -14331200 | -0.00992 | -17922700 | -0.01483 | -21511000 | 0.24982 | -25096000 | 0.41117
-7187160 | -0.01595 | -10797400 | -0.02272 | -14409000 | -0.01029 | -18016700 | -0.01221 | -21624400 | 0.25063 | -25236900 | 0.41332
-7230900 | -0.01545 | -10849900 | -0.0234 | -14486800 | -0.01055 | -18118700 | -0.01098 | -21750700 | 0.2511 | -25377800 | 0.41542
-7271400 | -0.01535 | -10914700 | -0.02367 | -14566100 | -0.01116 | -18214300 | -0.00971 | -21859300 | 0.25106 | -25513900 | 0.41751
-7307040 | -0.01504 | -10976000 | -0.02367 | -14643900 | -0.01132 | -18314800 | -0.0091 | -21977500 | 0.25049 | -25648400 | 0.41961
-7345910 | -0.01464 | -11032000 | -0.02354 | -14724900 | -0.01136 | -18413600 | -0.00867 | -22099000 | 0.24944 | -25787700 | 0.42174
-7388030 | -0.01484 | -11091600 | -0.02308 | -14799400 | -0.01173 | -18504300 | -0.00767 | -22214000 | 0.24806 | -25920500 | 0.42395
-7425290 | -0.01585 | -11149300 | -0.02295 | -14878800 | -0.01142 | -18608000 | -0.00653 | -22330700 | 0.24656 | -26063100 | 0.42627
-7465790 | -0.01687 | -11208900 | -0.0231 | -14961400 | -0.01199 | -18705200 | -0.00475 | -22452200 | 0.24516 | -26197500 | 0.4287
-7501430 | -0.01849 | -11270100 | -0.02325 | -15035900 | -0.01253 | -18802400 | -0.00216 | -22565600 | 0.24398 | -26333600 | 0.43118
-7541930 | -0.0198 | -11322700 | -0.02387 | -15118500 | -0.01287 | -18902800 | -0.0008599 | -22683800 | 0.24312 | -26471300 | 0.4336
-7585670 | -0.02071 | -11384000 | -0.0247 | -15191400 | -0.01484 | -18996800 | 0.00033976 | -22800500 | 0.24257 | -26607400 | 0.43573
-7621310 | -0.02021 | -11448700 | -0.02527 | -15267600 | -0.01685 | -19094000 | 0.0018 | -22920300 | 0.24225 | -26748300 | 0.43733
-7663430 | -0.0195 | -11499500 | -0.02586 | -15350200 | -0.01836 | -19196000 | 0.00193 | -23038600 | 0.24204 | -26881200 | 0.43814
-7700690 | -0.01909 | -11559100 | -0.02623 | -15426300 | -0.01869 | -19290000 | 0.00131 | -23153600 | 0.24183 | -27017200 | 0.43795
-7739570 | -0.01899 | -11618600 | -0.02637 | -15505700 | -0.01742 | -19388800 | 0.00206 | -23273500 | 0.24154 | -27156600 | 0.43668
-7778450 | -0.01808 | -11676400 | -0.02648 | -15585100 | -0.01621 | -19486000 | 0.00258 | -23388500 | 0.24113 | -27291000 | 0.43439
-7814090 | -0.01849 | -11735900 | -0.02638 | -15656400 | -0.014 | -19580000 | 0.00387 | -23503500 | 0.24063 | -27427100 | 0.43129
-7851350 | -0.01899 | -11797200 | -0.02628 | -15740600 | -0.01119 | -19682000 | 0.0053 | -23625000 | 0.24008 | -27569700 | 0.42772
-7896710 | -0.0193 | -11855000 | -0.0266 | -15815100 | -0.00925 | -19776000 | 0.00767 | -23744900 | 0.23955 | -27705700 | 0.42403
-7933960 | -0.02011 | -11912700 | -0.02714 | -15896100 | -0.0061 | -19876400 | 0.00909 | -23853400 | 0.23907 | -27838600 | 0.42055
-7972840 | -0.02051 | -11970500 | -0.02734 | -15977100 | -0.00432 | -19976800 | 0.0101 | -23976600 | 0.2387 | -27981100 | 0.41753
-8010100 | -0.02071 | -12031800 | -0.02803 | -16051700 | -0.00456 | -20074000 | 0.00896 | -24093200 | 0.23844 | -28114000 | 0.41506
-8048980 | -0.02081 | -12094800 | -0.02855 | -16131000 | -0.0055 | -20169600 | 0.00838 | -24209800 | 0.23829 | -28251700 | 0.41309
-8092720 | -0.0197 | -12145600 | -0.02908 | -16210400 | -0.0063 | -20270100 | 0.00767 | -24328100 | 0.23823 | -28389400 | 0.41146
-8133220 | -0.0197 | -12210400 | -0.02942 | -16288200 | -0.00851 | -20364000 | 0.00699 | -24446300 | 0.23826 | -28525400 | 0.41
-8165620 | -0.0198 | -12261200 | -0.02967 | -16365900 | -0.00868 | -20467700 | 0.00611 | -24564600 | 0.23835 | -28663100 | 0.40855
-8209360 | -0.0198 | -12319000 | -0.02977 | -16445300 | -0.00915 | -20561700 | 0.00614 | -24681200 | 0.23848 | -28799200 | 0.40707
-8243380 | -0.02051 | -12383800 | -0.03028 | -16519800 | -0.00801 | -20657200 | 0.00802 | -24797900 | 0.23857 | -28933700 | 0.40561
-8288740 | -0.02102 | -12439800 | -0.03024 | -16600800 | -0.0069 | -20757700 | 0.00858 | -24917800 | 0.23853 | -29074600 | 0.40437
-8329240 | -0.02142 | -12502800 | -0.03064 | -16675300 | -0.0054 | -20853200 | 0.01094 | -25031200 | 0.23821 | -29210700 | 0.40361
-8360020 | -0.02162 | -12557100 | -0.03129 | -16754700 | -0.00486 | -20952100 | 0.01247 | -25146200 | 0.23744 | -29346800 | 0.40361
-8402140 | -0.02162 | -12614900 | -0.03175 | -16835700 | -0.00396 | -21052500 | 0.0136 | -25270900 | 0.23608 | -29482800 | 0.40456
-8441020 | -0.02122 | -12676200 | -0.03233 | -16911900 | -0.00402 | -21148100 | 0.0136 | -25379500 | 0.23397 | -29617300 | 0.40654
-8479900 | -0.02102 | -12732200 | -0.03268 | -16989600 | -0.00563 | -21248500 | 0.01295 | -25501000 | 0.23111 | -29758200 | 0.40952
-8518770 | -0.02021 | -12791700 | -0.0328 | -17072200 | -0.00643 | -21344100 | 0.01208 | -25620800 | 0.22755 | -29891100 | 0.41331
-8560890 | -0.02 | -12853000 | -0.0326 | -17146800 | -0.00824 | -21441300 | 0.01123 | -25737500 | 0.22346 | -30028800 | 0.41766
-8598150 | -0.02021 | -12912500 | -0.03237 | -17227800 | -0.00921 | -21543400 | 0.01049 | -25854100 | 0.21911 | -30169700 | 0.42225
-8641890 | -0.02081 | -12968600 | -0.03188 | -17305500 | -0.00935 | -21640600 | 0.01029 | -25974000 | 0.21481 | -30305800 | 0.42681
-8671050 | -0.02173 | -13028100 | -0.03177 | -17381600 | -0.00848 | -21736100 | 0.01179 | -26087400 | 0.21083 | -30437000 | 0.43112
-8713170 | -0.02314 | -13087600 | -0.03157 | -17465900 | -0.00667 | -21835000 | 0.01318 | -26208900 | 0.20741 | -30579600 | 0.43505
-8760150 | -0.02456 | -13150700 | -0.03199 | -17533900 | -0.0054 | -21928900 | 0.01587 | -26323900 | 0.20467 | -30715600 | 0.43852
-8794170 | -0.02517 | -13204900 | -0.03253 | -17619800 | -0.00459 | -22027700 | 0.01804 | -26440500 | 0.20261 | -30855000 | 0.44152
-8836290 | -0.02517 | -13261000 | -0.03315 | -17697500 | -0.00442 | -22131400 | 0.01992 | -26558800 | 0.20117 | -30991000 | 0.44409
-8875170 | -0.02497 | -13322300 | -0.03396 | -17775300 | -0.00456 | -22220500 | 0.02077 | -26672200 | 0.20018 | -31125500 | 0.44626
-8909190 | -0.02375 | -13380000 | -0.03442 | -17853100 | -0.00533 | -22324200 | 0.02051 | -26795300 | 0.19951 | -31264800 | 0.44808
-8954550 | -0.02294 | -13437800 | -0.03472 | -17930800 | -0.0062 | -22418100 | 0.02038 | -26911900 | 0.19904 | -31399300 | 0.44961
-8990190 | -0.02213 | -13502600 | -0.03487 | -18003700 | -0.00546 | -22515300 | 0.02034 | -27025300 | 0.19872 | -31537000 | 0.45091
-9024210 | -0.02193 | -13555100 | -0.03504 | -18089600 | -0.00543 | -22617400 | 0.02064 | -27150100 | 0.19859 | -31674700 | 0.45207
-9069570 | -0.02183 | -13612900 | -0.03487 | -18169000 | -0.00365 | -22716200 | 0.02112 | -27261900 | 0.19869 | -31809100 | 0.45317
-9103590 | -0.02223 | -13674200 | -0.03496 | -18241900 | -0.00175 | -22811800 | 0.02216 | -27378500 | 0.19913 | -31948400 | 0.45429
-9145700 | -0.02365 | -13732000 | -0.03483 | -18321200 | -0.000941435 | -22910600 | 0.02287 | -27498400 | 0.19996 | -32084500 | 0.45548
-9184580 | -0.02446 | -13793300 | -0.03529 | -18399000 | 9.68272e-05 | -23003000 | 0.02323 | -27616600 | 0.20116 | -32220600 | 0.45675
-9220220 | -0.02497 | -13851000 | -0.03601 | -18481600 | 0.00049877 | -23105000 | 0.02498 | -27733300 | 0.20265 | -32364800 | 0.45803
-9263960 | -0.02547 | -13907100 | -0.03664 | -18556100 | -3.71333e-05 | -23202200 | 0.0255 | -27848300 | 0.20429 | -32496000 | 0.45922
-9302840 | -0.02567 | -13968400 | -0.03748 | -18633900 | -0.000773996 | -23297800 | 0.02654 | -27964900 | 0.20589 | -32630500 | 0.46017
-9335240 | -0.02527 | -14024400 | -0.03815 | -18716500 | -0.00124 | -23399800 | 0.02634 | -28086400 | 0.20728 | -32771400 | 0.46078
-9380600 | -0.02456 | -14085700 | -0.03832 | -18791000 | -0.00295 | -23497000 | 0.02712 | -28201400 | 0.20829 | -32904200 | 0.46097
-9417860 | -0.02426 | -14145200 | -0.03856 | -18867200 | -0.00302 | -23587800 | 0.02751 | -28319700 | 0.20886 | -33041900 | 0.46077
-9458360 | -0.02375 | -14196000 | -0.0383 | -18949800 | -0.00245 | -23693100 | 0.0278 | -28439600 | 0.20897 | -33179600 | 0.46031
-9500480 | -0.02416 | -14260800 | -0.03828 | -19022700 | -0.00037208 | -23788600 | 0.0292 | -28553000 | 0.20868 | -33317300 | 0.45982
-9536120 | -0.02486 | -14322100 | -0.0381 | -19106900 | 0.000800204 | -23890700 | 0.03111 | -28672900 | 0.2081 | -33455000 | 0.45955
-9576620 | -0.02557 | -14378100 | -0.03813 | -19183100 | 0.00187 | -23987900 | 0.03344 | -28787900 | 0.20734 | -33591100 | 0.45976
-9617120 | -0.02638 | -14439400 | -0.03841 | -19256000 | 0.00254 | -24080200 | 0.0351 | -28906100 | 0.20654 | -33728800 | 0.46067
-9654380 | -0.02699 | -14493600 | -0.03906 | -19340200 | 0.00194 | -24180700 | 0.03601 | -29022800 | 0.20581 | -33866500 | 0.46236
-9693250 | -0.02729 | -14553200 | -0.03943 | -19416300 | 0.00103 | -24276300 | 0.03568 | -29142600 | 0.20525 | -34001000 | 0.4648
-9730510 | -0.02729 | -14614500 | -0.04005 | -19492500 | -0.00198 | -24373400 | 0.03558 | -29256000 | 0.20492 | -34138600 | 0.46783
-9771010 | -0.02689 | -14668700 | -0.04035 | -19576700 | -0.00295 | -24475500 | 0.03601 | -29375900 | 0.2049 | -34276300 | 0.47122
-9814750 | -0.02719 | -14731800 | -0.04042 | -19649600 | -0.00479 | -24571100 | 0.0349 | -29492600 | 0.20521 | -34409200 | 0.47466
-9845530 | -0.0274 | -14789600 | -0.04061 | -19729000 | -0.00476 | -24668300 | 0.03558 | -29610800 | 0.20587 | -34550100 | 0.47787
-9887650 | -0.0278 | -14843800 | -0.04056 | -19811600 | -0.00453 | -24767100 | 0.03665 | -29729100 | 0.20683 | -34689400 | 0.48059
-9928150 | -0.02922 | -14908600 | -0.04064 | -19886100 | -0.00248 | -24865900 | 0.03934 | -29842500 | 0.208 | -34819000 | 0.48262
-9965410 | -0.03033 | -14962900 | -0.04085 | -19965500 | -0.00131 | -24963100 | 0.04281 | -29960700 | 0.20921 | -34963200 | 0.48383
-9944350 | -0.03013 | -14933100 | -0.04105 | -19925000 | 0.000733208 | -24916100 | 0.04641 | -29902400 | 0.19713 | -34888700 | 0.4883
-9908710 | -0.03043 | -14878900 | -0.04156 | -19842400 | 0.00301 | -24814100 | 0.05141 | -29780900 | 0.1969 | -34754200 | 0.48854
-9866590 | -0.02962 | -14815800 | -0.04176 | -19767900 | 0.00479 | -24718500 | 0.05578 | -29667500 | 0.19558 | -34616500 | 0.48843
-9827710 | -0.02891 | -14759800 | -0.04189 | -19686900 | 0.00579 | -24614800 | 0.05997 | -29549300 | 0.19302 | -34477200 | 0.48774
-9785590 | -0.0276 | -14698500 | -0.04209 | -19612400 | 0.00656 | -24520900 | 0.06412 | -29426100 | 0.1893 | -34342800 | 0.48634
-9753190 | -0.02699 | -14639000 | -0.04176 | -19534600 | 0.0074 | -24423700 | 0.06613 | -29314400 | 0.18468 | -34206700 | 0.48391
-9714310 | -0.02608 | -14584700 | -0.04139 | -19452000 | 0.0087 | -24323200 | 0.06901 | -29197700 | 0.17937 | -34064100 | 0.48026
-9668960 | -0.02578 | -14523400 | -0.04115 | -19374200 | 0.01045 | -24226000 | 0.07281 | -29082700 | 0.17374 | -33934500 | 0.47565
-9638180 | -0.02557 | -14463900 | -0.04047 | -19296500 | 0.01256 | -24130500 | 0.07611 | -28966100 | 0.16812 | -33795200 | 0.46986
-9597680 | -0.02608 | -14404300 | -0.04024 | -19218700 | 0.0152 | -24030000 | 0.08143 | -28843000 | 0.16273 | -33654300 | 0.46321
-9555560 | -0.02648 | -14346600 | -0.04017 | -19142600 | 0.01761 | -23937700 | 0.08467 | -28731200 | 0.15781 | -33521400 | 0.45607
-9513440 | -0.02638 | -14288800 | -0.04011 | -19063200 | 0.01962 | -23837200 | 0.08937 | -28612900 | 0.15327 | -33380500 | 0.44848
-9474560 | -0.02669 | -14234500 | -0.04028 | -18983800 | 0.02076 | -23736800 | 0.09307 | -28489800 | 0.14898 | -33244400 | 0.44081
-9438920 | -0.02588 | -14173200 | -0.04039 | -18906000 | 0.02284 | -23639600 | 0.09625 | -28379600 | 0.14488 | -33111600 | 0.43316
-9404900 | -0.02466 | -14113700 | -0.04036 | -18829900 | 0.02361 | -23540800 | 0.09871 | -28258100 | 0.14061 | -32972300 | 0.42545
-9361160 | -0.02314 | -14055900 | -0.04 | -18748900 | 0.02575 | -23445200 | 0.10043 | -28139900 | 0.13613 | -32832900 | 0.41774
-9319040 | -0.02193 | -13989400 | -0.03932 | -18674400 | 0.02793 | -23349600 | 0.10169 | -28024900 | 0.13137 | -32698500 | 0.41007
-9278540 | -0.02041 | -13938600 | -0.03857 | -18593400 | 0.03014 | -23245900 | 0.10238 | -27906600 | 0.12637 | -32559200 | 0.40225
-9239660 | -0.02011 | -13880800 | -0.03779 | -18514000 | 0.03275 | -23150400 | 0.10422 | -27788400 | 0.12128 | -32424700 | 0.39442
-9207260 | -0.02011 | -13817800 | -0.03693 | -18439500 | 0.03429 | -23053200 | 0.10539 | -27675000 | 0.11633 | -32283800 | 0.38646
-9165140 | -0.02102 | -13765300 | -0.03613 | -18358500 | 0.03687 | -22949500 | 0.10682 | -27553500 | 0.11162 | -32150900 | 0.37866
-9123020 | -0.02203 | -13698700 | -0.03572 | -18284000 | 0.03955 | -22862000 | 0.10938 | -27438400 | 0.10734 | -32016500 | 0.37093
-9090630 | -0.02304 | -13640900 | -0.03544 | -18201400 | 0.03989 | -22760000 | 0.11048 | -27318600 | 0.10344 | -31873900 | 0.36323
-9042030 | -0.02345 | -13584900 | -0.0358 | -18123600 | 0.04059 | -22662800 | 0.11233 | -27198700 | 0.09987 | -31737800 | 0.35574
-9008010 | -0.02385 | -13525400 | -0.03596 | -18045800 | 0.04026 | -22567200 | 0.11463 | -27083700 | 0.09648 | -31601800 | 0.34831
-8969130 | -0.02294 | -13467600 | -0.03621 | -17968100 | 0.03935 | -22463500 | 0.11606 | -26962200 | 0.09303 | -31465700 | 0.34083
-8928630 | -0.02223 | -13409800 | -0.03629 | -17888700 | 0.03895 | -22367900 | 0.11901 | -26850400 | 0.08943 | -31332900 | 0.33327
-8894610 | -0.02142 | -13348500 | -0.03593 | -17815800 | 0.03989 | -22270700 | 0.12008 | -26733800 | 0.08553 | -31195200 | 0.32548
-8852490 | -0.02041 | -13292500 | -0.0356 | -17731600 | 0.0417 | -22170300 | 0.12222 | -26610600 | 0.08131 | -31051000 | 0.31746
-8810370 | -0.02011 | -13227700 | -0.0349 | -17658700 | 0.04357 | -22076300 | 0.12397 | -26497200 | 0.07697 | -30923000 | 0.30965
-8774730 | -0.02051 | -13171700 | -0.03424 | -17574400 | 0.04618 | -21975900 | 0.1264 | -26380600 | 0.07262 | -30782100 | 0.30183
-8734230 | -0.02112 | -13117400 | -0.03381 | -17496700 | 0.04856 | -21877100 | 0.12945 | -26259100 | 0.06842 | -30641100 | 0.29437
-8695350 | -0.02132 | -13052600 | -0.03336 | -17423800 | 0.05134 | -21784700 | 0.13259 | -26148900 | 0.06463 | -30509900 | 0.28755
-8656470 | -0.02183 | -12998300 | -0.0328 | -17339500 | 0.05255 | -21687500 | 0.13376 | -26024200 | 0.06121 | -30369000 | 0.28114
-8612730 | -0.02183 | -12937100 | -0.03243 | -17263400 | 0.05332 | -21590300 | 0.13496 | -25905900 | 0.05828 | -30232900 | 0.27526
-8577090 | -0.02092 | -12879300 | -0.0324 | -17187300 | 0.05181 | -21491500 | 0.136 | -25795800 | 0.05579 | -30098400 | 0.26966
-8544690 | -0.02021 | -12823200 | -0.0324 | -17106300 | 0.05097 | -21387800 | 0.13632 | -25677500 | 0.05351 | -29955900 | 0.26391
-8497720 | -0.01899 | -12758500 | -0.03222 | -17028500 | 0.0499 | -21292300 | 0.13678 | -25559300 | 0.05132 | -29823000 | 0.258
-8462080 | -0.01849 | -12704200 | -0.03169 | -16950700 | 0.0498 | -21196700 | 0.1372 | -25442600 | 0.04908 | -29685300 | 0.25147
-8419960 | -0.01778 | -12648100 | -0.03104 | -16871400 | 0.05087 | -21097900 | 0.13778 | -25321100 | 0.04659 | -29549300 | 0.24434
-8382700 | -0.01768 | -12586900 | -0.03037 | -16798500 | 0.05288 | -21002300 | 0.13888 | -25207700 | 0.04385 | -29411600 | 0.23661
-8345440 | -0.01798 | -12529100 | -0.02993 | -16712600 | 0.05486 | -20898600 | 0.14119 | -25087900 | 0.04069 | -29270600 | 0.22845
-8301700 | -0.01838 | -12471300 | -0.02976 | -16638100 | 0.05667 | -20799800 | 0.14401 | -24969600 | 0.03717 | -29137800 | 0.22032
-8266060 | -0.01808 | -12406500 | -0.0296 | -16561900 | 0.05827 | -20704200 | 0.14644 | -24854600 | 0.03333 | -29003300 | 0.21239
-8227180 | -0.01838 | -12348700 | -0.02978 | -16480900 | 0.05948 | -20605400 | 0.14809 | -24733100 | 0.02917 | -28859200 | 0.20481
-8185060 | -0.01768 | -12294500 | -0.02998 | -16403200 | 0.05938 | -20511400 | 0.14978 | -24616400 | 0.02488 | -28727900 | 0.19805
-8146180 | -0.01737 | -12231400 | -0.03009 | -16325400 | 0.05817 | -20412600 | 0.14897 | -24504700 | 0.02061 | -28588600 | 0.19185
-8110540 | -0.01687 | -12177100 | -0.02973 | -16244400 | 0.05744 | -20315400 | 0.14793 | -24381600 | 0.01643 | -28450900 | 0.18623
-8070040 | -0.01636 | -12114100 | -0.02948 | -16166700 | 0.05583 | -20219800 | 0.14647 | -24266500 | 0.01266 | -28321300 | 0.18111
-8034400 | -0.01676 | -12056300 | -0.02882 | -16092100 | 0.05626 | -20117800 | 0.14576 | -24146700 | 0.0094 | -28178800 | 0.176
-7990660 | -0.01727 | -12000300 | -0.02823 | -16007900 | 0.0564 | -20022200 | 0.1456 | -24028400 | 0.00681 | -28042700 | 0.17102
-7950160 | -0.01757 | -11939000 | -0.02761 | -15935000 | 0.05807 | -19928200 | 0.14647 | -23915000 | 0.00497 | -27908200 | 0.16602
-7914520 | -0.01838 | -11886500 | -0.02699 | -15854000 | 0.05982 | -19822900 | 0.14884 | -23795100 | 0.00375 | -27767300 | 0.16088
-7874030 | -0.01859 | -11825200 | -0.02684 | -15777900 | 0.06129 | -19727400 | 0.15146 | -23678500 | 0.00306 | -27634500 | 0.15587
-7836770 | -0.01899 | -11762200 | -0.02675 | -15696900 | 0.06283 | -19630200 | 0.15419 | -23563500 | 0.00265 | -27496800 | 0.15092
-7799510 | -0.01849 | -11707900 | -0.02684 | -15620700 | 0.06343 | -19529700 | 0.15574 | -23443600 | 0.00219 | -27354200 | 0.14611
-7754150 | -0.01768 | -11644900 | -0.02696 | -15544600 | 0.06444 | -19435800 | 0.15662 | -23330200 | 0.00148 | -27221400 | 0.14171
-7720130 | -0.01666 | -11585300 | -0.02699 | -15466800 | 0.06548 | -19340200 | 0.1562 | -23211900 | 0.000269142 | -27082000 | 0.13749
-7678010 | -0.01525 | -11529300 | -0.02657 | -15382600 | 0.06621 | -19236500 | 0.15548 | -23090400 | -0.00152 | -26946000 | 0.13355
-7640750 | -0.01403 | -11471500 | -0.02605 | -15306500 | 0.06594 | -19140900 | 0.15594 | -22977000 | -0.00378 | -26811500 | 0.1298
-7600250 | -0.01332 | -11413700 | -0.02502 | -15228700 | 0.06675 | -19040500 | 0.15578 | -22858800 | -0.0064 | -26672200 | 0.12609
-7561370 | -0.01312 | -11355900 | -0.02435 | -15149300 | 0.06815 | -18948200 | 0.15668 | -22735700 | -0.00912 | -26537700 | 0.12248
-7522490 | -0.01352 | -11287700 | -0.02369 | -15076400 | 0.06966 | -18849300 | 0.15824 | -22627100 | -0.01158 | -26398400 | 0.11881
-7481990 | -0.01433 | -11240400 | -0.0231 | -14990600 | 0.07027 | -18750500 | 0.15989 | -22504000 | -0.01372 | -26254200 | 0.11506
-7441490 | -0.01535 | -11177300 | -0.02288 | -14914400 | 0.0703 | -18653300 | 0.16178 | -22387400 | -0.01529 | -26126300 | 0.11147
-7407470 | -0.01585 | -11116100 | -0.02307 | -14838300 | 0.06956 | -18554500 | 0.16336 | -22274000 | -0.01631 | -25986900 | 0.1076
-7368590 | -0.01656 | -11065300 | -0.0233 | -14757300 | 0.06886 | -18454100 | 0.16524 | -22152500 | -0.01697 | -25850900 | 0.10356
-7326480 | -0.01616 | -11002300 | -0.02346 | -14681200 | 0.06705 | -18358500 | 0.16644 | -22037400 | -0.01739 | -25718000 | 0.09926
-7289220 | -0.01565 | -10942700 | -0.0236 | -14605000 | 0.06601 | -18259700 | 0.16712 | -21919200 | -0.01787 | -25575500 | 0.09442
-7247100 | -0.01474 | -10884900 | -0.02342 | -14522400 | 0.06571 | -18164100 | 0.16819 | -21802600 | -0.0186 | -25439400 | 0.08922
-7208220 | -0.01363 | -10827200 | -0.02299 | -14449500 | 0.06578 | -18065300 | 0.1681 | -21684300 | -0.01975 | -25308200 | 0.08367
-7170960 | -0.01251 | -10771100 | -0.02235 | -14365300 | 0.06789 | -17968100 | 0.16949 | -21567700 | -0.02137 | -25167200 | 0.07771
-7128840 | -0.01271 | -10709800 | -0.02144 | -14290700 | 0.06963 | -17870900 | 0.17092 | -21451000 | -0.02344 | -25031200 | 0.07174
-7091580 | -0.01282 | -10646800 | -0.02058 | -14214600 | 0.07184 | -17773700 | 0.17199 | -21332800 | -0.02586 | -24891800 | 0.0659
-7052700 | -0.01322 | -10592500 | -0.01984 | -14130400 | 0.07365 | -17671600 | 0.17325 | -21211300 | -0.0285 | -24755800 | 0.06053
-7012200 | -0.01383 | -10529500 | -0.0197 | -14057500 | 0.07482 | -17579300 | 0.174 | -21097900 | -0.03112 | -24618100 | 0.05574
-6978180 | -0.01403 | -10475200 | -0.01921 | -13976500 | 0.07502 | -17478800 | 0.17455 | -20982800 | -0.03365 | -24482000 | 0.05163
-6934440 | -0.01423 | -10419200 | -0.01923 | -13897100 | 0.07408 | -17378400 | 0.17371 | -20858100 | -0.036 | -24349200 | 0.04815
-6897180 | -0.01312 | -10354400 | -0.01921 | -13824200 | 0.07258 | -17284400 | 0.17157 | -20744700 | -0.03799 | -24208200 | 0.04499
-6858300 | -0.01211 | -10296600 | -0.01928 | -13741600 | 0.07006 | -17182400 | 0.17014 | -20629700 | -0.03963 | -24067300 | 0.04202
-6816180 | -0.0115 | -10235300 | -0.0192 | -13662200 | 0.06779 | -17083600 | 0.16878 | -20509800 | -0.04091 | -23932800 | 0.03911
-6778920 | -0.01059 | -10181100 | -0.01889 | -13589300 | 0.06759 | -16986400 | 0.16816 | -20394800 | -0.04177 | -23800000 | 0.03603
-6740050 | -0.01039 | -10123300 | -0.01849 | -13505100 | 0.06792 | -16890800 | 0.16836 | -20274900 | -0.04228 | -23655800 | 0.03256
-6699550 | -0.01059 | -10062000 | -0.01824 | -13435400 | 0.06849 | -16795200 | 0.16956 | -20161500 | -0.04242 | -23526200 | 0.0291
-6663910 | -0.01049 | -10004200 | -0.01801 | -13352800 | 0.06976 | -16698000 | 0.1714 | -20040000 | -0.04232 | -23385300 | 0.02547
-6623410 | -0.01099 | -9948180 | -0.01793 | -13273400 | 0.071 | -16597600 | 0.1741 | -19923400 | -0.04203 | -23245900 | 0.02202
-6579670 | -0.01099 | -9885140 | -0.01792 | -13195600 | 0.07087 | -16500400 | 0.17585 | -19810000 | -0.04166 | -23114700 | 0.01902
-6548890 | -0.01079 | -9825610 | -0.01814 | -13117900 | 0.0701 | -16401600 | 0.17682 | -19688500 | -0.04141 | -22977000 | 0.01634
-6506770 | -0.01059 | -9771330 | -0.01816 | -13035300 | 0.06966 | -16302700 | 0.1762 | -19570200 | -0.0413 | -22839300 | 0.01406
-6466270 | -0.01039 | -9710050 | -0.01812 | -12962400 | 0.06745 | -16208800 | 0.17452 | -19455200 | -0.0414 | -22706500 | 0.01215
-6427390 | -0.01028 | -9652270 | -0.01764 | -12881400 | 0.06581 | -16108300 | 0.17286 | -19337000 | -0.04175 | -22560700 | 0.01018
-6385270 | -0.00937 | -9597990 | -0.01722 | -12803600 | 0.0642 | -16014400 | 0.17017 | -19218700 | -0.04227 | -22429500 | 0.00835
-6351250 | -0.00937 | -9536700 | -0.01655 | -12724200 | 0.0628 | -15912300 | 0.16894 | -19103700 | -0.04287 | -22290200 | 0.00623
-6312370 | -0.00958 | -9477170 | -0.01565 | -12641600 | 0.06306 | -15810300 | 0.16836 | -18985400 | -0.04347 | -22152500 | 0.00388
-6268630 | -0.01028 | -9417640 | -0.01516 | -12568700 | 0.063 | -15722800 | 0.16839 | -18865500 | -0.04401 | -22018000 | 0.00138
-6234610 | -0.01028 | -9359860 | -0.01478 | -12489300 | 0.06393 | -15622400 | 0.16962 | -18752100 | -0.04443 | -21875500 | -0.00133
-6190870 | -0.0117 | -9302080 | -0.01464 | -12411600 | 0.06477 | -15521900 | 0.17215 | -18633900 | -0.04482 | -21744200 | -0.00384
-6153620 | -0.0116 | -9239040 | -0.01471 | -12335400 | 0.06484 | -15429600 | 0.17345 | -18517200 | -0.04526 | -21606500 | -0.00625
-6116360 | -0.01099 | -9188270 | -0.01479 | -12254400 | 0.0645 | -15327500 | 0.17474 | -18399000 | -0.04586 | -21467200 | -0.00843
-6072620 | -0.00998 | -9126980 | -0.01492 | -12176700 | 0.0643 | -15228700 | 0.17685 | -18279100 | -0.04671 | -21332800 | -0.01029
-6038600 | -0.00856 | -9063950 | -0.01468 | -12102200 | 0.06323 | -15133100 | 0.17685 | -18167300 | -0.04781 | -21196700 | -0.01196
-5994860 | -0.00775 | -9006170 | -0.01434 | -12019500 | 0.06276 | -15034300 | 0.17666 | -18042600 | -0.0492 | -21054100 | -0.01363
-5955980 | -0.00623 | -8946640 | -0.01383 | -11946600 | 0.06186 | -14938700 | 0.17607 | -17930800 | -0.05063 | -20921300 | -0.01516
-5920340 | -0.00553 | -8890610 | -0.0131 | -11864000 | 0.06115 | -14839900 | 0.17481 | -17810900 | -0.052 | -20783600 | -0.01683
-5881460 | -0.00573 | -8832820 | -0.01259 | -11779800 | 0.06095 | -14736200 | 0.17387 | -17692700 | -0.05308 | -20644300 | -0.01862
-5840960 | -0.00654 | -8768040 | -0.01192 | -11711700 | 0.06045 | -14643900 | 0.1739 | -17580900 | -0.05365 | -20513100 | -0.02036
-5802080 | -0.00745 | -8715510 | -0.01152 | -11627500 | 0.05968 | -14543500 | 0.17361 | -17459400 | -0.05374 | -20370500 | -0.02227
-5759960 | -0.00826 | -8654230 | -0.01155 | -11551400 | 0.05837 | -14449500 | 0.17403 | -17337900 | -0.0533 | -20234400 | -0.02405
-5725940 | -0.00846 | -8591190 | -0.01144 | -11473600 | 0.05737 | -14352300 | 0.17423 | -17226100 | -0.05242 | -20096700 | -0.02578
-5688680 | -0.00866 | -8542170 | -0.01182 | -11395900 | 0.05543 | -14248600 | 0.17325 | -17109500 | -0.05139 | -19960600 | -0.02739
-5643320 | -0.00775 | -8480880 | -0.01215 | -11313200 | 0.05372 | -14153000 | 0.17283 | -16986400 | -0.05046 | -19826200 | -0.02892
-5607690 | -0.00684 | -8417850 | -0.01213 | -11242000 | 0.05091 | -14054200 | 0.17163 | -16873000 | -0.04974 | -19688500 | -0.03043
-5565570 | -0.00583 | -8358320 | -0.01173 | -11157700 | 0.05004 | -13957000 | 0.17008 | -16753100 | -0.04949 | -19550800 | -0.03187
-5525070 | -0.00472 | -8302290 | -0.01115 | -11084800 | 0.0493 | -13861400 | 0.16852 | -16638100 | -0.04967 | -19414700 | -0.03316
-5487810 | -0.00431 | -8244510 | -0.01035 | -11002200 | 0.04903 | -13761000 | 0.16794 | -16518200 | -0.05029 | -19275400 | -0.03427
-5448930 | -0.0038 | -8186720 | -0.0098 | -10921200 | 0.04977 | -13660600 | 0.16725 | -16399900 | -0.05117 | -19140900 | -0.03495
-5411670 | -0.00441 | -8125440 | -0.00916 | -10849900 | 0.05034 | -13568200 | 0.16722 | -16289800 | -0.05209 | -19004900 | -0.03518
-5376030 | -0.00512 | -8069410 | -0.00857 | -10767300 | 0.05057 | -13464600 | 0.16764 | -16165000 | -0.05302 | -18863900 | -0.03496
-5330670 | -0.00603 | -8011630 | -0.00816 | -10692800 | 0.0496 | -13372200 | 0.16693 | -16048400 | -0.05369 | -18732700 | -0.03415
-5295030 | -0.00623 | -7945090 | -0.00816 | -10616600 | 0.04769 | -13278300 | 0.16583 | -15935000 | -0.05403 | -18595000 | -0.03314
-5254530 | -0.00654 | -7896070 | -0.0083 | -10532400 | 0.04504 | -13173000 | 0.16476 | -15811900 | -0.05411 | -18454100 | -0.03215
-5212410 | -0.00623 | -7833030 | -0.00847 | -10456300 | 0.0417 | -13077400 | 0.16395 | -15696900 | -0.05386 | -18321200 | -0.03133
-5178390 | -0.00593 | -7771750 | -0.00854 | -10380100 | 0.03821 | -12978600 | 0.16187 | -15581900 | -0.05338 | -18181900 | -0.03118
-5137890 | -0.00563 | -7722720 | -0.00816 | -10295900 | 0.0362 | -12879700 | 0.16058 | -15463600 | -0.05277 | -18045800 | -0.03174
-5095770 | -0.00482 | -7657940 | -0.00813 | -10224600 | 0.03443 | -12787400 | 0.15895 | -15347000 | -0.05205 | -17913000 | -0.03304
-5058510 | -0.00451 | -7596650 | -0.00768 | -10140400 | 0.03449 | -12683700 | 0.15727 | -15230300 | -0.05131 | -17772100 | -0.03514
-5018010 | -0.00461 | -7540620 | -0.00738 | -10061000 | 0.03533 | -12584900 | 0.15707 | -15112100 | -0.05062 | -17631100 | -0.03764
-4982380 | -0.00451 | -7481090 | -0.00702 | -9986470 | 0.03604 | -12491000 | 0.15613 | -14997000 | -0.05 | -17498300 | -0.04009
-4945120 | -0.00492 | -7425060 | -0.00665 | -9907090 | 0.03684 | -12388900 | 0.15574 | -14877200 | -0.04957 | -17362200 | -0.04233
-4899760 | -0.00512 | -7363780 | -0.00667 | -9829330 | 0.03681 | -12293300 | 0.15529 | -14760500 | -0.04933 | -17226100 | -0.04405
-4864120 | -0.00482 | -7304250 | -0.00672 | -9749950 | 0.03587 | -12199400 | 0.15399 | -14642300 | -0.04936 | -17086800 | -0.04519
-4825240 | -0.00472 | -7248220 | -0.00665 | -9668960 | 0.03406 | -12098900 | 0.15172 | -14522400 | -0.04966 | -16949100 | -0.04572
-4781500 | -0.00421 | -7188680 | -0.00671 | -9594440 | 0.03252 | -12005000 | 0.14971 | -14410600 | -0.05013 | -16813000 | -0.04583
-4745860 | -0.0037 | -7127400 | -0.00644 | -9515060 | 0.02964 | -11901300 | 0.1456 | -14295600 | -0.05075 | -16672100 | -0.04585
-4705360 | -0.0035 | -7076620 | -0.00602 | -9435680 | 0.02843 | -11804100 | 0.14252 | -14169200 | -0.05144 | -16540900 | -0.04582
-4669720 | -0.0036 | -7008340 | -0.00547 | -9361160 | 0.02729 | -11710100 | 0.14005 | -14055800 | -0.0519 | -16404800 | -0.04613
-4630840 | -0.0037 | -6955810 | -0.00498 | -9280160 | 0.02719 | -11609700 | 0.13901 | -13936000 | -0.05214 | -16260600 | -0.04691
-4588720 | -0.00482 | -6898030 | -0.00459 | -9205640 | 0.02813 | -11510900 | 0.13911 | -13814500 | -0.05204 | -16131000 | -0.04779
-4553080 | -0.00461 | -6836740 | -0.00449 | -9127880 | 0.02863 | -11413700 | 0.14041 | -13705900 | -0.05154 | -15993300 | -0.04899
-4514200 | -0.00532 | -6778960 | -0.00479 | -9042030 | 0.02907 | -11314900 | 0.14096 | -13584400 | -0.05084 | -15852400 | -0.05029
-4468840 | -0.00542 | -6717680 | -0.00503 | -8970750 | 0.0291 | -11217700 | 0.14089 | -13467800 | -0.04997 | -15717900 | -0.05139
-4431590 | -0.00522 | -6659900 | -0.00528 | -8897850 | 0.02823 | -11115600 | 0.1406 | -13352800 | -0.0491 | -15578600 | -0.05239
-4391090 | -0.00431 | -6603870 | -0.00555 | -8811990 | 0.02749 | -11021600 | 0.13804 | -13229700 | -0.0484 | -15440900 | -0.05315
-4353830 | -0.00289 | -6542580 | -0.00559 | -8737470 | 0.02609 | -10927700 | 0.13529 | -13121100 | -0.04782 | -15306500 | -0.05369
-4319810 | -0.00168 | -6486550 | -0.00513 | -8653230 | 0.02461 | -10827200 | 0.13117 | -12999600 | -0.0475 | -15170400 | -0.05415
-4277690 | -0.000868762 | -6430520 | -0.00468 | -8580330 | 0.02478 | -10726800 | 0.12679 | -12878100 | -0.04728 | -15035900 | -0.05452
-4237190 | -0.000666269 | -6363990 | -0.00416 | -8502580 | 0.02465 | -10631200 | 0.12267 | -12766300 | -0.04698 | -14898200 | -0.0549
-4201550 | -0.00127 | -6307960 | -0.00358 | -8419960 | 0.02435 | -10532400 | 0.12001 | -12641600 | -0.04662 | -14757300 | -0.05525
-4157810 | -0.00188 | -6250170 | -0.00345 | -8343820 | 0.02448 | -10436800 | 0.11833 | -12533100 | -0.04596 | -14621200 | -0.0554
-4122170 | -0.00289 | -6190640 | -0.00359 | -8264440 | 0.02391 | -10336400 | 0.11606 | -12414800 | -0.04515 | -14483500 | -0.05537
-4081670 | -0.0035 | -6136360 | -0.00348 | -8185060 | 0.02274 | -10232700 | 0.11554 | -12290100 | -0.04426 | -14349100 | -0.05507
-4042790 | -0.0031 | -6069830 | -0.00411 | -8110540 | 0.0214 | -10143600 | 0.11444 | -12179900 | -0.04332 | -14213000 | -0.05455
-4007150 | -0.00269 | -6017300 | -0.00448 | -8032780 | 0.02029 | -10043200 | 0.1133 | -12056800 | -0.04269 | -14073700 | -0.05391
-3961790 | -0.00178 | -5959520 | -0.00453 | -7950160 | 0.01889 | -9942730 | 0.1123 | -11941800 | -0.04241 | -13939200 | -0.05311
-3921290 | -0.000666269 | -5896480 | -0.0042 | -7877270 | 0.01658 | -9848770 | 0.11019 | -11821900 | -0.04264 | -13801500 | -0.05237
-3884030 | 0.00197 | -5843950 | -0.00377 | -7791410 | 0.01537 | -9749950 | 0.10763 | -11706900 | -0.04331 | -13662200 | -0.05171
-3845160 | 0.00227 | -5784420 | -0.0032 | -7718510 | 0.01497 | -9656000 | 0.10614 | -11593500 | -0.04433 | -13531000 | -0.05098
-3811140 | 0.00308 | -5721390 | -0.00253 | -7642370 | 0.01477 | -9557180 | 0.10555 | -11472000 | -0.04553 | -13393300 | -0.05033
-3765780 | 0.00237 | -5661860 | -0.00177 | -7561370 | 0.01544 | -9455120 | 0.10429 | -11353700 | -0.04662 | -13249100 | -0.04963
-3723660 | 0.00227 | -5605830 | -0.00134 | -7485230 | 0.01617 | -9359540 | 0.10374 | -11238700 | -0.04734 | -13121100 | -0.04846
-3691260 | -0.00107 | -5544540 | -0.000875461 | -7407470 | 0.01631 | -9260720 | 0.10267 | -11118800 | -0.04756 | -12978600 | -0.04719
-3654000 | -0.00208 | -5492010 | -0.000772664 | -7324850 | 0.01651 | -9160280 | 0.10079 | -11000600 | -0.04718 | -12842500 | -0.04556
-3610260 | -0.00239 | -5428980 | -0.00103 | -7247100 | 0.01433 | -9066330 | 0.09949 | -10887200 | -0.04617 | -12706400 | -0.04379
-3574620 | -0.00229 | -5369450 | -0.00129 | -7169340 | 0.01222 | -8964270 | 0.09657 | -10768900 | -0.04471 | -12565500 | -0.04215
-3532500 | -0.00168 | -5308160 | -0.00154 | -7089960 | 0.01004 | -8870310 | 0.09489 | -10649000 | -0.04293 | -12429400 | -0.04076
-3495240 | -0.00107 | -5252130 | -0.0015 | -7015440 | 0.00854 | -8773110 | 0.09216 | -10534000 | -0.04098 | -12294900 | -0.03986
-3454740 | -0.000463769 | -5199610 | -0.00135 | -6932820 | 0.00716 | -8672670 | 0.09009 | -10414100 | -0.03908 | -12155600 | -0.03963
-3414240 | -0.000261275 | -5136570 | -0.00123 | -6856680 | 0.0073 | -8581950 | 0.08847 | -10299100 | -0.03731 | -12021200 | -0.0399
-3376980 | -0.000160025 | -5078790 | -0.000604451 | -6778920 | 0.00733 | -8483140 | 0.08775 | -10184100 | -0.03579 | -11881800 | -0.04061
-3341340 | -0.00127 | -5019260 | -0.000286712 | -6701170 | 0.00971 | -8382700 | 0.0873 | -10062600 | -0.0346 | -11744100 | -0.04136
-3295980 | -0.00127 | -4957970 | -0.000202605 | -6623410 | 0.01122 | -8287120 | 0.08798 | -9945970 | -0.03371 | -11608100 | -0.04184
-3261970 | -0.00178 | -4901940 | -0.000193264 | -6548890 | 0.01199 | -8188300 | 0.08766 | -9830950 | -0.03311 | -11470400 | -0.04179
-3216610 | -0.00229 | -4842410 | -0.000492309 | -6464650 | 0.01219 | -8087860 | 0.08694 | -9709450 | -0.03285 | -11335900 | -0.04099
-3182590 | -0.00188 | -4786380 | -0.000782013 | -6390130 | 0.01148 | -7989040 | 0.085 | -9596060 | -0.03279 | -11201500 | -0.03946
-3146950 | -0.00127 | -4725100 | -0.000856768 | -6305890 | 0.01011 | -7893470 | 0.08292 | -9476180 | -0.03297 | -11060500 | -0.03747
-3101590 | -0.000970012 | -4665570 | -0.000884813 | -6234610 | 0.00884 | -7797890 | 0.08017 | -9356300 | -0.03325 | -10929300 | -0.03507
-3065950 | -0.000565019 | -4607780 | -0.000950227 | -6155240 | 0.00683 | -7699070 | 0.07679 | -9246140 | -0.03349 | -10786700 | -0.03286
-3023830 | 0.00126 | -4553510 | -0.000744629 | -6071000 | 0.00576 | -7598630 | 0.07475 | -9124640 | -0.03368 | -10645800 | -0.03098
-2984950 | 4.2475e-05 | -4490470 | -0.000249333 | -5996480 | 0.00509 | -7501430 | 0.07352 | -9011250 | -0.03365 | -10519400 | -0.02942
-2950930 | -0.000666269 | -4430940 | 8.70987e-05 | -5918720 | 0.00422 | -7404230 | 0.07294 | -8894610 | -0.03338 | -10378500 | -0.02864
-2907190 | -0.00158 | -4374910 | 6.84053e-05 | -5837720 | 0.00442 | -7308660 | 0.07294 | -8769870 | -0.03293 | -10237600 | -0.02835
-2866690 | -0.00259 | -4311870 | -2.50427e-05 | -5763200 | 0.00458 | -7209840 | 0.07378 | -8656470 | -0.03225 | -10099900 | -0.02833
-2832670 | -0.0036 | -4255840 | 5.90613e-05 | -5683820 | 0.00489 | -7111020 | 0.07326 | -8539830 | -0.03153 | -9965410 | -0.02833
-2788930 | -0.0033 | -4192810 | -0.000239984 | -5604440 | 0.00395 | -7012200 | 0.07352 | -8418340 | -0.03093 | -9829330 | -0.02821
-2751670 | -0.00239 | -4136780 | -0.000725944 | -5529930 | 0.00274 | -6918240 | 0.07251 | -8306560 | -0.03046 | -9693250 | -0.02782
-2712790 | -0.00158 | -4084250 | -0.000557723 | -5447310 | 0.00154 | -6811320 | 0.07054 | -8185060 | -0.03029 | -9553940 | -0.02714
-2672300 | -0.000868762 | -4022970 | -0.000632488 | -5374410 | 0.0002643 | -6722230 | 0.06862 | -8070040 | -0.03032 | -9416240 | -0.02613
-2633420 | 0.00136 | -3959930 | 1.23333e-05 | -5293410 | -0.000171095 | -6623410 | 0.06564 | -7953400 | -0.03049 | -9276920 | -0.02492
-2592920 | 0.00176 | -3907410 | 0.0004796 | -5212410 | -0.000472556 | -6521350 | 0.06344 | -7831910 | -0.03067 | -9139220 | -0.02357
-2554040 | 0.00166 | -3842620 | 0.000937517 | -5137890 | 0.000364778 | -6427390 | 0.0622 | -7720130 | -0.0306 | -9006390 | -0.02213
-2523260 | -0.000767512 | -3784840 | 0.00132 | -5056890 | 0.0016 | -6326950 | 0.06104 | -7598630 | -0.03027 | -8867070 | -0.0208
-2477900 | -0.00168 | -3732310 | 0.00151 | -4979140 | 0.00284 | -6231370 | 0.06036 | -7480370 | -0.02954 | -8734230 | -0.01945
-2439020 | -0.00229 | -3664020 | 0.00129 | -4903000 | 0.00368 | -6139040 | 0.06055 | -7370210 | -0.02842 | -8596530 | -0.01826
-2401760 | -0.00259 | -3609740 | 0.000946859 | -4822000 | 0.00338 | -6040220 | 0.05948 | -7242240 | -0.02718 | -8457220 | -0.0172
-2361260 | -0.00239 | -3550210 | 0.000395485 | -4745860 | 0.00271 | -5939780 | 0.05834 | -7132080 | -0.0258 | -8326000 | -0.01619
-2322380 | -0.00178 | -3490680 | 6.84053e-05 | -4669720 | 0.000431774 | -5837720 | 0.05653 | -7015440 | -0.02462 | -8188300 | -0.01549
-2285120 | -0.00117 | -3436400 | -0.00043624 | -4588720 | -0.00188 | -5740520 | 0.05371 | -6897180 | -0.02379 | -8047360 | -0.01509
-2241380 | 0.00166 | -3371620 | -0.000679216 | -4512580 | -0.00248 | -5644940 | 0.05124 | -6780540 | -0.02336 | -7912910 | -0.01489
-2205740 | 0.00267 | -3313830 | -0.000286712 | -4434820 | -0.00262 | -5546130 | 0.0481 | -6662290 | -0.02335 | -7773590 | -0.01501
-2166860 | 0.00267 | -3259550 | -9.0464e-05 | -4355450 | -0.00148 | -5448930 | 0.04534 | -6542410 | -0.02363 | -7635890 | -0.01526
-2123120 | 0.00257 | -3198270 | 0.000386144 | -4274450 | -0.000606516 | -5351730 | 0.04353 | -6427390 | -0.024 | -7504670 | -0.01541
-2087490 | 0.00237 | -3145740 | 0.000787989 | -4199930 | 0.00107 | -5251290 | 0.04178 | -6309130 | -0.02431 | -7365350 | -0.0155
-2046990 | 0.00217 | -3084460 | 0.000872096 | -4120550 | 0.00237 | -5152470 | 0.04119 | -6194110 | -0.02436 | -7226040 | -0.01526
-2011350 | -0.000463769 | -3021430 | 0.000797339 | -4047650 | 0.00207 | -5058510 | 0.04022 | -6074240 | -0.02408 | -7093200 | -0.01452
-1969230 | -0.00107 | -2965390 | 0.000507635 | -3960170 | 0.00214 | -4961320 | 0.03951 | -5954360 | -0.02343 | -6953880 | -0.01351
-1928730 | -0.00107 | -2907610 | 0.000189896 | -3887270 | 0.000800204 | -4865740 | 0.03834 | -5840960 | -0.02245 | -6817800 | -0.01221
-1894710 | -0.000970012 | -2848080 | 5.90613e-05 | -3807900 | -0.00148 | -4768540 | 0.03652 | -5725940 | -0.02129 | -6678490 | -0.01095
-1852590 | -0.000767512 | -2790300 | -5.308e-05 | -3725280 | -0.00335 | -4668100 | 0.03412 | -5604440 | -0.02011 | -6542410 | -0.00988
-1810470 | -0.00279 | -2730770 | -8.11147e-05 | -3654000 | -0.00486 | -4570900 | 0.03328 | -5492670 | -0.01894 | -6411190 | -0.00921
-1776450 | 0.00126 | -2669480 | 0.000236624 | -3573000 | -0.00576 | -4472080 | 0.03254 | -5372790 | -0.01796 | -6267010 | -0.00928
-1734330 | 0.00156 | -2613450 | 0.000722576 | -3493620 | -0.00463 | -4374890 | 0.03224 | -5246430 | -0.01719 | -6134180 | -0.00976
-1695450 | -0.000261275 | -2552170 | 0.00122 | -3417480 | -0.00375 | -4280930 | 0.03357 | -5136270 | -0.01646 | -5998100 | -0.01071
-1659810 | -0.000666269 | -2496140 | 0.00142 | -3334860 | -0.00235 | -4177250 | 0.0337 | -5019630 | -0.01585 | -5857160 | -0.0119
-1616070 | -0.00138 | -2438360 | 0.00125 | -3258730 | -0.000907955 | -4078430 | 0.0349 | -4901380 | -0.01526 | -5727560 | -0.01285
-1578810 | -0.00178 | -2375330 | 0.00116 | -3182590 | -0.00104 | -3982850 | 0.035 | -4784740 | -0.01458 | -5588240 | -0.01361
-1538310 | -0.00249 | -2322800 | 0.00115 | -3101590 | -0.00161 | -3879170 | 0.03513 | -4663240 | -0.01381 | -5447310 | -0.01395
-1499440 | -0.00279 | -2258010 | 0.000806683 | -3028690 | -0.00252 | -3788460 | 0.03429 | -4553080 | -0.0128 | -5312850 | -0.01373
-1463800 | -0.00239 | -2201980 | 0.000713227 | -2946070 | -0.00463 | -3688020 | 0.03224 | -4429960 | -0.01167 | -5173530 | -0.01321
-1421680 | -0.00138 | -2147700 | 0.000591741 | -2868310 | -0.00597 | -3590820 | 0.02997 | -4314950 | -0.01029 | -5037450 | -0.01246
-1379560 | -0.00107 | -2082920 | 0.000862752 | -2790550 | -0.00741 | -3495240 | 0.02702 | -4201550 | -0.00872 | -4903000 | -0.01171
-1347160 | -0.00138 | -2030390 | 0.000890789 | -2706310 | -0.00888 | -3394800 | 0.02472 | -4076810 | -0.00705 | -4763680 | -0.01117
-1305040 | -0.00148 | -1967350 | 0.00124 | -2630180 | -0.00871 | -3297600 | 0.0243 | -3961790 | -0.00522 | -4629220 | -0.01076
-1264540 | -0.00188 | -1906070 | 0.00136 | -2557280 | -0.00784 | -3203650 | 0.02453 | -3850020 | -0.00337 | -4489900 | -0.01056
-1225660 | -0.00198 | -1853540 | 0.0014 | -2473040 | -0.0063 | -3099970 | 0.02511 | -3725280 | -0.00169 | -4353830 | -0.0103
-1188400 | -0.00208 | -1792260 | 0.0012 | -2398520 | -0.00483 | -3004390 | 0.02641 | -3613500 | -0.00015958 | -4220990 | -0.00982
-1152760 | -0.00208 | -1727470 | 0.000881445 | -2319140 | -0.00402 | -2905570 | 0.02647 | -3495240 | 0.000987293 | -4080050 | -0.00909
-1112260 | -0.00138 | -1676700 | 0.000414179 | -2241380 | -0.00399 | -2805130 | 0.02657 | -3373740 | 0.0017 | -3943970 | -0.00784
-1070140 | -0.000666269 | -1615410 | -3.43947e-05 | -2166860 | -0.00392 | -2714410 | 0.0256 | -3261970 | 0.00203 | -3804660 | -0.00622
-1031260 | 0.00146 | -1557630 | -0.000305405 | -2084250 | -0.00553 | -2613980 | 0.02375 | -3142090 | 0.00194 | -3666960 | -0.00429
-992383.9 | 0.00247 | -1503350 | -0.000445581 | -2006490 | -0.00556 | -2515160 | 0.02132 | -3023830 | 0.00164 | -3535740 | -0.00219
-953504.6 | 0.00308 | -1438570 | -3.43947e-05 | -1927110 | -0.00573 | -2419580 | 0.01843 | -2908810 | 0.00131 | -3399660 | -0.000340098
-917865.1 | 0.00308 | -1380790 | 0.000208581 | -1852590 | -0.0054 | -2319140 | 0.01616 | -2787310 | 0.00112 | -3255490 | 0.000989161
-870886 | 0.00278 | -1321250 | 0.000348765 | -1774830 | -0.00466 | -2223560 | 0.0147 | -2673920 | 0.00133 | -3122650 | 0.0019
-836866.5 | 0.00217 | -1263470 | 0.000367451 | -1698690 | -0.00386 | -2127980 | 0.0147 | -2554040 | 0.00196 | -2980090 | 0.00204
-796367.2 | -0.000868762 | -1210940 | 2.16773e-05 | -1612830 | -0.00319 | -2024310 | 0.01441 | -2435780 | 0.00309 | -2844010 | 0.00167
-755867.9 | -0.00168 | -1144410 | -0.000352133 | -1539930 | -0.00265 | -1928730 | 0.01496 | -2327240 | 0.00469 | -2711170 | 0.000850546
-721848.6 | -0.00259 | -1088380 | -0.000996955 | -1460560 | -0.00305 | -1829910 | 0.01503 | -2204120 | 0.00646 | -2575100 | -0.000325315
-678109.2 | -0.00249 | -1032350 | -0.00153 | -1381180 | -0.00365 | -1732710 | 0.01525 | -2081010 | 0.00829 | -2434160 | -0.0017
-637610 | -0.00188 | -971064.1 | -0.00178 | -1308280 | -0.00442 | -1637130 | 0.01487 | -1970850 | 0.01004 | -2301320 | -0.00292
-603590.6 | -0.00107 | -913282.8 | -0.0018 | -1222420 | -0.00483 | -1536700 | 0.01402 | -1849350 | 0.01143 | -2163620 | -0.00403
-559851.3 | 0.00136 | -859003.4 | -0.0018 | -1149520 | -0.00442 | -1442740 | 0.01344 | -1734330 | 0.01247 | -2025930 | -0.00488
-522591.9 | 0.00237 | -794218.3 | -0.0014 | -1071760 | -0.00459 | -1347160 | 0.01266 | -1619310 | 0.01311 | -1889850 | -0.00539
-486952.6 | 0.00288 | -738188 | -0.00104 | -992383.9 | -0.00228 | -1246720 | 0.01159 | -1499440 | 0.01342 | -1752150 | -0.00561
-441593.3 | 0.00308 | -673402.9 | -0.000744629 | -914625.2 | -0.00154 | -1149520 | 0.01217 | -1384420 | 0.01356 | -1617690 | -0.00548
-407573.9 | 0.00217 | -619123.5 | -9.9808e-05 | -838486.5 | 0.000364778 | -1052320 | 0.01188 | -1264540 | 0.01365 | -1476760 | -0.00517
-362214.7 | 0.00257 | -561342.2 | 0.000171203 | -754247.9 | 0.00244 | -950264.6 | 0.01298 | -1147900 | 0.01388 | -1339060 | -0.00462
-326575.3 | -0.000767512 | -498308 | 0.000115133 | -682969.2 | 0.00298 | -856306.2 | 0.01295 | -1032880 | 0.01437 | -1209460 | -0.00383
-289315.9 | -0.00178 | -440526.7 | -0.000352133 | -598730.6 | 0.00241 | -754247.9 | 0.0124 | -911385.2 | 0.01516 | -1065280 | -0.0032
-247196.7 | -0.00188 | -382745.4 | -0.000884813 | -520971.9 | 0.0015 | -658669.6 | 0.01208 | -794747.2 | 0.01636 | -934064.8 | -0.00242
-206697.4 | -0.00158 | -324964.1 | -0.00117 | -444833.3 | 0.000431774 | -561471.2 | 0.01062 | -681349.2 | 0.01794 | -796367.2 | -0.00181
-172678 | -0.000868762 | -265431.8 | -0.00145 | -363834.7 | -0.00138 | -461033 | 0.00841 | -556611.4 | 0.01977 | -655429.6 | -0.00135
-128938.7 | -0.000160025 | -209401.5 | -0.00141 | -289315.9 | -0.00248 | -363834.7 | 0.0066 | -444833.3 | 0.02187 | -519352 | -0.000909789
-93299.32 | 0.00197 | -148118.3 | -0.00125 | -209937.3 | -0.00319 | -268256.3 | 0.00443 | -328195.3 | 0.02397 | -384894.3 | -0.00050134
-52800.01 | 0.00217 | -90336.97 | -0.000819392 | -125698.8 | -0.00168 | -167818 | 0.00336 | -206697.4 | 0.02585 | -245576.7 | -0.000171132
-13920.68 | 0.00217 | -27302.82 | -0.000725944 | -54419.98 | -0.000171095 | -75479.62 | 0.00248 | -91679.34 | 0.02733 | -111119 | 0.000234834

## ED_Fig7g
20 MV m-1 |  | 25 MV m-1 |  | 30 MV m-1 |  | 35 MV m-1
Electric field | Strain | Electric field | Strain | Electric field | Strain | Electric field | Strain
MV m-1 | % | MV m-1 | % | MV m-1 | % | MV m-1 | %
19154.695 | -0.00672 | 20583.42 | 0.00669 | 19154.695 | -0.00239 | 26387.956 | -0.01738
23440.875 | -0.00661 | 22012.145 | 0.00446 | 20583.42 | 0.0015 | 26387.956 | -0.01774
99163.3 | -0.00616 | 114879.3 | 0.0017 | 140596.35 | 0.0085 | 161307.79 | -0.01838
179171.95 | -0.00573 | 220605 | -0.000304 | 256323.1 | 0.00539 | 305323.27 | -0.01879
257751.85 | -0.00534 | 316329.6 | -0.00128 | 379193.5 | 0.01161 | 438727.17 | -0.01907
332045.6 | -0.00501 | 410625.45 | -0.00159 | 489205.4 | 0.01628 | 572131 | -0.01935
413482.95 | -0.00466 | 513493.5 | -0.00162 | 609218.5 | 0.0155 | 714630.7 | -0.01977
492062.8 | -0.00437 | 606361 | -0.00123 | 727802.5 | 0.02095 | 851066.3 | -0.02038
569214 | -0.00412 | 707800.5 | -0.00088 | 842100.5 | 0.0155 | 992049.8 | -0.02114
649222.5 | -0.00391 | 804953.5 | -0.000752 | 964971 | 0.01628 | 1123940 | -0.02194
726374 | -0.00378 | 902107 | -0.000896 | 1077840 | 0.01472 | 1258860 | -0.02271
803525 | -0.00373 | 1000690 | -0.00108 | 1195000 | 0.01161 | 1401360 | -0.02347
882105 | -0.00377 | 1097840 | -0.00132 | 1315010 | 0.01239 | 1536280 | -0.02421
959256 | -0.00391 | 1196420 | -0.00161 | 1429310 | 0.01395 | 1669680 | -0.02493
1040690 | -0.00414 | 1295010 | -0.00191 | 1550750 | 0.01161 | 1812180 | -0.02566
1120700 | -0.00449 | 1390730 | -0.00222 | 1663620 | 0.0085 | 1944070 | -0.02637
1195000 | -0.00498 | 1487880 | -0.0025 | 1782200 | 0.01006 | 2082020 | -0.02703
1272150 | -0.00557 | 1590750 | -0.00229 | 1900790 | 0.00928 | 2218460 | -0.0277
1350730 | -0.00624 | 1679330 | -0.0021 | 2019370 | 0.00539 | 2354890 | -0.02836
1427880 | -0.00699 | 1782200 | -0.00193 | 2135100 | 0.00305 | 2494360 | -0.02901
1510740 | -0.00776 | 1882210 | -0.00179 | 2253680 | 0.0015 | 2635340 | -0.02966
1585040 | -0.0086 | 1975080 | -0.00168 | 2372270 | -0.00161 | 2764200 | -0.0303
1666480 | -0.00941 | 2076520 | -0.00158 | 2487990 | -0.00706 | 2902150 | -0.03094
1742200 | -0.0102 | 2173670 | -0.00149 | 2606580 | -0.00395 | 3043130 | -0.03158
1820780 | -0.01092 | 2270830 | -0.00138 | 2720870 | -0.00939 | 3181090 | -0.03219
1900790 | -0.01153 | 2370840 | -0.00129 | 2842320 | -0.01406 | 3312970 | -0.03279
1979370 | -0.01204 | 2463700 | -0.00121 | 2959470 | -0.01095 | 3449410 | -0.03334
2056520 | -0.0124 | 2565140 | -0.00114 | 3070910 | -0.01562 | 3590390 | -0.03385
2136530 | -0.0126 | 2666580 | -0.00107 | 3193780 | -0.0125 | 3726830 | -0.03429
2210820 | -0.01267 | 2762310 | -0.00101 | 3308080 | -0.01017 | 3858720 | -0.03464
2292260 | -0.01254 | 2858030 | -0.000952 | 3426670 | -0.01095 | 4001220 | -0.03492
2372270 | -0.01226 | 2956610 | -0.000888 | 3548110 | -0.00939 | 4139170 | -0.0351
2447990 | -0.01187 | 3052340 | -0.000832 | 3662400 | -0.01173 | 4272570 | -0.0352
2530850 | -0.01133 | 3152350 | -0.000768 | 3779560 | -0.01095 | 4410520 | -0.03522
2603720 | -0.01075 | 3252360 | -0.000736 | 3896720 | -0.01328 | 4545440 | -0.03516
2680870 | -0.0101 | 3349510 | -0.000712 | 4009590 | -0.01173 | 4681880 | -0.03504
2763740 | -0.00941 | 3448100 | -0.000688 | 4131030 | -0.01173 | 4824380 | -0.03485
2842320 | -0.00876 | 3540960 | -0.000664 | 4249610 | -0.0125 | 4956270 | -0.0346
2916610 | -0.00819 | 3642400 | -0.00106 | 4365340 | -0.01406 | 5094220 | -0.0343
2995190 | -0.0077 | 3740980 | -0.00146 | 4483920 | -0.0125 | 5232170 | -0.03395
3072340 | -0.00735 | 3836710 | -0.0019 | 4598220 | -0.0125 | 5368610 | -0.03355
3152350 | -0.00714 | 3935290 | -0.00234 | 4712520 | -0.01406 | 5508070 | -0.0331
3229500 | -0.00713 | 4032440 | -0.00279 | 4838250 | -0.01406 | 5646030 | -0.03263
3308080 | -0.0073 | 4126740 | -0.00324 | 4949690 | -0.0164 | 5782460 | -0.03212
3388090 | -0.00767 | 4229610 | -0.0037 | 5071130 | -0.0164 | 5918900 | -0.03156
3465240 | -0.00825 | 4326760 | -0.00414 | 5188290 | -0.01562 | 6050790 | -0.03098
3542390 | -0.00903 | 4422490 | -0.00459 | 5305440 | -0.01562 | 6188740 | -0.03035
3623830 | -0.00996 | 4521070 | -0.00504 | 5424030 | -0.01328 | 6329720 | -0.02971
3700980 | -0.01108 | 4618220 | -0.00548 | 5536890 | -0.01328 | 6464640 | -0.02901
3780990 | -0.01232 | 4715380 | -0.0059 | 5654050 | -0.01173 | 6601080 | -0.02829
3856710 | -0.01368 | 4816810 | -0.00631 | 5774060 | -0.01017 | 6736000 | -0.02753
3933860 | -0.01511 | 4912540 | -0.0067 | 5891220 | -0.00706 | 6872430 | -0.02673
4012440 | -0.01657 | 5012550 | -0.00707 | 6006950 | -0.00784 | 7014930 | -0.02589
4091020 | -0.01803 | 5106850 | -0.00743 | 6129820 | -0.00784 | 7146820 | -0.02501
4168170 | -0.01946 | 5204000 | -0.00779 | 6244110 | -0.01017 | 7283260 | -0.0241
4251040 | -0.0208 | 5305440 | -0.00811 | 6359840 | -0.00939 | 7424240 | -0.02315
4326760 | -0.02209 | 5402590 | -0.00842 | 6479850 | -0.00706 | 7557640 | -0.02218
4403910 | -0.02324 | 5502610 | -0.00874 | 6591290 | -0.00628 | 7695600 | -0.02118
4483920 | -0.02424 | 5599760 | -0.00906 | 6714160 | -0.00628 | 7836580 | -0.02017
4556790 | -0.02511 | 5692630 | -0.00936 | 6827030 | -0.00628 | 7968460 | -0.01916
4639650 | -0.02577 | 5794070 | -0.00966 | 6948480 | -0.01017 | 8110960 | -0.01815
4715380 | -0.02628 | 5892650 | -0.00994 | 7067060 | -0.01095 | 8245890 | -0.01715
4791100 | -0.02662 | 5988370 | -0.01021 | 7179930 | -0.01328 | 8379290 | -0.01618
4873960 | -0.02675 | 6089810 | -0.01047 | 7299940 | -0.0125 | 8518760 | -0.01524
4948260 | -0.02675 | 6181250 | -0.01074 | 7415670 | -0.01173 | 8655190 | -0.01435
5029700 | -0.02658 | 6279830 | -0.01099 | 7534250 | -0.01328 | 8791630 | -0.01351
5111130 | -0.02627 | 6382700 | -0.01125 | 7655700 | -0.01095 | 8928070 | -0.01273
5182570 | -0.02591 | 6475570 | -0.0115 | 7768560 | -0.00706 | 9062980 | -0.01201
5262580 | -0.02542 | 6578440 | -0.01173 | 7884290 | -0.00628 | 9202450 | -0.01136
5342590 | -0.02487 | 6674160 | -0.01197 | 8004300 | -0.00395 | 9338890 | -0.01077
5421170 | -0.0243 | 6769890 | -0.01221 | 8118600 | -0.00628 | 9475330 | -0.01025
5501180 | -0.02372 | 6869900 | -0.01246 | 8238620 | -0.0055 | 9614790 | -0.00978
5579760 | -0.02317 | 6965620 | -0.01273 | 8358630 | -0.00395 | 9749710 | -0.00938
5652620 | -0.0227 | 7064200 | -0.01301 | 8471500 | -0.00473 | 9886150 | -0.00903
5736920 | -0.02224 | 7164210 | -0.01329 | 8592940 | -0.00473 | 10024100 | -0.00873
5811210 | -0.02192 | 7257080 | -0.01358 | 8708670 | -0.00395 | 10163600 | -0.00848
5891220 | -0.02167 | 7358520 | -0.01388 | 8822960 | -0.00706 | 10301500 | -0.00827
5972660 | -0.02152 | 7457100 | -0.01418 | 8947260 | -0.00628 | 10431900 | -0.00811
6046950 | -0.02152 | 7554260 | -0.01446 | 9058700 | -0.00939 | 10569800 | -0.008
6126960 | -0.0216 | 7652840 | -0.01474 | 9177290 | -0.01173 | 10710800 | -0.00793
6199820 | -0.02182 | 7747130 | -0.01502 | 9295870 | -0.0125 | 10845700 | -0.00792
6278400 | -0.02211 | 7842860 | -0.01528 | 9410170 | -0.01406 | 10982200 | -0.00797
6359840 | -0.02246 | 7945730 | -0.01554 | 9534470 | -0.01328 | 11123200 | -0.00808
6439850 | -0.02287 | 8042880 | -0.01577 | 9648770 | -0.01406 | 11255100 | -0.00826
6515570 | -0.02333 | 8138600 | -0.01599 | 9763070 | -0.01173 | 11394500 | -0.00853
6594150 | -0.02379 | 8240040 | -0.0162 | 9883080 | -0.0125 | 11529400 | -0.00889
6671300 | -0.02424 | 8335770 | -0.01639 | 9997380 | -0.01095 | 11662800 | -0.00934
6751310 | -0.02464 | 8435780 | -0.01657 | 10114500 | -0.0125 | 11805300 | -0.0099
6831320 | -0.02497 | 8532930 | -0.01673 | 10237400 | -0.01095 | 11940300 | -0.01056
6905610 | -0.02525 | 8627230 | -0.01689 | 10351700 | -0.01095 | 12075200 | -0.01134
6987050 | -0.0254 | 8730100 | -0.01705 | 10467400 | -0.01173 | 12216200 | -0.01224
7062770 | -0.02547 | 8825820 | -0.01719 | 10587400 | -0.00628 | 12351100 | -0.01323
7141350 | -0.02542 | 8924400 | -0.01734 | 10700300 | -0.00395 | 12492100 | -0.01433
7221360 | -0.02524 | 9022990 | -0.01748 | 10823200 | -0.00784 | 12627000 | -0.01552
7297080 | -0.02497 | 9118710 | -0.01763 | 10937500 | -0.00706 | 12761900 | -0.01681
7375660 | -0.0246 | 9218720 | -0.01778 | 11054600 | -0.0055 | 12902900 | -0.01815
7455670 | -0.02413 | 9317300 | -0.01793 | 11174600 | -0.00862 | 13039300 | -0.01954
7529970 | -0.02362 | 9413030 | -0.01807 | 11287500 | -0.00706 | 13171200 | -0.02098
7614260 | -0.02302 | 9514470 | -0.01821 | 11404700 | -0.00473 | 13313700 | -0.02242
7689980 | -0.02244 | 9607330 | -0.01835 | 11526100 | -0.0055 | 13450200 | -0.02387
7769990 | -0.02184 | 9703060 | -0.0185 | 11643300 | -6e-05 | 13585100 | -0.02531
7848570 | -0.02126 | 9804500 | -0.01862 | 11760400 | -6e-05 | 13720000 | -0.02672
7918580 | -0.02078 | 9900220 | -0.01875 | 11879000 | 0.00305 | 13856400 | -0.0281
8002880 | -0.02028 | 9998810 | -0.01888 | 11993300 | 0.00383 | 13995900 | -0.02943
8082880 | -0.01989 | 10097400 | -0.01898 | 12111900 | 0.00072 | 14133800 | -0.03071
8160040 | -0.01959 | 10190300 | -0.01908 | 12229000 | 0.00539 | 14268800 | -0.03191
8241470 | -0.01938 | 10291700 | -0.01915 | 12349100 | 0.00228 | 14406700 | -0.03306
8314340 | -0.0193 | 10388800 | -0.01921 | 12466200 | 0.00305 | 14540100 | -0.03412
8394350 | -0.0193 | 10488900 | -0.01925 | 12579100 | 0.00461 | 14681100 | -0.03509
8472930 | -0.01939 | 10590300 | -0.01926 | 12700500 | 0.00694 | 14819100 | -0.03596
8548650 | -0.0196 | 10681700 | -0.01926 | 12817700 | 0.01083 | 14954000 | -0.03672
8630090 | -0.01985 | 10780300 | -0.01922 | 12930600 | 0.00928 | 15093400 | -0.03735
8710100 | -0.02019 | 10880300 | -0.01918 | 13052000 | 0.00928 | 15229900 | -0.03786
8784390 | -0.02061 | 10978900 | -0.01917 | 13169100 | 0.01006 | 15361800 | -0.03822
8865830 | -0.02104 | 11077500 | -0.01918 | 13284900 | 0.01083 | 15504300 | -0.03841
8942980 | -0.02152 | 11173200 | -0.01918 | 13404900 | 0.00928 | 15642200 | -0.0384
9018700 | -0.02203 | 11267500 | -0.01921 | 13522000 | 0.0085 | 15777100 | -0.03817
9102990 | -0.02249 | 11369000 | -0.01921 | 13639200 | 0.0085 | 15913600 | -0.03768
9180150 | -0.02298 | 11466100 | -0.01918 | 13757800 | 0.01239 | 16048500 | -0.03691
9254440 | -0.02347 | 11563300 | -0.01915 | 13872100 | 0.01395 | 16184900 | -0.03585
9335880 | -0.02388 | 11664700 | -0.0191 | 13992100 | 0.01239 | 16325900 | -0.03448
9413030 | -0.02426 | 11756100 | -0.01904 | 14110700 | 0.01239 | 16457800 | -0.03277
9488750 | -0.0246 | 11856200 | -0.01897 | 14226400 | 0.01161 | 16597300 | -0.03076
9571620 | -0.02482 | 11956200 | -0.01889 | 14346400 | 0.01161 | 16736700 | -0.02846
9644480 | -0.02502 | 12054700 | -0.0188 | 14459300 | 0.01395 | 16867100 | -0.02589
9724490 | -0.0251 | 12153300 | -0.01871 | 14576400 | 0.01317 | 17006600 | -0.02307
9803070 | -0.02507 | 12249000 | -0.01862 | 14696500 | 0.01239 | 17144500 | -0.02001
9877360 | -0.02496 | 12344800 | -0.01853 | 14810800 | 0.01239 | 17282500 | -0.01672
9961660 | -0.02468 | 12444800 | -0.01842 | 14933600 | 0.01628 | 17422000 | -0.01319
10036000 | -0.02432 | 12543400 | -0.01832 | 15049400 | 0.01784 | 17556900 | -0.00944
10116000 | -0.02379 | 12640500 | -0.01819 | 15163700 | 0.01939 | 17693300 | -0.00545
10194500 | -0.02313 | 12743400 | -0.01806 | 15285100 | 0.02173 | 17829700 | -0.00123
10268800 | -0.02236 | 12836300 | -0.01793 | 15398000 | 0.02951 | 17967700 | 0.00321
10353100 | -0.02139 | 12933400 | -0.01774 | 15518000 | 0.03339 | 18107200 | 0.00629
10431700 | -0.02032 | 13033400 | -0.01749 | 15638000 | 0.03339 | 18240600 | 0.00955
10510300 | -0.01912 | 13129100 | -0.01718 | 15750900 | 0.03339 | 18372500 | 0.01297
10586000 | -0.01783 | 13232000 | -0.01683 | 15869400 | 0.03184 | 18518000 | 0.02001
10661700 | -0.01644 | 13323500 | -0.01644 | 15988000 | 0.03262 | 18648400 | 0.02721
10741700 | -0.01495 | 13420600 | -0.01604 | 16103800 | 0.03028 | 18787800 | 0.03458
10826000 | -0.01339 | 13524900 | -0.01569 | 16222300 | 0.03106 | 18928800 | 0.04213
10898900 | -0.01187 | 13617800 | -0.0153 | 16338100 | 0.03495 | 19063700 | 0.04985
10978900 | -0.01031 | 13719200 | -0.01486 | 16453800 | 0.03495 | 19198600 | 0.05769
11057500 | -0.00879 | 13817800 | -0.01439 | 16573800 | 0.03651 | 19336600 | 0.06565
11134600 | -0.00733 | 13910700 | -0.01387 | 16686700 | 0.03806 | 19474600 | 0.07375
11211800 | -0.00597 | 14012100 | -0.01333 | 16811000 | 0.03962 | 19614000 | 0.08199
11290400 | -0.0047 | 14109300 | -0.01278 | 16928100 | 0.03806 | 19744400 | 0.09039
11366100 | -0.00358 | 14205000 | -0.0123 | 17038100 | 0.04195 | 19883900 | 0.09895
11447500 | -0.00258 | 14306400 | -0.01191 | 17161000 | 0.04273 | 20024800 | 0.10768
11521800 | -0.00177 | 14403600 | -0.01171 | 17278200 | 0.04429 | 20156700 | 0.1166
11599000 | -0.00111 | 14497900 | -0.01197 | 17392500 | 0.04662 | 20297700 | 0.1257
11684700 | -0.000566615 | 14599300 | -0.0119 | 17513900 | 0.04584 | 20434200 | 0.13499
11759000 | -0.000234081 | 14695000 | -0.01176 | 17631100 | 0.04818 | 20567600 | 0.14449
11839000 | -1.199e-05 | 14793600 | -0.01129 | 17746800 | 0.05518 | 20705500 | 0.15418
11919000 | 8.76103e-05 | 14892200 | -0.01064 | 17863900 | 0.05673 | 20838900 | 0.16409
11991900 | 4.94027e-05 | 14986500 | -0.01005 | 17982500 | 0.05907 | 20976900 | 0.17421
12073300 | -1.83137e-05 | 15092200 | -0.00898 | 18098300 | 0.06374 | 21119400 | 0.18456
12153300 | -0.000140248 | 15183700 | -0.0085 | 18221100 | 0.0684 | 21251300 | 0.19514
12230500 | -0.000295082 | 15282200 | -0.00784 | 18335400 | 0.07152 | 21389200 | 0.20597
12310500 | -0.000424108 | 15382200 | -0.00729 | 18456900 | 0.07385 | 21525600 | 0.21704
12386200 | -0.000537755 | 15476500 | -0.00715 | 18564000 | 0.07463 | 21659000 | 0.22837
12464800 | -0.000573918 | 15578000 | -0.00698 | 18682600 | 0.07774 | 21804600 | 0.23996
12543400 | -0.000526659 | 15675100 | -0.00473 | 18804000 | 0.0793 | 21939500 | 0.25181
12619100 | -0.000394473 | 15769400 | -0.00317 | 18916900 | 0.08396 | 22074400 | 0.26396
12703400 | -0.000105661 | 15866600 | -0.00191 | 19039800 | 0.08941 | 22213900 | 0.2764
12779100 | 0.000255813 | 15965200 | -0.00232 | 19156900 | 0.09174 | 22350300 | 0.28915
12850500 | 0.000713258 | 16065200 | -0.00117 | 19271200 | 0.09486 | 22486800 | 0.30222
12933400 | 0.00134 | 16165200 | -4e-05 | 19389800 | 0.10108 | 22624700 | 0.31552
13010600 | 0.00205 | 16258100 | 0.00016 | 19507000 | 0.10575 | 22759600 | 0.32906
13090600 | 0.00286 | 16356600 | 0.00131 | 19625600 | 0.11353 | 22896100 | 0.34282
13170600 | 0.00375 | 16456600 | 0.00178 | 19742700 | 0.11975 | 23031000 | 0.35683
13243400 | 0.00466 | 16550900 | 0.00305 | 19859900 | 0.12364 | 23168900 | 0.37107
13326300 | 0.00565 | 16655200 | 0.00307 | 19977000 | 0.12986 | 23305400 | 0.3845
13406300 | 0.00664 | 16749500 | 0.0031 | 20098500 | 0.13842 | 23443300 | 0.39861
13479200 | 0.00759 | 16843800 | 0.00353 | 20211300 | 0.14698 | 23578200 | 0.41343
13562000 | 0.00856 | 16942400 | 0.00456 | 20328500 | 0.1602 | 23722300 | 0.42904
13637800 | 0.00946 | 17042400 | 0.00532 | 20448500 | 0.17187 | 23852600 | 0.44554
13716400 | 0.01033 | 17141000 | 0.00628 | 20562800 | 0.18121 | 23992100 | 0.463
13796400 | 0.01115 | 17239600 | 0.00745 | 20684300 | 0.18977 | 24134600 | 0.48157
13872100 | 0.01188 | 17335300 | 0.00877 | 20800000 | 0.19366 | 24268000 | 0.50139
13952100 | 0.01259 | 17433900 | 0.01032 | 20914300 | 0.19833 | 24407500 | 0.51204
14032100 | 0.01324 | 17531000 | 0.012 | 21035700 | 0.20533 | 24543900 | 0.52301
14106400 | 0.01383 | 17631100 | 0.01386 | 21148600 | 0.20922 | 24681900 | 0.53445
14187800 | 0.01443 | 17729600 | 0.01582 | 21268600 | 0.21077 | 24815300 | 0.54668
14266400 | 0.01501 | 17826800 | 0.01781 | 21387200 | 0.21622 | 24950200 | 0.55969
14342100 | 0.0156 | 17922500 | 0.01983 | 21505800 | 0.224 | 25091200 | 0.57345
14426400 | 0.01627 | 18021100 | 0.02194 | 21621500 | 0.23178 | 25229100 | 0.58796
14496400 | 0.01693 | 18118300 | 0.02402 | 21738700 | 0.23567 | 25359500 | 0.60323
14577900 | 0.01772 | 18218300 | 0.02615 | 21852900 | 0.24189 | 25499000 | 0.61928
14655000 | 0.01859 | 18318300 | 0.02826 | 21971500 | 0.24812 | 25638400 | 0.63609
14735000 | 0.01958 | 18411100 | 0.03018 | 22090100 | 0.25823 | 25768800 | 0.65361
14815000 | 0.02068 | 18506900 | 0.0321 | 22205800 | 0.2629 | 25912800 | 0.67176
14890800 | 0.02188 | 18605500 | 0.03402 | 22330100 | 0.27534 | 26046200 | 0.69034
14967900 | 0.0232 | 18704000 | 0.03586 | 22441600 | 0.28546 | 26182700 | 0.7089
15050800 | 0.02466 | 18806900 | 0.03772 | 22563000 | 0.29557 | 26325200 | 0.72614
15125100 | 0.02616 | 18901200 | 0.03933 | 22675900 | 0.30958 | 26455500 | 0.74303
15202200 | 0.02774 | 18996900 | 0.0409 | 22791600 | 0.32358 | 26598000 | 0.76035
15285100 | 0.0294 | 19096900 | 0.04246 | 22914500 | 0.33836 | 26737500 | 0.77825
15358000 | 0.03102 | 19191200 | 0.04383 | 23028800 | 0.35781 | 26870900 | 0.79956
15438000 | 0.03265 | 19295500 | 0.04534 | 23148800 | 0.37181 | 27007300 | 0.82103
15516500 | 0.03423 | 19391300 | 0.04662 | 23267400 | 0.39204 | 27143800 | 0.84273
15592300 | 0.0357 | 19487000 | 0.04787 | 23384500 | 0.4076 | 27281700 | 0.86474
15675100 | 0.03711 | 19587000 | 0.04918 | 23498800 | 0.42238 | 27424200 | 0.88711
15753700 | 0.03834 | 19684100 | 0.05046 | 23620300 | 0.43716 | 27554600 | 0.9099
15829400 | 0.0394 | 19779900 | 0.05177 | 23736000 | 0.44883 | 27686500 | 0.9332
15912300 | 0.04032 | 19881300 | 0.05327 | 23850300 | 0.46206 | 27829000 | 0.95781
15986600 | 0.04101 | 19977000 | 0.0548 | 23970300 | 0.48151 | 27965400 | 0.9838
16063700 | 0.04152 | 20072800 | 0.05653 | 24084600 | 0.50096 | 28100300 | 1.01123
16143800 | 0.04186 | 20175600 | 0.05862 | 24208900 | 0.51885 | 28238300 | 1.04018
16218100 | 0.042 | 20268500 | 0.06081 | 24321800 | 0.53519 | 28374700 | 1.07069
16302300 | 0.04205 | 20371400 | 0.06353 | 24440400 | 0.55308 | 28514200 | 1.10243
16378100 | 0.04192 | 20468500 | 0.0665 | 24559000 | 0.57486 | 28647600 | 1.13546
16452400 | 0.0417 | 20562800 | 0.06982 | 24670400 | 0.59276 | 28785500 | 1.16977
16535200 | 0.04146 | 20664200 | 0.07371 | 24794700 | 0.61765 | 28926500 | 1.20612
16612400 | 0.04117 | 20762800 | 0.07797 | 24910400 | 0.64488 | 29058400 | 1.24451
16689500 | 0.04089 | 20857100 | 0.08256 | 25026200 | 0.67055 | 29196400 | 1.2849
16768100 | 0.04067 | 20958600 | 0.0877 | 25146200 | 0.68689 | 29337400 | 1.3273
16843800 | 0.04051 | 21051400 | 0.09302 | 25256200 | 0.70128 | 29469200 | 1.37164
16926700 | 0.04051 | 21151400 | 0.0988 | 25377600 | 0.71956 | 29608700 | 1.4179
17006700 | 0.04062 | 21254300 | 0.10488 | 25497600 | 0.73551 | 29745100 | 1.46599
17079600 | 0.04085 | 21344300 | 0.11091 | 25613400 | 0.75418 | 29881600 | 1.51586
17165300 | 0.04131 | 21444300 | 0.11723 | 25731900 | 0.7748 | 30019500 | 1.56795
17238200 | 0.04188 | 21541500 | 0.12355 | 25853400 | 0.7923 | 30154500 | 1.62577
17315300 | 0.04264 | 21635800 | 0.1298 | 25964800 | 0.81331 | 30290900 | 1.68821
17398200 | 0.0436 | 21740100 | 0.13618 | 26084800 | 0.83276 | 30430400 | 1.73896
17473900 | 0.04468 | 21834400 | 0.14226 | 26202000 | 0.85532 | 30565300 | 1.79941
17551100 | 0.04592 | 21931500 | 0.14827 | 26314900 | 0.86962 | 30707800 | 1.86128
17632500 | 0.04732 | 22034400 | 0.1543 | 26437700 | 0.89296 | 30838200 | 1.92635
17706800 | 0.04879 | 22128700 | 0.16009 | 26552000 | 0.91435 | 30971600 | 1.99473
17785400 | 0.05039 | 22230100 | 0.16601 | 26670600 | 0.9373 | 31117100 | 2.066
17863900 | 0.05208 | 22325900 | 0.1719 | 26790600 | 0.95714 | 31252000 | 2.15765
17941100 | 0.05383 | 22421600 | 0.17798 | 26902100 | 0.99786 | 31388400 | 2.26992
18021100 | 0.05566 | 22521600 | 0.18447 | 27024900 | 1.03681 | 31527900 | 2.39866
18098300 | 0.05753 | 22618700 | 0.19136 | 27139200 | 1.07262 | 31661300 | 2.5505
18174000 | 0.05943 | 22715900 | 0.19886 | 27255000 | 1.10332 | 31802300 | 2.71939
18256800 | 0.0614 | 22820200 | 0.20725 | 27376400 | 1.13113 | 31935700 | 2.88895
18332600 | 0.06336 | 22911600 | 0.21628 | 27493600 | 1.15523 | 32072100 | 3.06046
18414000 | 0.06538 | 23008800 | 0.22642 | 27609300 | 1.17547 | 32213100 | 3.23351
18491200 | 0.0674 | 23110200 | 0.23775 | 27727900 | 1.19973 | 32346500 | 3.40795
18566900 | 0.06944 | 23206000 | 0.25012 | 27845000 | 1.22691 | 32478400 | 3.58346
18648300 | 0.07151 | 23306000 | 0.26375 | 27959300 | 1.25311 | 32620900 | 3.75961
18721200 | 0.07354 | 23403100 | 0.27848 | 28083600 | 1.27861 | 32758900 | 3.91283
18802600 | 0.07562 | 23496000 | 0.29422 | 28193600 | 1.30355 | 32893800 | 4.04487
18886900 | 0.0777 | 23598900 | 0.31112 | 28315100 | 1.32883 | 33031700 | 4.15509
18958300 | 0.07968 | 23691700 | 0.32865 | 28429400 | 1.35382 | 33166700 | 4.2526
19039800 | 0.08167 | 23797400 | 0.34706 | 28543700 | 1.37843 | 33306100 | 4.34066
19116900 | 0.08359 | 23894600 | 0.36571 | 28668000 | 1.40323 | 33444100 | 4.43772
19191200 | 0.08541 | 23987500 | 0.38445 | 28779400 | 1.42801 | 33582000 | 4.52507
19277000 | 0.08722 | 24088900 | 0.40324 | 28899400 | 1.45373 | 33716900 | 4.60417
19354100 | 0.08888 | 24183200 | 0.42154 | 29019400 | 1.48195 | 33851900 | 4.67487
19427000 | 0.0904 | 24283200 | 0.43931 | 29133700 | 1.50918 | 33994400 | 4.73867
19505600 | 0.09183 | 24386100 | 0.45627 | 29250900 | 1.5364 | 34127800 | 4.79838
19582700 | 0.09314 | 24479000 | 0.47196 | 29368100 | 1.56535 | 34261200 | 4.85389
19661300 | 0.09432 | 24577500 | 0.48647 | 29483800 | 1.59059 | 34406700 | 4.90927
19744100 | 0.0954 | 24674700 | 0.49954 | 29605200 | 1.6139 | 34541600 | 4.96401
19818400 | 0.09631 | 24769000 | 0.51102 | 29721000 | 1.63459 | 34670500 | 5.0131
19901300 | 0.09716 | 24871900 | 0.5211 | 29838100 | 1.65895 | 34813000 | 5.05887
19977000 | 0.09787 | 24967600 | 0.52945 | 29959500 | 1.75882 | 34947900 | 5.10037
20015600 | 0.0983 | 25014700 | 0.53534 | 30012400 | 1.85556 | 35014600 | 5.13792
19939900 | 0.13795 | 24919000 | 0.78195 | 29896700 | 1.94847 | 34879700 | 5.17176
19858400 | 0.13941 | 24819000 | 0.78688 | 29779500 | 1.96343 | 34738700 | 5.20306
19781300 | 0.14102 | 24720400 | 0.79122 | 29660900 | 1.97693 | 34600700 | 5.23186
19702700 | 0.14278 | 24627500 | 0.7951 | 29548100 | 1.99126 | 34468900 | 5.25703
19622700 | 0.14469 | 24524700 | 0.79851 | 29423800 | 2.00614 | 34329400 | 5.27889
19544100 | 0.14676 | 24428900 | 0.80164 | 29309500 | 2.02174 | 34196000 | 5.29383
19469800 | 0.14896 | 24331800 | 0.80446 | 29193800 | 2.03497 | 34055000 | 5.30406
19387000 | 0.15125 | 24227500 | 0.80695 | 29075200 | 2.04601 | 33921600 | 5.31343
19312700 | 0.15362 | 24136100 | 0.80919 | 28955200 | 2.05528 | 33782100 | 5.32014
19229800 | 0.15601 | 24034600 | 0.81099 | 28840900 | 2.06317 | 33642700 | 5.32595
19152700 | 0.15838 | 23934600 | 0.81233 | 28722300 | 2.07072 | 33506200 | 5.33097
19076900 | 0.16067 | 23840300 | 0.81313 | 28603700 | 2.07843 | 33375900 | 5.33506
18995500 | 0.16284 | 23740300 | 0.8132 | 28489400 | 2.08664 | 33233400 | 5.33845
18918300 | 0.16485 | 23641700 | 0.81246 | 28366500 | 2.09477 | 33098400 | 5.34063
18841200 | 0.16665 | 23548800 | 0.81081 | 28252200 | 2.1026 | 32955900 | 5.34299
18758300 | 0.1682 | 23447400 | 0.80808 | 28132200 | 2.10911 | 32824100 | 5.34497
18682600 | 0.1695 | 23353100 | 0.80429 | 28015000 | 2.1148 | 32687600 | 5.3465
18604000 | 0.17052 | 23256000 | 0.79932 | 27902200 | 2.11986 | 32546600 | 5.34637
18529700 | 0.17126 | 23151700 | 0.79316 | 27780700 | 2.12399 | 32408700 | 5.34606
18454000 | 0.17173 | 23060200 | 0.78594 | 27667900 | 2.1289 | 32279800 | 5.34544
18369700 | 0.17193 | 22960200 | 0.77762 | 27549300 | 2.13412 | 32137300 | 5.34462
18292600 | 0.17189 | 22864500 | 0.76838 | 27427800 | 2.13861 | 32000900 | 5.34362
18218300 | 0.17164 | 22765900 | 0.75834 | 27313500 | 2.14231 | 31867500 | 5.34247
18135400 | 0.17119 | 22663000 | 0.74766 | 27197800 | 2.14534 | 31729500 | 5.34115
18058300 | 0.1706 | 22567300 | 0.73659 | 27079200 | 2.14743 | 31594600 | 5.3403
17981100 | 0.16988 | 22473000 | 0.7253 | 26963500 | 2.1487 | 31455100 | 5.33861
17902500 | 0.16905 | 22370100 | 0.71394 | 26842100 | 2.14943 | 31317200 | 5.33673
17823900 | 0.16815 | 22275900 | 0.70277 | 26723500 | 2.14966 | 31183800 | 5.33468
17745400 | 0.1672 | 22175800 | 0.69189 | 26610600 | 2.14947 | 31042800 | 5.33246
17665400 | 0.16619 | 22075800 | 0.68145 | 26490600 | 2.14861 | 30907900 | 5.33017
17591100 | 0.16514 | 21981500 | 0.67158 | 26376300 | 2.14716 | 30766900 | 5.32786
17506800 | 0.16405 | 21881500 | 0.66226 | 26259100 | 2.14519 | 30628900 | 5.32543
17432500 | 0.16292 | 21784400 | 0.65355 | 26137700 | 2.14214 | 30497100 | 5.32286
17353900 | 0.16173 | 21688600 | 0.6454 | 26026300 | 2.13799 | 30356100 | 5.32012
17273900 | 0.16049 | 21582900 | 0.63767 | 25907700 | 2.13276 | 30218100 | 5.31717
17198200 | 0.15919 | 21488600 | 0.63038 | 25787700 | 2.12528 | 30086200 | 5.314
17119600 | 0.15781 | 21392900 | 0.6233 | 25673400 | 2.11662 | 29943700 | 5.31056
17038100 | 0.15635 | 21295700 | 0.6163 | 25550500 | 2.10657 | 29807300 | 5.30683
16962400 | 0.15482 | 21204300 | 0.60926 | 25436200 | 2.09405 | 29676900 | 5.30277
16885300 | 0.15323 | 21100000 | 0.60193 | 25319000 | 2.08006 | 29537500 | 5.29835
16805300 | 0.15158 | 21000000 | 0.59426 | 25197600 | 2.06418 | 29401000 | 5.29353
16729500 | 0.14989 | 20905700 | 0.58617 | 25083300 | 2.04558 | 29266100 | 5.28825
16648100 | 0.14818 | 20805700 | 0.5775 | 24966100 | 2.02489 | 29126600 | 5.28248
16570900 | 0.14648 | 20712800 | 0.56829 | 24844700 | 2.00166 | 28991700 | 5.27615
16493800 | 0.14482 | 20614200 | 0.55847 | 24730400 | 1.97559 | 28853800 | 5.26926
16415200 | 0.14322 | 20512800 | 0.5481 | 24611800 | 1.94597 | 28715800 | 5.2618
16335200 | 0.14171 | 20415600 | 0.5373 | 24496100 | 1.91426 | 28579400 | 5.25373
16260900 | 0.14032 | 20317100 | 0.52612 | 24383200 | 1.88182 | 28439900 | 5.24506
16180900 | 0.13907 | 20217100 | 0.51472 | 24258900 | 1.84829 | 28302000 | 5.23575
16103800 | 0.13799 | 20121300 | 0.50327 | 24144600 | 1.81333 | 28168600 | 5.22579
16019500 | 0.13707 | 20021300 | 0.49189 | 24024600 | 1.7776 | 28027600 | 5.21516
15945200 | 0.13633 | 19927000 | 0.48078 | 23907500 | 1.74066 | 27897200 | 5.20369
15870900 | 0.13576 | 19831300 | 0.47004 | 23793200 | 1.70311 | 27757700 | 5.19121
15788000 | 0.13536 | 19727000 | 0.45977 | 23673100 | 1.66716 | 27619800 | 5.17752
15709400 | 0.13511 | 19632700 | 0.45015 | 23556000 | 1.63208 | 27480300 | 5.16282
15632300 | 0.13499 | 19537000 | 0.44119 | 23438800 | 1.59819 | 27345400 | 5.14706
15550800 | 0.13497 | 19437000 | 0.4329 | 23320300 | 1.56606 | 27209000 | 5.13014
15478000 | 0.13504 | 19338400 | 0.42531 | 23204500 | 1.5348 | 27077100 | 5.11198
15398000 | 0.13516 | 19241200 | 0.41838 | 23090200 | 1.50509 | 26931500 | 5.09248
15318000 | 0.1353 | 19144100 | 0.41203 | 22968800 | 1.47746 | 26801200 | 5.07152
15245100 | 0.13543 | 19045500 | 0.40616 | 22851600 | 1.45236 | 26663200 | 5.04902
15159400 | 0.13553 | 18944100 | 0.40065 | 22731600 | 1.42854 | 26522200 | 5.02564
15087900 | 0.13559 | 18849800 | 0.39542 | 22615900 | 1.40509 | 26387300 | 5.00152
15010800 | 0.13557 | 18754000 | 0.39032 | 22503000 | 1.38254 | 26250900 | 4.9768
14929300 | 0.13548 | 18652600 | 0.3852 | 22383000 | 1.36199 | 26114400 | 4.94546
14855000 | 0.13529 | 18555400 | 0.38 | 22264400 | 1.34255 | 25978000 | 4.913
14773600 | 0.13501 | 18458300 | 0.37462 | 22148700 | 1.32461 | 25835500 | 4.87868
14692200 | 0.13465 | 18361100 | 0.36898 | 22028700 | 1.30787 | 25703600 | 4.83899
14620700 | 0.1342 | 18266800 | 0.36307 | 21914400 | 1.29116 | 25567200 | 4.7953
14537900 | 0.13367 | 18162500 | 0.3568 | 21792900 | 1.27446 | 25426200 | 4.74655
14459300 | 0.13307 | 18066800 | 0.35028 | 21677200 | 1.25804 | 25291300 | 4.69178
14382100 | 0.13242 | 17974000 | 0.34352 | 21558600 | 1.24165 | 25154800 | 4.63
14297800 | 0.13172 | 17873900 | 0.33652 | 21441500 | 1.22558 | 25016900 | 4.56215
14226400 | 0.13099 | 17775400 | 0.32938 | 21324300 | 1.20957 | 24885000 | 4.48568
14146400 | 0.13023 | 17678200 | 0.32218 | 21210000 | 1.19363 | 24742500 | 4.39641
14066400 | 0.12945 | 17576800 | 0.31498 | 21090000 | 1.17808 | 24607600 | 4.30765
13989200 | 0.12865 | 17483900 | 0.30794 | 20972900 | 1.16269 | 24472700 | 4.21571
13907800 | 0.12784 | 17382500 | 0.301 | 20854300 | 1.14776 | 24330200 | 4.11328
13829200 | 0.12702 | 17283900 | 0.29431 | 20735700 | 1.133 | 24196800 | 4.00349
13756400 | 0.12617 | 17191000 | 0.28793 | 20622800 | 1.11771 | 24061800 | 3.88532
13674900 | 0.12529 | 17089600 | 0.28181 | 20507100 | 1.10243 | 23920800 | 3.76038
13600600 | 0.12437 | 16989600 | 0.27602 | 20387100 | 1.08743 | 23784400 | 3.63232
13523500 | 0.12339 | 16893800 | 0.27057 | 20272800 | 1.07266 | 23644900 | 3.5028
13440600 | 0.12234 | 16792400 | 0.2654 | 20149900 | 1.05804 | 23508500 | 3.37071
13366300 | 0.1212 | 16701000 | 0.26057 | 20034200 | 1.04358 | 23373600 | 3.24094
13284900 | 0.11994 | 16596700 | 0.25591 | 19917000 | 1.02906 | 23231100 | 3.11805
13206300 | 0.11856 | 16500900 | 0.25151 | 19797000 | 1.01468 | 23099200 | 2.99539
13129100 | 0.11705 | 16405200 | 0.24727 | 19687000 | 1.00064 | 22961200 | 2.87128
13050600 | 0.11537 | 16308100 | 0.24313 | 19564100 | 0.9866 | 22820300 | 2.75448
12970600 | 0.11354 | 16209500 | 0.23904 | 19445500 | 0.97305 | 22688400 | 2.64615
12893400 | 0.11154 | 16115200 | 0.23501 | 19329800 | 0.95977 | 22551900 | 2.5462
12812000 | 0.10936 | 16010900 | 0.2309 | 19209800 | 0.94684 | 22415500 | 2.45648
12737700 | 0.10703 | 15913700 | 0.22678 | 19094100 | 0.93418 | 22279100 | 2.37438
12660500 | 0.10454 | 15819400 | 0.22252 | 18979800 | 0.92198 | 22136600 | 2.29936
12576200 | 0.10192 | 15720900 | 0.21812 | 18856900 | 0.91012 | 22003200 | 2.23095
12501900 | 0.09919 | 15625100 | 0.21355 | 18742600 | 0.89867 | 21871300 | 2.16694
12420500 | 0.09639 | 15522300 | 0.20933 | 18626900 | 0.88726 | 21731800 | 2.10704
12346200 | 0.09356 | 15426500 | 0.20538 | 18502600 | 0.87603 | 21595400 | 2.04514
12269100 | 0.09073 | 15332200 | 0.20158 | 18391100 | 0.86482 | 21455900 | 1.99189
12184800 | 0.08795 | 15229400 | 0.19787 | 18271100 | 0.85383 | 21318000 | 1.94651
12109000 | 0.08527 | 15139400 | 0.19425 | 18155400 | 0.84301 | 21184500 | 1.90073
12030500 | 0.08274 | 15037900 | 0.19074 | 18041100 | 0.83253 | 21043600 | 1.85522
11954700 | 0.08041 | 14935100 | 0.18705 | 17919700 | 0.82216 | 20907100 | 1.81027
11879000 | 0.07831 | 14840800 | 0.18343 | 17805400 | 0.81234 | 20775200 | 1.76626
11799000 | 0.07649 | 14742200 | 0.17992 | 17691100 | 0.80252 | 20634300 | 1.7233
11719000 | 0.07498 | 14645000 | 0.17652 | 17566800 | 0.79277 | 20497800 | 1.68154
11643300 | 0.07379 | 14549300 | 0.17326 | 17449600 | 0.78301 | 20359900 | 1.64111
11560400 | 0.07293 | 14447900 | 0.17017 | 17333900 | 0.77505 | 20223400 | 1.60212
11486100 | 0.07242 | 14352100 | 0.16726 | 17215300 | 0.7663 | 20091500 | 1.56468
11409000 | 0.07222 | 14256400 | 0.1639 | 17101000 | 0.75701 | 19949000 | 1.5289
11327500 | 0.07231 | 14157800 | 0.16074 | 16981000 | 0.74697 | 19811100 | 1.49411
11248900 | 0.07267 | 14059200 | 0.15773 | 16862400 | 0.73658 | 19679200 | 1.46041
11171800 | 0.07325 | 13959200 | 0.15487 | 16746700 | 0.72523 | 19538200 | 1.42785
11090400 | 0.07398 | 13859200 | 0.15214 | 16626700 | 0.7136 | 19403300 | 1.3965
11016100 | 0.07483 | 13763500 | 0.14912 | 16513800 | 0.70166 | 19265400 | 1.36608
10934600 | 0.07573 | 13663500 | 0.14615 | 16396600 | 0.68894 | 19125900 | 1.3366
10857500 | 0.07661 | 13567800 | 0.14327 | 16276600 | 0.67568 | 18992500 | 1.30808
10781700 | 0.07743 | 13470600 | 0.14054 | 16163800 | 0.6617 | 18854500 | 1.28052
10698900 | 0.07811 | 13369200 | 0.13786 | 16043700 | 0.64713 | 18713500 | 1.25386
10623200 | 0.07863 | 13273400 | 0.1353 | 15923700 | 0.63224 | 18583200 | 1.22803
10546000 | 0.07894 | 13177700 | 0.13278 | 15810900 | 0.617 | 18440700 | 1.20292
10461700 | 0.07902 | 13076300 | 0.13034 | 15688000 | 0.60173 | 18307300 | 1.17839
10388800 | 0.07885 | 12984800 | 0.12793 | 15575100 | 0.58453 | 18170800 | 1.15426
10308800 | 0.07843 | 12882000 | 0.12553 | 15456500 | 0.56793 | 18031400 | 1.13031
10233100 | 0.07776 | 12782000 | 0.12312 | 15336500 | 0.55158 | 17901000 | 1.1063
10156000 | 0.07687 | 12687700 | 0.12066 | 15222200 | 0.53406 | 17758500 | 1.08197
10074500 | 0.07577 | 12587700 | 0.11815 | 15103600 | 0.51753 | 17620500 | 1.05703
9997380 | 0.07451 | 12491900 | 0.11556 | 14982200 | 0.50106 | 17491700 | 1.03122
9923080 | 0.07312 | 12393400 | 0.11287 | 14872200 | 0.48655 | 17347700 | 1.00426
9838790 | 0.07164 | 12293300 | 0.11009 | 14753600 | 0.47404 | 17211200 | 0.97589
9764490 | 0.07012 | 12199000 | 0.10782 | 14633600 | 0.4624 | 17076300 | 0.94783
9684490 | 0.0686 | 12099000 | 0.10548 | 14520700 | 0.44914 | 16936900 | 0.9208
9607330 | 0.0671 | 12001900 | 0.10303 | 14397900 | 0.42861 | 16801900 | 0.89309
9530180 | 0.06567 | 11906200 | 0.10048 | 14286400 | 0.41578 | 16659400 | 0.86634
9450170 | 0.06433 | 11806100 | 0.09787 | 14163500 | 0.39652 | 16520000 | 0.84065
9371590 | 0.06309 | 11709000 | 0.09565 | 14049200 | 0.3824 | 16392600 | 0.81616
9295870 | 0.06197 | 11613300 | 0.09347 | 13933500 | 0.36443 | 16250100 | 0.79304
9214440 | 0.06097 | 11507500 | 0.09134 | 13810600 | 0.34646 | 16115200 | 0.77149
9138710 | 0.0601 | 11416100 | 0.08917 | 13696300 | 0.33233 | 15981800 | 0.75177
9058700 | 0.05933 | 11317500 | 0.08709 | 13577800 | 0.32078 | 15840800 | 0.73414
8975840 | 0.05867 | 11218900 | 0.08502 | 13460600 | 0.31308 | 15705900 | 0.71886
8904400 | 0.05809 | 11124600 | 0.08304 | 13343500 | 0.30409 | 15572500 | 0.70429
8821540 | 0.05758 | 11023200 | 0.08113 | 13226300 | 0.30024 | 15431500 | 0.6898
8742960 | 0.05713 | 10926000 | 0.0793 | 13106300 | 0.29254 | 15298100 | 0.6763
8670090 | 0.05672 | 10831800 | 0.07758 | 12992000 | 0.28869 | 15157100 | 0.66239
8590080 | 0.05632 | 10730300 | 0.07597 | 12873400 | 0.2797 | 15022200 | 0.64822
8511500 | 0.05595 | 10636000 | 0.07449 | 12754800 | 0.26686 | 14884200 | 0.63392
8432920 | 0.05557 | 10536000 | 0.07314 | 12639100 | 0.25916 | 14747800 | 0.618
8352910 | 0.0552 | 10434600 | 0.07195 | 12517700 | 0.24761 | 14612900 | 0.60212
8280050 | 0.05483 | 10340300 | 0.07089 | 12404800 | 0.23477 | 14474900 | 0.58631
8198610 | 0.05445 | 10241700 | 0.06998 | 12289100 | 0.23348 | 14332400 | 0.57057
8118600 | 0.05407 | 10143100 | 0.0692 | 12169000 | 0.22322 | 14200600 | 0.55485
8044310 | 0.0537 | 10047400 | 0.06857 | 12051900 | 0.22011 | 14065600 | 0.53911
7961440 | 0.05333 | 9947370 | 0.06806 | 11931900 | 0.21777 | 13923100 | 0.52325
7884290 | 0.05298 | 9850220 | 0.06729 | 11814700 | 0.21466 | 13786700 | 0.50807
7811430 | 0.05265 | 9754490 | 0.06658 | 11700400 | 0.21077 | 13653300 | 0.49337
7727130 | 0.05234 | 9654480 | 0.0659 | 11580400 | 0.20533 | 13512300 | 0.47898
7649980 | 0.05206 | 9563040 | 0.06523 | 11463300 | 0.20222 | 13377400 | 0.46473
7571400 | 0.05182 | 9460180 | 0.06456 | 11349000 | 0.19755 | 13237900 | 0.45205
7491390 | 0.05161 | 9357310 | 0.06388 | 11227500 | 0.18977 | 13107500 | 0.43933
7414240 | 0.05143 | 9264440 | 0.06318 | 11111800 | 0.18588 | 12968100 | 0.42652
7334230 | 0.05129 | 9165860 | 0.06246 | 10997500 | 0.18432 | 12828600 | 0.41349
7255650 | 0.05119 | 9068710 | 0.0617 | 10873200 | 0.18199 | 12695200 | 0.40021
7178500 | 0.05112 | 8972980 | 0.0609 | 10761700 | 0.17888 | 12557300 | 0.38672
7095630 | 0.05108 | 8867250 | 0.06009 | 10641700 | 0.17187 | 12417800 | 0.37309
7024200 | 0.05108 | 8774390 | 0.05925 | 10523100 | 0.16721 | 12284400 | 0.35945
6947050 | 0.05109 | 8675810 | 0.05839 | 10411700 | 0.16643 | 12143400 | 0.34674
6865610 | 0.05113 | 8577220 | 0.05742 | 10288800 | 0.16176 | 12008500 | 0.33477
6791320 | 0.05118 | 8484360 | 0.05647 | 10171700 | 0.15787 | 11870500 | 0.32307
6712740 | 0.05123 | 8385770 | 0.05554 | 10057400 | 0.15631 | 11729500 | 0.31113
6634160 | 0.05128 | 8280050 | 0.05461 | 9934510 | 0.15554 | 11597700 | 0.2991
6557010 | 0.05131 | 8190040 | 0.05367 | 9824500 | 0.15165 | 11458200 | 0.2872
6478430 | 0.05131 | 8088600 | 0.05272 | 9703060 | 0.14776 | 11324800 | 0.27569
6398420 | 0.05126 | 7992870 | 0.05173 | 9587330 | 0.14542 | 11186800 | 0.26465
6321270 | 0.05114 | 7898580 | 0.0507 | 9470180 | 0.14076 | 11047400 | 0.25406
6241260 | 0.05095 | 7794280 | 0.05 | 9350160 | 0.13375 | 10910900 | 0.2438
6164110 | 0.05066 | 7698560 | 0.0493 | 9234440 | 0.12753 | 10777500 | 0.23371
6085530 | 0.05026 | 7599970 | 0.04858 | 9118710 | 0.12364 | 10638100 | 0.22205
6005520 | 0.04973 | 7499960 | 0.04786 | 8998700 | 0.12053 | 10503100 | 0.21002
5928370 | 0.04907 | 7408530 | 0.04714 | 8882970 | 0.11897 | 10365200 | 0.19997
5846930 | 0.04827 | 7304230 | 0.04642 | 8764390 | 0.11664 | 10227200 | 0.19046
5768350 | 0.04733 | 7207080 | 0.04568 | 8642940 | 0.11664 | 10090800 | 0.18007
5694050 | 0.04627 | 7111350 | 0.04493 | 8531500 | 0.11508 | 9955880 | 0.168
5614050 | 0.04508 | 7011340 | 0.04415 | 8411490 | 0.11353 | 9814900 | 0.15481
5536890 | 0.0438 | 6918470 | 0.04335 | 8294340 | 0.11275 | 9679980 | 0.14105
5461170 | 0.04246 | 6818460 | 0.04252 | 8180040 | 0.10886 | 9542030 | 0.1273
5376880 | 0.04107 | 6718450 | 0.04166 | 8055740 | 0.10419 | 9404070 | 0.11446
5305440 | 0.03969 | 6622730 | 0.04075 | 7941440 | 0.09952 | 9267640 | 0.10309
5226860 | 0.03834 | 6522720 | 0.03991 | 7827140 | 0.09408 | 9128170 | 0.09369
5145420 | 0.03708 | 6424130 | 0.03901 | 7708560 | 0.08863 | 8994770 | 0.08653
5071130 | 0.03594 | 6329840 | 0.03806 | 7589970 | 0.08396 | 8858330 | 0.08148
4988260 | 0.03496 | 6231260 | 0.03708 | 7471390 | 0.08474 | 8717350 | 0.07832
4911110 | 0.03417 | 6134100 | 0.0363 | 7351380 | 0.08007 | 8586980 | 0.07656
4833960 | 0.03359 | 6038380 | 0.03585 | 7237080 | 0.08163 | 8449020 | 0.06814
4753950 | 0.03324 | 5936940 | 0.03545 | 7121350 | 0.08319 | 8311070 | 0.06428
4679660 | 0.03314 | 5842640 | 0.03506 | 7002770 | 0.08241 | 8174640 | 0.0607
4595360 | 0.03325 | 5744060 | 0.03468 | 6888470 | 0.0793 | 8035170 | 0.05744
4516780 | 0.03359 | 5644050 | 0.0343 | 6765600 | 0.07774 | 7900250 | 0.05428
4442490 | 0.03412 | 5548320 | 0.03392 | 6652730 | 0.07307 | 7763810 | 0.05144
4363910 | 0.03481 | 5446890 | 0.03355 | 6535570 | 0.07074 | 7624340 | 0.04884
4285330 | 0.03561 | 5352590 | 0.03321 | 6415560 | 0.06607 | 7489430 | 0.04646
4209610 | 0.03648 | 5254010 | 0.0329 | 6301260 | 0.06529 | 7349960 | 0.04437
4126740 | 0.03736 | 5151140 | 0.03262 | 6179820 | 0.06529 | 7213520 | 0.04251
4051020 | 0.0382 | 5058270 | 0.03231 | 6062670 | 0.0614 | 7075570 | 0.04089
3972440 | 0.03897 | 4959690 | 0.03194 | 5948370 | 0.05751 | 6939130 | 0.03952
3893860 | 0.0396 | 4859680 | 0.03153 | 5831210 | 0.05829 | 6802700 | 0.03839
3818140 | 0.04007 | 4762520 | 0.03108 | 5715490 | 0.0614 | 6670810 | 0.03463
3735270 | 0.04034 | 4663940 | 0.03064 | 5595470 | 0.05907 | 6523760 | 0.03109
3659550 | 0.0404 | 4568220 | 0.03022 | 5478320 | 0.05596 | 6394910 | 0.02779
3583820 | 0.04023 | 4475350 | 0.02978 | 5359730 | 0.04895 | 6256950 | 0.02474
3505250 | 0.03983 | 4371050 | 0.02934 | 5245430 | 0.04895 | 6119000 | 0.02189
3425240 | 0.03923 | 4273900 | 0.0289 | 5122560 | 0.04507 | 5984080 | 0.0193
3349510 | 0.03843 | 4176750 | 0.02845 | 5008270 | 0.04507 | 5846130 | 0.01688
3268080 | 0.03746 | 4079590 | 0.02798 | 4892540 | 0.04507 | 5709700 | 0.01484
3189500 | 0.03636 | 3982440 | 0.02752 | 4773950 | 0.0474 | 5574780 | 0.01305
3112350 | 0.03516 | 3882430 | 0.02705 | 4656800 | 0.04584 | 5430760 | 0.01147
3033770 | 0.0339 | 3786700 | 0.02657 | 4535360 | 0.04818 | 5301900 | 0.01011
2955190 | 0.03261 | 3692410 | 0.02608 | 4423920 | 0.04895 | 5162440 | 0.00891
2875180 | 0.03133 | 3589540 | 0.02558 | 4305330 | 0.04507 | 5021450 | 0.00793
2798030 | 0.03009 | 3493820 | 0.02507 | 4186750 | 0.04662 | 4885020 | 0.00709
2722300 | 0.02891 | 3399520 | 0.02456 | 4072450 | 0.04429 | 4751610 | 0.00642
2639440 | 0.0278 | 3295220 | 0.02402 | 3949580 | 0.04351 | 4609110 | 0.00589
2563720 | 0.02678 | 3199500 | 0.02349 | 3836710 | 0.04273 | 4475710 | 0.00554
2487990 | 0.02584 | 3100920 | 0.02294 | 3719550 | 0.03884 | 4337760 | 0.00537
2403700 | 0.02498 | 3000900 | 0.02238 | 3598110 | 0.03729 | 4201320 | 0.00537
2329400 | 0.0242 | 2909470 | 0.02182 | 3482390 | 0.03651 | 4066400 | 0.00554
2247970 | 0.02348 | 2808030 | 0.02125 | 3365230 | 0.03651 | 3929970 | 0.00558
2167960 | 0.0228 | 2708020 | 0.02066 | 3245220 | 0.03417 | 3793530 | 0.00586
2095090 | 0.02215 | 2613720 | 0.02008 | 3132350 | 0.02873 | 3658610 | 0.00628
2015080 | 0.0215 | 2512280 | 0.01948 | 3015190 | 0.02795 | 3519140 | 0.00575
1939360 | 0.02084 | 2419410 | 0.01889 | 2893750 | 0.0225 | 3382710 | 0.00544
1860780 | 0.02015 | 2320830 | 0.01831 | 2779450 | 0.02328 | 3240210 | 0.00526
1779340 | 0.01943 | 2219390 | 0.01775 | 2658010 | 0.01706 | 3108320 | 0.0053
1705050 | 0.01866 | 2122240 | 0.01721 | 2545140 | 0.01239 | 2974920 | 0.00554
1626470 | 0.01783 | 2023660 | 0.01669 | 2429410 | 0.01395 | 2830900 | 0.00593
1543610 | 0.01694 | 1927930 | 0.01618 | 2307970 | 0.00772 | 2697500 | 0.00653
1467880 | 0.01601 | 1830780 | 0.01572 | 2192250 | 0.00772 | 2558030 | 0.00723
1389300 | 0.01502 | 1730770 | 0.01529 | 2072230 | 0.01239 | 2421590 | 0.00807
1312150 | 0.01398 | 1630760 | 0.01489 | 1956510 | 0.01395 | 2286670 | 0.00898
1235000 | 0.01291 | 1535030 | 0.01454 | 1842210 | 0.01239 | 2142660 | 0.00996
1153560 | 0.0118 | 1433590 | 0.01418 | 1722200 | 0.01239 | 2009250 | 0.01098
1079270 | 0.01067 | 1342150 | 0.01383 | 1603610 | 0.01161 | 1877370 | 0.01196
999260.5 | 0.00952 | 1246430 | 0.01346 | 1489310 | 0.01083 | 1734870 | 0.01288
917823 | 0.00837 | 1140700 | 0.0131 | 1366440 | 0.00928 | 1601460 | 0.01372
843529.5 | 0.00722 | 1044980 | 0.01272 | 1252150 | 0.00305 | 1466540 | 0.01442
762092 | 0.00607 | 947826 | 0.01234 | 1139280 | 0.0015 | 1327080 | 0.01589
683512 | 0.00494 | 850673 | 0.01197 | 1014980 | -0.00084 | 1192160 | 0.01667
610647 | 0.00383 | 757805.5 | 0.0116 | 902107 | 0.0015 | 1052690 | 0.01663
523495 | 0.00275 | 652080 | 0.01123 | 782094 | 0.00461 | 919284.1 | 0.01582
449201.05 | 0.0017 | 557784 | 0.01088 | 663510 | 0.00228 | 781332.3 | 0.01435
376336.05 | 0.000708965 | 460630.85 | 0.01054 | 550640.5 | -6e-05 | 644896.77 | 0.01235
296327.45 | -0.000236464 | 359191.35 | 0.01022 | 429198.9 | -0.00084 | 505429.12 | 0.00996
220605 | -0.00112 | 267752.95 | 0.00991 | 313472.15 | -0.00084 | 370509.23 | 0.00726
139167.65 | -0.00193 | 167742.15 | 0.00962 | 199174.1 | 0.0015 | 231041.58 | 0.00435
57730.3 | -0.00265 | 66302.65 | 0.00934 | 76303.7 | -5e-05 | 94605.84 | 0.00109
-17992.165 | -0.00329 | -27993.245 | 0.00908 | -36565.595 | -0.00078 | -43345.883 | -0.00267
-96572.05 | -0.00382 | -129432.75 | 0.00881 | -155149.8 | -0.00297 | -181297.62 | 0.00235
-172294.5 | -0.00426 | -220871.2 | 0.00855 | -272305.3 | -5e-05 | -313185.46 | 0.00733
-250874.4 | -0.00458 | -319453.25 | 0.00829 | -388032.05 | -0.00151 | -451137.26 | 0.01211
-332311.75 | -0.00481 | -422321.5 | 0.00802 | -509473.5 | -0.00151 | -593636.82 | 0.01642
-409462.95 | -0.00493 | -516617.5 | 0.00776 | -628058 | -0.00151 | -724008.6 | 0.02003
-489471.55 | -0.00497 | -615199.5 | 0.0075 | -740927.5 | -0.0037 | -863476.6 | 0.02263
-569480 | -0.00493 | -715210 | 0.00725 | -862369 | -0.0037 | -998396 | 0.02379
-640916.5 | -0.00482 | -809506 | 0.00699 | -976667 | -0.00735 | -1133320 | 0.02319
-723782.5 | -0.00468 | -909517 | 0.00673 | -1093820 | -0.00662 | -1274300 | 0.02032
-803791 | -0.00452 | -1009530 | 0.00646 | -1215260 | -0.00735 | -1410740 | 0.01484
-878085 | -0.00437 | -1100970 | 0.00618 | -1329560 | -0.00735 | -1548690 | 0.00849
-962379.5 | -0.00426 | -1202410 | 0.00587 | -1448150 | -0.00443 | -1686640 | 0.00396
-1035240 | -0.00422 | -1298130 | 0.00554 | -1566730 | -0.00443 | -1818530 | -0.01684
-1112400 | -0.00426 | -1398140 | 0.00519 | -1678170 | -0.00151 | -1957990 | -0.01886
-1193830 | -0.00443 | -1498150 | 0.00481 | -1798180 | 0.0036 | -2095950 | -0.02073
-1270980 | -0.00473 | -1592450 | 0.00442 | -1915340 | 0.00506 | -2232380 | -0.02225
-1348140 | -0.00519 | -1692460 | 0.00406 | -2032500 | 0.0036 | -2368820 | -0.02334
-1425290 | -0.00581 | -1791040 | 0.00369 | -2149650 | -0.00151 | -2502220 | -0.02393
-1502440 | -0.00661 | -1885340 | 0.00334 | -2265380 | -0.0037 | -2643200 | -0.02409
-1582450 | -0.00758 | -1986780 | 0.003 | -2383960 | -0.00735 | -2782670 | -0.02387
-1662460 | -0.00873 | -2079640 | 0.00267 | -2501120 | -0.00882 | -2911530 | -0.02342
-1736750 | -0.01003 | -2176800 | 0.00238 | -2618270 | -0.01393 | -3052510 | -0.02289
-1821040 | -0.01148 | -2278240 | 0.0021 | -2738290 | -0.01101 | -3190460 | -0.02239
-1896770 | -0.01305 | -2373960 | 0.00181 | -2855440 | -0.01466 | -3323870 | -0.02205
-1973920 | -0.01472 | -2472540 | 0.0015 | -2968310 | -0.01685 | -3463340 | -0.02196
-2053930 | -0.01646 | -2571120 | 0.00118 | -3091180 | -0.01904 | -3595220 | -0.02209
-2132510 | -0.01825 | -2665420 | 0.000856 | -3205480 | -0.01904 | -3736210 | -0.02243
-2209660 | -0.02004 | -2768290 | 0.000536 | -3322630 | -0.0205 | -3877190 | -0.02287
-2288240 | -0.02181 | -2865440 | 0.000208 | -3444080 | -0.02269 | -4007560 | -0.02327
-2362530 | -0.02352 | -2961170 | -0.000136 | -3556950 | -0.02269 | -4148550 | -0.02349
-2445400 | -0.02514 | -3061180 | -0.000488 | -3676960 | -0.02488 | -4289530 | -0.02339
-2519690 | -0.02664 | -3156900 | -0.000856 | -3792680 | -0.02707 | -4422930 | -0.02285
-2599700 | -0.02799 | -3254060 | -0.00126 | -3909840 | -0.02415 | -4557850 | -0.0218
-2679710 | -0.02917 | -3354070 | -0.00167 | -4029850 | -0.02561 | -4697320 | -0.0202
-2756860 | -0.03015 | -3449790 | -0.00208 | -4142720 | -0.02707 | -4835270 | -0.01811
-2836870 | -0.03091 | -3552660 | -0.00235 | -4261310 | -0.02415 | -4970190 | -0.01556
-2911160 | -0.03144 | -3649810 | -0.00252 | -4379890 | -0.02269 | -5108150 | -0.01269
-2988310 | -0.03172 | -3741250 | -0.00269 | -4495620 | -0.02196 | -5244580 | -0.01108
-3071180 | -0.03175 | -3841260 | -0.00294 | -4615630 | -0.02342 | -5381020 | -0.00935
-3146900 | -0.03153 | -3938410 | -0.00318 | -4735640 | -0.02342 | -5512900 | -0.00748
-3224050 | -0.03106 | -4038430 | -0.00342 | -4847080 | -0.02415 | -5653890 | -0.00549
-3304060 | -0.03035 | -4137010 | -0.00364 | -4964240 | -0.02196 | -5788810 | -0.00341
-3382640 | -0.02942 | -4231300 | -0.00385 | -5084250 | -0.01831 | -5923730 | -0.00537
-3461220 | -0.02829 | -4329890 | -0.00404 | -5199980 | -0.01539 | -6064710 | -0.00728
-3541230 | -0.02698 | -4428470 | -0.00422 | -5319990 | -0.01758 | -6195080 | -0.00914
-3614090 | -0.02552 | -4527050 | -0.00438 | -5434290 | -0.01758 | -6334550 | -0.01098
-3694100 | -0.02395 | -4625630 | -0.00453 | -5552880 | -0.01539 | -6475530 | -0.01281
-3774110 | -0.0223 | -4724210 | -0.00466 | -5670030 | -0.01612 | -6610450 | -0.01466
-3848410 | -0.0206 | -4818510 | -0.00478 | -5784330 | -0.01539 | -6746890 | -0.01652
-3929840 | -0.01891 | -4917090 | -0.0049 | -5907200 | -0.01539 | -6886360 | -0.01843
-4005560 | -0.01723 | -5017100 | -0.005 | -6020070 | -0.01758 | -7019760 | -0.02038
-4085570 | -0.01562 | -5112830 | -0.0051 | -6135800 | -0.01612 | -7162260 | -0.02237
-4164150 | -0.01411 | -5212840 | -0.00519 | -6255810 | -0.01685 | -7292640 | -0.02441
-4244160 | -0.01271 | -5307140 | -0.00518 | -6372960 | -0.0132 | -7432100 | -0.0265
-4324170 | -0.01144 | -5407150 | -0.00518 | -6491550 | -0.01466 | -7570050 | -0.02862
-4402750 | -0.01032 | -5505730 | -0.00519 | -6610130 | -0.01466 | -7706490 | -0.03077
-4479900 | -0.00935 | -5600020 | -0.00519 | -6724430 | -0.01539 | -7839900 | -0.03293
-4555620 | -0.00853 | -5701460 | -0.00517 | -6844440 | -0.01685 | -7977840 | -0.03509
-4632780 | -0.00785 | -5795760 | -0.00512 | -6963030 | -0.01393 | -8117310 | -0.03724
-4705640 | -0.00729 | -5891480 | -0.00505 | -7074470 | -0.01539 | -8252230 | -0.03934
-4789940 | -0.00685 | -5991500 | -0.00494 | -7198770 | -0.01247 | -8385640 | -0.04139
-4867090 | -0.00648 | -6088650 | -0.00482 | -7314500 | -0.01539 | -8522070 | -0.04334
-4947100 | -0.00618 | -6187230 | -0.00467 | -7427360 | -0.01539 | -8664570 | -0.0452
-5027110 | -0.0059 | -6287240 | -0.00451 | -7550230 | -0.01466 | -8799490 | -0.04696
-5098540 | -0.00562 | -6381540 | -0.00434 | -7661680 | -0.01393 | -8935930 | -0.04859
-5181410 | -0.00533 | -6482980 | -0.00418 | -7780260 | -0.01247 | -9079940 | -0.05009
-5258560 | -0.00499 | -6578700 | -0.00427 | -7900270 | -0.01247 | -9213340 | -0.05145
-5334280 | -0.0046 | -6677280 | -0.00438 | -8016000 | -0.0132 | -9351300 | -0.05268
-5417150 | -0.00414 | -6778720 | -0.0045 | -8133150 | -0.01612 | -9481670 | -0.05379
-5491440 | -0.00361 | -6871590 | -0.00462 | -8251740 | -0.01539 | -9618110 | -0.05481
-5571450 | -0.00301 | -6967310 | -0.00474 | -8367470 | -0.01612 | -9762120 | -0.05574
-5652890 | -0.00235 | -7068750 | -0.00487 | -8486050 | -0.01612 | -9898550 | -0.05661
-5728610 | -0.00164 | -7167340 | -0.005 | -8603210 | -0.01539 | -10030400 | -0.05747
-5807190 | -0.000905873 | -7264490 | -0.00514 | -8718930 | -0.01539 | -10166900 | -0.05835
-5887200 | -0.000163454 | -7360210 | -0.00529 | -8838950 | -0.01685 | -10304800 | -0.05929
-5961490 | 0.000564868 | -7455940 | -0.00544 | -8956100 | -0.01758 | -10444300 | -0.0562
-6042930 | 0.00125 | -7557380 | -0.0056 | -9073260 | -0.01539 | -10577700 | -0.05326
-6122940 | 0.00186 | -7653100 | -0.00576 | -9191840 | -0.0132 | -10715700 | -0.0505
-6194370 | 0.00239 | -7750260 | -0.00593 | -9306140 | -0.01612 | -10856600 | -0.04796
-6275810 | 0.0028 | -7851700 | -0.0061 | -9427580 | -0.01831 | -10991600 | -0.04569
-6350110 | 0.00308 | -7944560 | -0.00629 | -9541880 | -0.01977 | -11126500 | -0.04371
-6431540 | 0.00322 | -8044570 | -0.00648 | -9657610 | -0.01977 | -11267500 | -0.04202
-6511550 | 0.00321 | -8144580 | -0.00667 | -9777620 | -0.02269 | -11400900 | -0.04067
-6585850 | 0.00304 | -8240310 | -0.00687 | -9890490 | -0.02561 | -11541800 | -0.03964
-6667280 | 0.00272 | -8340320 | -0.00709 | -10013400 | -0.02634 | -11678300 | -0.03895
-6744430 | 0.00225 | -8436040 | -0.0073 | -10129100 | -0.02853 | -11810200 | -0.03858
-6818730 | 0.00164 | -8534630 | -0.0075 | -10244800 | -0.02999 | -11954200 | -0.03851
-6903020 | 0.000904672 | -8634640 | -0.00772 | -10364800 | -0.0278 | -12089100 | -0.03872
-6978740 | 6.44049e-05 | -8728930 | -0.00794 | -10483400 | -0.02999 | -12221000 | -0.03919
-7055900 | -0.00086508 | -8827520 | -0.00815 | -10597700 | -0.0278 | -12363500 | -0.03989
-7137330 | -0.00186 | -8927530 | -0.00837 | -10717700 | -0.02561 | -12495400 | -0.04076
-7214480 | -0.00291 | -9020390 | -0.00868 | -10834900 | -0.02342 | -12631800 | -0.04179
-7293060 | -0.00397 | -9123260 | -0.00897 | -10946300 | -0.02123 | -12777400 | -0.04292
-7371640 | -0.00503 | -9217560 | -0.00925 | -11069200 | -0.01831 | -12907700 | -0.04001
-7450220 | -0.00606 | -9316140 | -0.00951 | -11183500 | -0.01758 | -13045700 | -0.03712
-7531660 | -0.00705 | -9414720 | -0.00977 | -11306400 | -0.01612 | -13185100 | -0.03423
-7607380 | -0.00797 | -9510450 | -0.01003 | -11420700 | -0.0132 | -13318500 | -0.03132
-7681680 | -0.00879 | -9613310 | -0.0103 | -11535000 | -0.01101 | -13455000 | -0.02835
-7763110 | -0.0095 | -9711900 | -0.01056 | -11657800 | -0.00882 | -13594400 | -0.0253
-7835980 | -0.01009 | -9803340 | -0.01082 | -11770700 | -0.00882 | -13732400 | -0.02216
-7915990 | -0.01053 | -9903350 | -0.01109 | -11887800 | -0.00662 | -13871900 | -0.01892
-7996000 | -0.01081 | -10000500 | -0.01134 | -12012100 | -0.00735 | -14002200 | -0.01555
-8071720 | -0.01093 | -10097700 | -0.0116 | -12126400 | -0.00735 | -14146300 | -0.01208
-8153160 | -0.01089 | -10203400 | -0.01184 | -12243600 | -0.00662 | -14281200 | -0.0085
-8228880 | -0.01067 | -10293400 | -0.01206 | -12360800 | -0.00808 | -14416100 | -0.0048
-8307460 | -0.01028 | -10392000 | -0.01226 | -12475100 | -0.00589 | -14557100 | -0.000998431
-8388900 | -0.00973 | -10490600 | -0.01242 | -12593600 | -0.00662 | -14689000 | 0.0029
-8464620 | -0.00903 | -10584800 | -0.01257 | -12715100 | -0.00808 | -14823900 | 0.00687
-8543200 | -0.0082 | -10687700 | -0.01267 | -12827900 | -0.00735 | -14964900 | 0.01091
-8624640 | -0.00726 | -10787700 | -0.01274 | -12949400 | -0.00735 | -15095200 | 0.01502
-8700360 | -0.00624 | -10883500 | -0.01278 | -13063700 | -0.00443 | -15234700 | 0.01916
-8780370 | -0.00516 | -10980600 | -0.01279 | -13179400 | -0.0037 | -15374200 | 0.02332
-8858950 | -0.00406 | -11079200 | -0.01276 | -13300900 | -0.00662 | -15510600 | 0.02751
-8936100 | -0.00297 | -11174900 | -0.0127 | -13415200 | -0.00882 | -15645500 | 0.0317
-9016110 | -0.00193 | -11276400 | -0.01262 | -13533700 | -0.00882 | -15785000 | 0.03588
-9090400 | -0.000961629 | -11372100 | -0.01252 | -13650900 | -0.00735 | -15923000 | 0.04006
-9168980 | -0.000107442 | -11467800 | -0.01239 | -13765200 | -0.00589 | -16062400 | 0.04423
-9251850 | 0.000605484 | -11566400 | -0.01226 | -13886600 | -0.00297 | -16194300 | 0.04838
-9326140 | 0.00116 | -11663500 | -0.01212 | -13999500 | -0.00224 | -16332300 | 0.05254
-9404720 | 0.00153 | -11765000 | -0.01197 | -14116700 | 0.00141 | -16473200 | 0.05669
-9480440 | 0.0017 | -11862100 | -0.01182 | -14241000 | 0.0036 | -16606600 | 0.06085
-9559020 | 0.00167 | -11956400 | -0.01166 | -14353800 | 0.00506 | -16743100 | 0.06503
-9637600 | 0.00143 | -12056400 | -0.01139 | -14471000 | 0.00506 | -16882600 | 0.06924
-9716180 | 0.000996024 | -12152200 | -0.01114 | -14593900 | 0.00579 | -17017500 | 0.07353
-9794760 | 0.000367813 | -12253600 | -0.01087 | -14706700 | 0.00725 | -17155400 | 0.07791
-9874770 | -0.00043518 | -12353600 | -0.0106 | -14825300 | 0.00798 | -17288800 | 0.08239
-9949060 | -0.00139 | -12446500 | -0.01029 | -14942500 | 0.00506 | -17426800 | 0.08289
-10027600 | -0.00247 | -12546500 | -0.00994 | -15056800 | 0.00725 | -17567800 | 0.08084
-10111900 | -0.00366 | -12645100 | -0.00952 | -15179600 | 0.00871 | -17698100 | 0.07908
-10184800 | -0.00492 | -12739400 | -0.00904 | -15291100 | 0.01309 | -17836100 | 0.07782
-10267700 | -0.00622 | -12840800 | -0.00849 | -15411100 | 0.01893 | -17975600 | 0.07725
-10343400 | -0.00752 | -12938000 | -0.00784 | -15529700 | 0.01966 | -18110500 | 0.07754
-10420500 | -0.00881 | -13033700 | -0.00711 | -15641100 | 0.02112 | -18249900 | 0.07874
-10502000 | -0.01005 | -13130800 | -0.0063 | -15759700 | 0.02185 | -18386400 | 0.08084
-10577700 | -0.01122 | -13230800 | -0.00558 | -15881100 | 0.02623 | -18524300 | 0.08377
-10657700 | -0.01228 | -13325100 | -0.00455 | -15998300 | 0.02769 | -18660800 | 0.08734
-10736300 | -0.01321 | -13428000 | -0.00363 | -16115400 | 0.03061 | -18795700 | 0.09141
-10812000 | -0.014 | -13522300 | -0.00282 | -16234000 | 0.03207 | -18932100 | 0.09576
-10892000 | -0.01462 | -13622300 | -0.00211 | -16348300 | 0.03426 | -19071600 | 0.10024
-10973500 | -0.01506 | -13719500 | -0.0015 | -16469800 | 0.03645 | -19206500 | 0.10474
-11049200 | -0.01529 | -13815200 | -0.000976 | -16584100 | 0.03864 | -19346000 | 0.10919
-11127800 | -0.01533 | -13916600 | -0.00052 | -16701200 | 0.0401 | -19476300 | 0.11359
-11204900 | -0.01514 | -14010900 | -0.00012 | -16819800 | 0.03937 | -19612800 | 0.11796
-11280600 | -0.01474 | -14108100 | 0.000248 | -16934100 | 0.03937 | -19753800 | 0.12237
-11362100 | -0.01412 | -14208100 | 0.000608 | -17054100 | 0.04594 | -19891700 | 0.12686
-11439200 | -0.01329 | -14302400 | 0.000976 | -17169800 | 0.04448 | -20026600 | 0.13151
-11517800 | -0.01225 | -14403800 | 0.00138 | -17285600 | 0.04886 | -20169100 | 0.13633
-11597800 | -0.01103 | -14502400 | 0.00183 | -17409900 | 0.04813 | -20299500 | 0.14136
-11672100 | -0.00963 | -14596700 | 0.00236 | -17521300 | 0.05397 | -20442000 | 0.14657
-11753500 | -0.00809 | -14698100 | 0.00297 | -17639900 | 0.05616 | -20578400 | 0.15199
-11832100 | -0.00644 | -14796700 | 0.00368 | -17757100 | 0.06054 | -20714900 | 0.1576
-11906400 | -0.0047 | -14891000 | 0.0045 | -17877100 | 0.06638 | -20852800 | 0.16343
-11989300 | -0.00293 | -14992500 | 0.00541 | -17992800 | 0.07295 | -20989300 | 0.1695
-12065000 | -0.00114 | -15086800 | 0.00643 | -18109900 | 0.07514 | -21121200 | 0.1758
-12142200 | 0.000604162 | -15185300 | 0.00754 | -18224200 | 0.07514 | -21263700 | 0.18235
-12226500 | 0.00227 | -15288200 | 0.00874 | -18345700 | 0.07952 | -21397100 | 0.18919
-12300700 | 0.00381 | -15381100 | 0.00998 | -18462800 | 0.08098 | -21536500 | 0.19631
-12379300 | 0.0052 | -15479700 | 0.01126 | -18578600 | 0.08025 | -21676000 | 0.20371
-12460800 | 0.0064 | -15581100 | 0.01256 | -18702900 | 0.08464 | -21804900 | 0.21143
-12535100 | 0.00739 | -15672500 | 0.01385 | -18812900 | 0.08537 | -21944300 | 0.21946
-12615100 | 0.00813 | -15778300 | 0.01508 | -18930000 | 0.08829 | -22082300 | 0.22773
-12690800 | 0.00863 | -15871100 | 0.01625 | -19048600 | 0.0934 | -22214200 | 0.23626
-12767900 | 0.00888 | -15966900 | 0.01733 | -19164300 | 0.1007 | -22355100 | 0.24496
-12849400 | 0.00888 | -16066900 | 0.01829 | -19287200 | 0.10727 | -22491600 | 0.25379
-12925100 | 0.00866 | -16162600 | 0.01912 | -19402900 | 0.1153 | -22631000 | 0.26272
-13003700 | 0.00822 | -16262600 | 0.02 | -19517200 | 0.11676 | -22766000 | 0.27166
-13082300 | 0.00759 | -16361200 | 0.02052 | -19637300 | 0.11968 | -22902400 | 0.28057
-13159400 | 0.00683 | -16455500 | 0.02107 | -19750100 | 0.12479 | -23044900 | 0.28941
-13240800 | 0.00595 | -16554100 | 0.02168 | -19870100 | 0.12771 | -23181300 | 0.29808
-13319400 | 0.005 | -16655500 | 0.02233 | -19987300 | 0.13428 | -23313200 | 0.30663
-13393700 | 0.00403 | -16748400 | 0.02302 | -20103000 | 0.13866 | -23452700 | 0.31501
-13476600 | 0.00308 | -16852700 | 0.02377 | -20223000 | 0.14742 | -23589100 | 0.33147
-13552300 | 0.00218 | -16945500 | 0.02456 | -20343000 | 0.15545 | -23725600 | 0.34772
-13629500 | 0.00138 | -17041300 | 0.0254 | -20454500 | 0.16202 | -23866500 | 0.36379
-13712300 | 0.000693923 | -17142700 | 0.02629 | -20577400 | 0.17005 | -23998400 | 0.37982
-13788100 | 0.000167199 | -17235600 | 0.02722 | -20691700 | 0.17809 | -24137900 | 0.39603
-13866600 | -0.000187792 | -17337000 | 0.02821 | -20806000 | 0.18466 | -24274300 | 0.41253
-13943800 | -0.000352888 | -17434200 | 0.02922 | -20930300 | 0.19196 | -24406200 | 0.42947
-14019500 | -0.000317876 | -17531300 | 0.03026 | -21043100 | 0.1978 | -24548700 | 0.44708
-14102400 | -8.25498e-05 | -17628500 | 0.03131 | -21163100 | 0.20583 | -24683600 | 0.46539
-14179500 | 0.000360404 | -17725600 | 0.03238 | -21283100 | 0.21459 | -24820100 | 0.48461
-14256700 | 0.001 | -17827100 | 0.03344 | -21394600 | 0.22189 | -24958000 | 0.50479
-14336700 | 0.00184 | -17925600 | 0.0345 | -21514600 | 0.2343 | -25091400 | 0.52586
-14409500 | 0.00286 | -18018500 | 0.03553 | -21627500 | 0.2416 | -25230900 | 0.5479
-14489600 | 0.00405 | -18117100 | 0.03654 | -21746100 | 0.25474 | -25371900 | 0.57075
-14571000 | 0.00539 | -18217100 | 0.0375 | -21870400 | 0.26423 | -25505300 | 0.59426
-14646700 | 0.00687 | -18314300 | 0.03843 | -21986100 | 0.27227 | -25643200 | 0.61829
-14729600 | 0.00846 | -18417100 | 0.03933 | -22101800 | 0.28541 | -25782700 | 0.64256
-14803900 | 0.01016 | -18514300 | 0.04019 | -22219000 | 0.29928 | -25914600 | 0.66681
-14878200 | 0.01194 | -18605700 | 0.04102 | -22333300 | 0.31023 | -26057100 | 0.69077
-14962500 | 0.01377 | -18708600 | 0.04185 | -22453300 | 0.32191 | -26192000 | 0.71413
-15038200 | 0.01563 | -18801500 | 0.04267 | -22571900 | 0.33286 | -26326900 | 0.7593
-15115300 | 0.0175 | -18902900 | 0.04351 | -22687600 | 0.34965 | -26467900 | 0.80231
-15196800 | 0.01935 | -19001500 | 0.04438 | -22807600 | 0.36353 | -26599800 | 0.8428
-15273900 | 0.02116 | -19097200 | 0.04532 | -22920500 | 0.37667 | -26736200 | 0.88063
-15352500 | 0.0229 | -19195800 | 0.04633 | -23039100 | 0.392 | -26875700 | 0.91554
-15432500 | 0.02454 | -19292900 | 0.04743 | -23159100 | 0.40733 | -27010600 | 0.94757
-15509700 | 0.02607 | -19390100 | 0.04865 | -23274800 | 0.42266 | -27147100 | 0.97687
-15589700 | 0.02745 | -19490100 | 0.05 | -23397700 | 0.43653 | -27283500 | 1.00372
-15668300 | 0.02868 | -19587200 | 0.05149 | -23510500 | 0.45478 | -27419900 | 1.02877
-15744000 | 0.02975 | -19683000 | 0.05312 | -23626300 | 0.47596 | -27562400 | 1.05196
-15825400 | 0.03064 | -19783000 | 0.05491 | -23744800 | 0.48959 | -27697400 | 1.0748
-15901100 | 0.03137 | -19880100 | 0.05686 | -23860600 | 0.50224 | -27833800 | 1.09869
-15981100 | 0.03192 | -19975900 | 0.05896 | -23979200 | 0.51538 | -27974800 | 1.12495
-16056900 | 0.03233 | -20080200 | 0.0612 | -24100600 | 0.53096 | -28108200 | 1.15469
-16131200 | 0.03261 | -20175900 | 0.06358 | -24214900 | 0.54459 | -28243100 | 1.18863
-16212600 | 0.03278 | -20273000 | 0.0661 | -24329200 | 0.56292 | -28379500 | 1.22715
-16291200 | 0.03287 | -20365900 | 0.06873 | -24453500 | 0.58012 | -28519000 | 1.27015
-16365500 | 0.03293 | -20465900 | 0.07149 | -24566400 | 0.59736 | -28661500 | 1.31721
-16448300 | 0.03299 | -20565900 | 0.07436 | -24686400 | 0.615 | -28788900 | 1.36753
-16525500 | 0.03308 | -20661700 | 0.07735 | -24803500 | 0.6337 | -28926800 | 1.41545
-16604100 | 0.03325 | -20760200 | 0.07947 | -24915000 | 0.65335 | -29066300 | 1.45904
-16682600 | 0.03353 | -20858800 | 0.08147 | -25039300 | 0.67412 | -29202700 | 1.49742
-16756900 | 0.03394 | -20956000 | 0.08342 | -25152100 | 0.69549 | -29337600 | 1.53037
-16842700 | 0.03452 | -21054600 | 0.08541 | -25273600 | 0.71655 | -29477100 | 1.55282
-16918400 | 0.03528 | -21153100 | 0.08757 | -25392200 | 0.73748 | -29610500 | 1.58881
-16994100 | 0.03623 | -21248900 | 0.09006 | -25503600 | 0.75741 | -29750000 | 1.62981
-17072700 | 0.03739 | -21348900 | 0.093 | -25622200 | 0.77727 | -29884900 | 1.67572
-17149800 | 0.03874 | -21447500 | 0.0965 | -25739300 | 0.79704 | -30024400 | 1.72642
-17228400 | 0.04027 | -21543200 | 0.10058 | -25856500 | 0.81673 | -30165300 | 1.78171
-17309900 | 0.04199 | -21644600 | 0.10524 | -25975100 | 0.83648 | -30298700 | 1.84136
-17384200 | 0.04387 | -21738900 | 0.11042 | -26096500 | 0.85613 | -30433700 | 1.90511
-17465600 | 0.04588 | -21837500 | 0.11604 | -26206500 | 0.87583 | -30573100 | 1.97267
-17544200 | 0.04802 | -21937500 | 0.122 | -26326600 | 0.89622 | -30708000 | 2.04369
-17618500 | 0.05026 | -22033200 | 0.12826 | -26443700 | 0.91741 | -30846000 | 2.11787
-17698500 | 0.05259 | -22130400 | 0.13482 | -26560900 | 0.93925 | -30982400 | 2.19485
-17777100 | 0.05499 | -22229000 | 0.14174 | -26682300 | 0.96001 | -31115800 | 2.27428
-17852800 | 0.05744 | -22324700 | 0.14902 | -26793700 | 0.98129 | -31255300 | 2.35583
-17932800 | 0.05994 | -22424700 | 0.15671 | -26916600 | 1.00232 | -31393300 | 2.43914
-18008500 | 0.06248 | -22523300 | 0.16493 | -27032300 | 1.02332 | -31528200 | 2.5239
-18087100 | 0.06505 | -22619000 | 0.17378 | -27146600 | 1.04363 | -31667700 | 2.60977
-18171400 | 0.06764 | -22716200 | 0.18335 | -27269500 | 1.06356 | -31801000 | 2.69644
-18245700 | 0.07027 | -22813300 | 0.1937 | -27381000 | 1.0794 | -31943500 | 2.92951
-18325700 | 0.07292 | -22916200 | 0.20489 | -27501000 | 1.09863 | -32077000 | 3.16307
-18402800 | 0.07558 | -23013300 | 0.21701 | -27619500 | 1.11862 | -32211900 | 3.39601
-18477100 | 0.07826 | -23110500 | 0.23003 | -27732400 | 1.13957 | -32355900 | 3.62889
-18562900 | 0.08093 | -23207600 | 0.24395 | -27856700 | 1.16128 | -32493800 | 3.86315
-18637100 | 0.0836 | -23301900 | 0.25872 | -27971000 | 1.18373 | -32624200 | 4.06681
-18714300 | 0.08623 | -23403400 | 0.27417 | -28086700 | 1.20672 | -32766700 | 4.22983
-18795700 | 0.08881 | -23504800 | 0.29022 | -28205300 | 1.22938 | -32900100 | 4.35741
-18872900 | 0.09133 | -23599100 | 0.30676 | -28322500 | 1.25139 | -33036600 | 4.44948
-18950000 | 0.09375 | -23696300 | 0.32354 | -28436800 | 1.2736 | -33176000 | 4.50114
-19032900 | 0.09607 | -23796300 | 0.34034 | -28559700 | 1.29747 | -33307900 | 4.55931
-19107200 | 0.09826 | -23889100 | 0.35702 | -28675400 | 1.32219 | -33450400 | 4.61754
-19187200 | 0.1003 | -23989200 | 0.3733 | -28789700 | 1.34743 | -33583800 | 4.67563
-19265800 | 0.1022 | -24087700 | 0.38901 | -28911100 | 1.37304 | -33714200 | 4.73307
-19338700 | 0.10394 | -24184900 | 0.40398 | -29024000 | 1.39832 | -33856700 | 4.7885
-19421500 | 0.10553 | -24282000 | 0.41804 | -29145400 | 1.42344 | -33990100 | 4.84016
-19497200 | 0.107 | -24377800 | 0.43108 | -29259700 | 1.44991 | -34131100 | 4.8885
-19578700 | 0.10834 | -24476400 | 0.443 | -29376900 | 1.47837 | -34269000 | 4.93533
-19655800 | 0.1096 | -24576400 | 0.45376 | -29498300 | 1.50962 | -34402400 | 4.97679
-19728700 | 0.11081 | -24673500 | 0.46339 | -29609800 | 1.54395 | -34541900 | 5.00687
-19810100 | 0.112 | -24773500 | 0.47188 | -29729800 | 1.58653 | -34682900 | 5.04197
-19888700 | 0.1132 | -24869300 | 0.47935 | -29848400 | 1.64338 | -34814800 | 5.06983
-19967300 | 0.11446 | -24965000 | 0.48587 | -29962700 | 1.72064 | -34955800 | 5.09128
-19931600 | 0.15104 | -24917800 | 0.73936 | -29904100 | 1.79383 | -34884500 | 5.17853
-19847300 | 0.15129 | -24819200 | 0.74309 | -29789800 | 1.86281 | -34746600 | 5.22036
-19773000 | 0.15174 | -24723500 | 0.74774 | -29666900 | 1.92206 | -34610100 | 5.23988
-19694400 | 0.15229 | -24624900 | 0.75305 | -29555500 | 1.96441 | -34470600 | 5.25287
-19614400 | 0.15296 | -24524900 | 0.75894 | -29434000 | 1.98245 | -34334200 | 5.26226
-19537200 | 0.15378 | -24426300 | 0.76535 | -29315400 | 1.99974 | -34202300 | 5.27063
-19461500 | 0.15473 | -24330600 | 0.77214 | -29201100 | 2.01666 | -34056800 | 5.28144
-19378700 | 0.15574 | -24230600 | 0.77894 | -29078300 | 2.03274 | -33924900 | 5.289
-19304400 | 0.1569 | -24136300 | 0.78585 | -28965400 | 2.04766 | -33787000 | 5.29453
-19224400 | 0.15809 | -24037700 | 0.79238 | -28848300 | 2.0615 | -33649000 | 5.30186
-19145800 | 0.15935 | -23933400 | 0.7983 | -28731100 | 2.07426 | -33514100 | 5.30779
-19071500 | 0.16066 | -23842000 | 0.80402 | -28612500 | 2.0852 | -33376100 | 5.31257
-18988600 | 0.16191 | -23742000 | 0.80874 | -28495400 | 2.09454 | -33235100 | 5.31674
-18908600 | 0.16315 | -23646300 | 0.8127 | -28372500 | 2.10253 | -33104800 | 5.32023
-18834300 | 0.16437 | -23549100 | 0.81566 | -28262500 | 2.10988 | -32966800 | 5.3234
-18750000 | 0.16545 | -23446200 | 0.81742 | -28143900 | 2.11647 | -32831900 | 5.32602
-18677200 | 0.1665 | -23351900 | 0.81834 | -28026700 | 2.12241 | -32692400 | 5.32806
-18595700 | 0.16736 | -23254800 | 0.81807 | -27912400 | 2.12776 | -32553000 | 5.3298
-18515700 | 0.16808 | -23154800 | 0.81663 | -27788100 | 2.13262 | -32421100 | 5.32966
-18444300 | 0.16871 | -23060500 | 0.8143 | -27673800 | 2.13702 | -32281600 | 5.32944
-18365700 | 0.16912 | -22961900 | 0.81085 | -27558100 | 2.14026 | -32143700 | 5.32918
-18284300 | 0.16934 | -22859000 | 0.80634 | -27438100 | 2.14317 | -32013300 | 5.33244
-18208500 | 0.16944 | -22764700 | 0.80125 | -27326700 | 2.14579 | -31869300 | 5.33032
-18127100 | 0.16932 | -22664700 | 0.79523 | -27205200 | 2.1466 | -31731300 | 5.32994
-18049900 | 0.16909 | -22570400 | 0.78874 | -27086600 | 2.14725 | -31594900 | 5.32863
-17971400 | 0.16871 | -22473300 | 0.78163 | -26973800 | 2.14772 | -31456900 | 5.32814
-17891400 | 0.1682 | -22370400 | 0.77391 | -26850900 | 2.14784 | -31322000 | 5.32757
-17818500 | 0.16763 | -22274700 | 0.76606 | -26732300 | 2.1479 | -31184100 | 5.32599
-17737000 | 0.16692 | -22177500 | 0.75792 | -26619400 | 2.14767 | -31044600 | 5.32518
-17658500 | 0.16617 | -22080400 | 0.74962 | -26498000 | 2.14716 | -30911200 | 5.32422
-17581300 | 0.16537 | -21986100 | 0.7413 | -26383700 | 2.14623 | -30770200 | 5.32309
-17499900 | 0.16452 | -21881800 | 0.73267 | -26265100 | 2.14507 | -30635300 | 5.32175
-17421300 | 0.16365 | -21786100 | 0.7243 | -26146500 | 2.14353 | -30498800 | 5.32018
-17344100 | 0.16278 | -21688900 | 0.71596 | -26033700 | 2.14163 | -30363900 | 5.31834
-17268400 | 0.1619 | -21588900 | 0.70761 | -25909400 | 2.13922 | -30229000 | 5.31621
-17188400 | 0.16097 | -21497500 | 0.69959 | -25793600 | 2.13638 | -30092600 | 5.31378
-17109800 | 0.16002 | -21394600 | 0.69134 | -25680800 | 2.13296 | -29953100 | 5.30924
-17028400 | 0.15901 | -21293100 | 0.68322 | -25557900 | 2.1289 | -29819700 | 5.30434
-16952700 | 0.15799 | -21197400 | 0.6753 | -25447900 | 2.12363 | -29678700 | 5.29905
-16872700 | 0.15687 | -21100300 | 0.66738 | -25329300 | 2.1171 | -29542300 | 5.29336
-16799800 | 0.15572 | -21001700 | 0.65942 | -25210700 | 2.10898 | -29402800 | 5.28723
-16722700 | 0.15445 | -20907400 | 0.65151 | -25092100 | 2.09912 | -29267900 | 5.28069
-16642600 | 0.15306 | -20806000 | 0.64329 | -24973500 | 2.0869 | -29131500 | 5.27371
-16565500 | 0.15158 | -20710200 | 0.63508 | -24859200 | 2.07206 | -28995000 | 5.2663
-16489800 | 0.15001 | -20614500 | 0.62666 | -24745000 | 2.05431 | -28855600 | 5.25844
-16405500 | 0.14827 | -20513100 | 0.61783 | -24622100 | 2.03346 | -28723700 | 5.25047
-16331200 | 0.14652 | -20418800 | 0.6089 | -24506400 | 2.0093 | -28585700 | 5.24105
-16248300 | 0.14463 | -20317300 | 0.59942 | -24390600 | 1.98162 | -28443200 | 5.22957
-16169700 | 0.14273 | -20220200 | 0.5897 | -24266300 | 1.95103 | -28312800 | 5.22232
-16095400 | 0.14085 | -20125900 | 0.57968 | -24154900 | 1.91327 | -28174900 | 5.21054
-16014000 | 0.13892 | -20023000 | 0.56902 | -24039200 | 1.87547 | -28038500 | 5.19799
-15941100 | 0.13711 | -19928700 | 0.55822 | -23916300 | 1.83769 | -27902000 | 5.18413
-15859700 | 0.13532 | -19830100 | 0.54694 | -23800600 | 1.80003 | -27762600 | 5.16922
-15781100 | 0.13366 | -19730100 | 0.53528 | -23682000 | 1.76267 | -27630700 | 5.15325
-15701100 | 0.13213 | -19635800 | 0.52352 | -23564800 | 1.72569 | -27488200 | 5.13596
-15622500 | 0.13078 | -19537200 | 0.51142 | -23447700 | 1.68942 | -27353200 | 5.1186
-15545400 | 0.12961 | -19438700 | 0.49917 | -23331900 | 1.65416 | -27216800 | 5.10189
-15469700 | 0.12865 | -19340100 | 0.48685 | -23219100 | 1.62029 | -27074300 | 5.08469
-15388200 | 0.12783 | -19242900 | 0.4746 | -23096200 | 1.58838 | -26940900 | 5.06705
-15306800 | 0.12719 | -19145800 | 0.46246 | -22976200 | 1.558 | -26806000 | 5.04876
-15232500 | 0.12676 | -19048600 | 0.4505 | -22863300 | 1.53373 | -26663500 | 5.02605
-15155300 | 0.12644 | -18948600 | 0.43875 | -22746200 | 1.50883 | -26533100 | 5.0034
-15079600 | 0.12623 | -18852900 | 0.42748 | -22624700 | 1.48347 | -26395200 | 4.98062
-14999600 | 0.12606 | -18754300 | 0.41654 | -22514700 | 1.4584 | -26254200 | 4.95759
-14918200 | 0.12591 | -18655700 | 0.40608 | -22390400 | 1.43327 | -26122300 | 4.93391
-14842500 | 0.12578 | -18561400 | 0.39625 | -22271800 | 1.40867 | -25984300 | 4.90891
-14763900 | 0.12557 | -18460000 | 0.38674 | -22160400 | 1.38328 | -25849400 | 4.88264
-14686700 | 0.12528 | -18364300 | 0.37794 | -22037500 | 1.35925 | -25716000 | 4.85521
-14609600 | 0.12488 | -18264200 | 0.36953 | -21924600 | 1.33657 | -25572000 | 4.82672
-14528100 | 0.1243 | -18164200 | 0.36162 | -21806100 | 1.31531 | -25437100 | 4.79443
-14452400 | 0.1236 | -18068500 | 0.35429 | -21686000 | 1.29365 | -25302200 | 4.75839
-14375300 | 0.12272 | -17974200 | 0.3474 | -21571800 | 1.27418 | -25159700 | 4.72087
-14292400 | 0.12164 | -17872800 | 0.34064 | -21451700 | 1.25714 | -25024700 | 4.67495
-14218100 | 0.12047 | -17775600 | 0.33427 | -21337400 | 1.24233 | -24891300 | 4.61463
-14138100 | 0.11912 | -17677000 | 0.32806 | -21218900 | 1.22964 | -24750300 | 4.55361
-14055200 | 0.11764 | -17578500 | 0.32198 | -21100300 | 1.21805 | -24612400 | 4.49159
-13980900 | 0.11614 | -17485600 | 0.31614 | -20983100 | 1.20626 | -24471400 | 4.42469
-13899500 | 0.11454 | -17385600 | 0.3101 | -20867400 | 1.19435 | -24339500 | 4.34623
-13823800 | 0.11298 | -17284100 | 0.30396 | -20750200 | 1.17078 | -24204600 | 4.25943
-13746600 | 0.11144 | -17189800 | 0.29797 | -20630200 | 1.15063 | -24063600 | 4.16493
-13666600 | 0.10993 | -17088400 | 0.29166 | -20514500 | 1.13251 | -23928700 | 4.06346
-13590900 | 0.10856 | -16995500 | 0.28549 | -20395900 | 1.116 | -23789200 | 3.95546
-13515200 | 0.1073 | -16897000 | 0.27905 | -20280200 | 1.09994 | -23654300 | 3.84648
-13432300 | 0.10613 | -16796900 | 0.27246 | -20158700 | 1.08447 | -23522400 | 3.73145
-13358000 | 0.10519 | -16699800 | 0.2659 | -20045900 | 1.06935 | -23381400 | 3.60694
-13278000 | 0.10437 | -16602600 | 0.2593 | -19927300 | 1.05426 | -23242000 | 3.47446
-13198000 | 0.10371 | -16504100 | 0.25267 | -19807300 | 1.03956 | -23110100 | 3.34159
-13123700 | 0.10326 | -16411200 | 0.24625 | -19694400 | 1.02523 | -22970600 | 3.21111
-13042300 | 0.10292 | -16309800 | 0.23966 | -19573000 | 1.01098 | -22831200 | 3.08579
-12965100 | 0.10274 | -16211200 | 0.23329 | -19458700 | 0.99687 | -22697700 | 2.96357
-12889400 | 0.10268 | -16115400 | 0.22715 | -19342900 | 0.98279 | -22558300 | 2.84462
-12805100 | 0.10266 | -16011100 | 0.22096 | -19224400 | 0.96895 | -22421800 | 2.73372
-12730800 | 0.10279 | -15918300 | 0.2153 | -19104300 | 0.95525 | -22283900 | 2.6329
-12650800 | 0.10291 | -15822600 | 0.20978 | -18988600 | 0.94149 | -22145900 | 2.53426
-12570800 | 0.10305 | -15719700 | 0.20427 | -18871500 | 0.92762 | -22012500 | 2.44431
-12496500 | 0.10323 | -15625400 | 0.19922 | -18755700 | 0.91361 | -21871600 | 2.36311
-12415000 | 0.10332 | -15524000 | 0.19415 | -18637100 | 0.90436 | -21735100 | 2.27645
-12336500 | 0.10337 | -15431100 | 0.1895 | -18518600 | 0.89487 | -21600200 | 2.2029
-12262200 | 0.10338 | -15332500 | 0.18483 | -18402800 | 0.88496 | -21462200 | 2.15016
-12177900 | 0.10322 | -15229600 | 0.18016 | -18281400 | 0.87481 | -21327300 | 2.10431
-12102200 | 0.10301 | -15135300 | 0.17583 | -18165700 | 0.86431 | -21190900 | 2.05798
-12022100 | 0.10265 | -15038200 | 0.17149 | -18051400 | 0.85364 | -21049900 | 2.01109
-11945000 | 0.10218 | -14935300 | 0.16703 | -17929900 | 0.84255 | -20919500 | 1.96388
-11870700 | 0.10159 | -14843900 | 0.16295 | -17815600 | 0.83118 | -20780100 | 1.91628
-11790700 | 0.10083 | -14745300 | 0.1587 | -17695600 | 0.81943 | -20642100 | 1.86829
-11709300 | 0.09992 | -14645300 | 0.15445 | -17578500 | 0.80729 | -20504200 | 1.82004
-11636400 | 0.09894 | -14546700 | 0.15029 | -17465600 | 0.79691 | -20370800 | 1.77162
-11553500 | 0.09777 | -14448100 | 0.1462 | -17344100 | 0.7854 | -20232800 | 1.72303
-11477800 | 0.09654 | -14353800 | 0.14232 | -17227000 | 0.77283 | -20091800 | 1.67443
-11400700 | 0.09521 | -14256700 | 0.13848 | -17112700 | 0.75874 | -19953900 | 1.62597
-11320600 | 0.09378 | -14155200 | 0.13466 | -16991300 | 0.74412 | -19820500 | 1.57779
-11244900 | 0.09234 | -14059500 | 0.13116 | -16874100 | 0.72923 | -19682500 | 1.53008
-11163500 | 0.09082 | -13960900 | 0.12777 | -16759800 | 0.71409 | -19544600 | 1.49469
-11083500 | 0.0893 | -13863800 | 0.12462 | -16642600 | 0.69821 | -19409600 | 1.46014
-11006300 | 0.08782 | -13770900 | 0.12179 | -16525500 | 0.6821 | -19270200 | 1.427
-10926300 | 0.08635 | -13666600 | 0.11883 | -16408300 | 0.66507 | -19133700 | 1.39565
-10847700 | 0.08495 | -13572300 | 0.11635 | -16286900 | 0.64682 | -18998800 | 1.36399
-10773400 | 0.08367 | -13473700 | 0.11391 | -16172600 | 0.63003 | -18860900 | 1.32932
-10690600 | 0.08241 | -13375100 | 0.11161 | -16051200 | 0.61907 | -18729000 | 1.29607
-10614900 | 0.08131 | -13278000 | 0.10943 | -15938300 | 0.60447 | -18588000 | 1.26364
-10537700 | 0.08031 | -13178000 | 0.10722 | -15821100 | 0.58695 | -18451600 | 1.23224
-10454800 | 0.07939 | -13082300 | 0.10515 | -15699700 | 0.56724 | -18318200 | 1.20201
-10382000 | 0.07864 | -12988000 | 0.10309 | -15586800 | 0.55264 | -18175700 | 1.17261
-10299100 | 0.07793 | -12882200 | 0.10062 | -15468200 | 0.54096 | -18043800 | 1.1436
-10224800 | 0.07737 | -12789400 | 0.09842 | -15348200 | 0.5227 | -17907300 | 1.11644
-10151900 | 0.0769 | -12695100 | 0.09607 | -15233900 | 0.50737 | -17761800 | 1.09044
-10069100 | 0.07642 | -12590800 | 0.0933 | -15116800 | 0.51131 | -17631400 | 1.06492
-9990500 | 0.076 | -12496500 | 0.09069 | -14996800 | 0.49744 | -17495000 | 1.04064
-9914780 | 0.07563 | -12397900 | 0.08785 | -14881000 | 0.48065 | -17352500 | 1.01755
-9833340 | 0.07521 | -12296500 | 0.08486 | -14763900 | 0.46677 | -17220600 | 0.99521
-9757620 | 0.07481 | -12202200 | 0.08206 | -14645300 | 0.45509 | -17082700 | 0.97323
-9677610 | 0.07435 | -12102200 | 0.07916 | -14529600 | 0.43976 | -16944700 | 0.9517
-9597600 | 0.07384 | -12003600 | 0.07651 | -14409500 | 0.431 | -16808300 | 0.93079
-9519020 | 0.07328 | -11912100 | 0.07411 | -14292400 | 0.42005 | -16668800 | 0.91066
-9439010 | 0.07264 | -11809300 | 0.07206 | -14176700 | 0.40545 | -16536900 | 0.89148
-9363290 | 0.07197 | -11713500 | 0.07037 | -14056700 | 0.39523 | -16400500 | 0.8734
-9287560 | 0.07123 | -11615000 | 0.06903 | -13943800 | 0.38501 | -16259500 | 0.85519
-9204700 | 0.07037 | -11514900 | 0.06795 | -13820900 | 0.36967 | -16124600 | 0.83646
-9128980 | 0.06951 | -11420700 | 0.06702 | -13706600 | 0.35945 | -15991200 | 0.81728
-9048970 | 0.06857 | -11320600 | 0.06606 | -13590900 | 0.3485 | -15850200 | 0.79775
-8970390 | 0.0676 | -11220600 | 0.06499 | -13469400 | 0.3412 | -15716800 | 0.77796
-8894670 | 0.06662 | -11124900 | 0.06367 | -13358000 | 0.32806 | -15572800 | 0.75797
-8816090 | 0.06559 | -11024900 | 0.06206 | -13240800 | 0.32003 | -15440900 | 0.73788
-8736080 | 0.06453 | -10926300 | 0.0602 | -13119400 | 0.31127 | -15299900 | 0.71772
-8660350 | 0.06349 | -10834900 | 0.05814 | -13003700 | 0.30105 | -15160400 | 0.69758
-8580350 | 0.0624 | -10733400 | 0.05602 | -12883700 | 0.29229 | -15028500 | 0.67749
-8506050 | 0.06133 | -10636300 | 0.05395 | -12766500 | 0.27987 | -14892100 | 0.65731
-8426040 | 0.0602 | -10537700 | 0.05211 | -12653600 | 0.27038 | -14754200 | 0.63722
-8346030 | 0.05905 | -10433400 | 0.05059 | -12533600 | 0.26235 | -14619200 | 0.61731
-8268880 | 0.0579 | -10344800 | 0.04946 | -12416500 | 0.24848 | -14479800 | 0.59772
-8190300 | 0.0567 | -10242000 | 0.04873 | -12297900 | 0.23972 | -14346400 | 0.57863
-8110290 | 0.05546 | -10146200 | 0.04832 | -12177900 | 0.23169 | -14209900 | 0.56315
-8034570 | 0.05422 | -10046200 | 0.04816 | -12066400 | 0.2241 | -14070500 | 0.5482
-7954560 | 0.05292 | -9947640 | 0.0481 | -11946400 | 0.21678 | -13934000 | 0.53385
-7877410 | 0.05161 | -9853340 | 0.04801 | -11830700 | 0.20987 | -13802100 | 0.52018
-7800260 | 0.05027 | -9759040 | 0.04778 | -11713500 | 0.20348 | -13661200 | 0.50723
-7718820 | 0.0489 | -9659030 | 0.04731 | -11592100 | 0.19732 | -13524700 | 0.49502
-7645960 | 0.0476 | -9560450 | 0.04656 | -11476400 | 0.19188 | -13386800 | 0.48352
-7567380 | 0.04628 | -9459010 | 0.04551 | -11362100 | 0.18664 | -13248800 | 0.47271
-7484510 | 0.04497 | -9364720 | 0.04421 | -11240600 | 0.18128 | -13113900 | 0.45945
-7410220 | 0.04377 | -9268990 | 0.04271 | -11124900 | 0.17575 | -12972900 | 0.44689
-7327350 | 0.04259 | -9166120 | 0.04126 | -11007800 | 0.17027 | -12838000 | 0.43493
-7250200 | 0.04155 | -9068970 | 0.0398 | -10887700 | 0.16522 | -12706100 | 0.42346
-7174480 | 0.04062 | -8973250 | 0.03836 | -10773400 | 0.16033 | -12559100 | 0.4124
-7094470 | 0.03977 | -8873230 | 0.03694 | -10654900 | 0.15548 | -12428700 | 0.40167
-7017320 | 0.03907 | -8777510 | 0.03554 | -10536300 | 0.15075 | -12290700 | 0.39123
-6940170 | 0.03849 | -8678930 | 0.03418 | -10420500 | 0.14596 | -12151300 | 0.38106
-6858730 | 0.038 | -8581770 | 0.03286 | -10297700 | 0.14122 | -12017900 | 0.37116
-6784440 | 0.03768 | -8484620 | 0.03159 | -10184800 | 0.13664 | -11879900 | 0.36152
-6705860 | 0.03742 | -8384610 | 0.03037 | -10070500 | 0.13214 | -11740400 | 0.34855
-6628710 | 0.03726 | -8286030 | 0.02918 | -9949060 | 0.12768 | -11610100 | 0.33578
-6548700 | 0.03713 | -8191730 | 0.02806 | -9834770 | 0.12349 | -11469100 | 0.32319
-6468690 | 0.03705 | -8091720 | 0.02699 | -9714750 | 0.11944 | -11332700 | 0.31078
-6391540 | 0.03701 | -7993140 | 0.02597 | -9596170 | 0.11545 | -11194700 | 0.29853
-6315820 | 0.03698 | -7895990 | 0.02501 | -9480440 | 0.11141 | -11059800 | 0.28643
-6231520 | 0.03687 | -7794550 | 0.0241 | -9363290 | 0.1073 | -10923300 | 0.27447
-6157230 | 0.0368 | -7700250 | 0.02324 | -9246130 | 0.10326 | -10782400 | 0.26263
-6080080 | 0.03665 | -7604530 | 0.02245 | -9128980 | 0.09948 | -10642900 | 0.25092
-5998640 | 0.03642 | -7501660 | 0.02171 | -9010390 | 0.0957 | -10509500 | 0.23932
-5925770 | 0.03618 | -7408790 | 0.02104 | -8893240 | 0.09203 | -10370000 | 0.22782
-5841480 | 0.03579 | -7310210 | 0.02042 | -8777510 | 0.08835 | -10238100 | 0.21642
-5765760 | 0.0354 | -7211630 | 0.01988 | -8660350 | 0.08722 | -10100200 | 0.20511
-5688610 | 0.03493 | -7117330 | 0.01939 | -8544630 | 0.0861 | -9963740 | 0.1939
-5607170 | 0.03437 | -7015890 | 0.01898 | -8423190 | 0.08496 | -9824280 | 0.18278
-5528590 | 0.03379 | -6920170 | 0.01862 | -8303170 | 0.08388 | -9687840 | 0.17185
-5448580 | 0.03315 | -6821590 | 0.01832 | -8191730 | 0.08272 | -9549890 | 0.16111
-5371430 | 0.03249 | -6723000 | 0.01807 | -8070290 | 0.08142 | -9419520 | 0.15057
-5299990 | 0.03184 | -6628710 | 0.01788 | -7954560 | 0.08 | -9275500 | 0.14022
-5218560 | 0.0311 | -6528700 | 0.01774 | -7838840 | 0.07858 | -9140580 | 0.13008
-5138550 | 0.03034 | -6428690 | 0.01763 | -7717400 | 0.07724 | -9007170 | 0.12014
-5064250 | 0.0296 | -6335820 | 0.01755 | -7604530 | 0.07588 | -8864670 | 0.11042
-4982810 | 0.02878 | -6232950 | 0.01749 | -7485940 | 0.07454 | -8731280 | 0.10091
-4905660 | 0.02796 | -6138650 | 0.01745 | -7367360 | 0.0733 | -8594840 | 0.09162
-4829940 | 0.02711 | -6041500 | 0.01741 | -7253060 | 0.07215 | -8453850 | 0.08256
-4747070 | 0.02618 | -5938630 | 0.01736 | -7133050 | 0.07111 | -8317410 | 0.07372
-4671350 | 0.02526 | -5841480 | 0.0173 | -7013030 | 0.0701 | -8182500 | 0.06512
-4592770 | 0.02428 | -5744330 | 0.01722 | -6901590 | 0.069 | -8044550 | 0.06093
-4512760 | 0.02324 | -5647170 | 0.01712 | -6784440 | 0.06793 | -7908110 | 0.05686
-4439900 | 0.02222 | -5550020 | 0.017 | -6665850 | 0.06684 | -7773190 | 0.0529
-4358460 | 0.02111 | -5451440 | 0.01684 | -6554410 | 0.06573 | -7636760 | 0.04905
-4279880 | 0.01999 | -5352860 | 0.01666 | -6427260 | 0.06459 | -7497290 | 0.04531
-4201300 | 0.01887 | -5258560 | 0.01646 | -6312960 | 0.06115 | -7357820 | 0.04169
-4119860 | 0.01774 | -5158550 | 0.01622 | -6190090 | 0.05786 | -7228960 | 0.03817
-4045570 | 0.01668 | -5064250 | 0.01598 | -6078650 | 0.05475 | -7091010 | 0.03477
-3966990 | 0.01564 | -4964240 | 0.01571 | -5962920 | 0.05179 | -6950030 | 0.03147
-3885550 | 0.01465 | -4864230 | 0.01544 | -5842910 | 0.04898 | -6816620 | 0.02828
-3809830 | 0.01378 | -4771360 | 0.01517 | -5725750 | 0.04629 | -6677160 | 0.0252
-3728390 | 0.01297 | -4671350 | 0.0149 | -5608600 | 0.04368 | -6540720 | 0.0222
-3652670 | 0.01232 | -4572770 | 0.01465 | -5488580 | 0.04112 | -6405800 | 0.01929
-3579800 | 0.01182 | -4477040 | 0.01441 | -5372860 | 0.03869 | -6266330 | 0.01646
-3495510 | 0.01138 | -4374180 | 0.01418 | -5257130 | 0.03646 | -6131410 | 0.01371
-3419790 | 0.01113 | -4279880 | 0.014 | -5139980 | 0.0344 | -5993460 | 0.01104
-3344070 | 0.01102 | -4184160 | 0.01386 | -5022820 | 0.03245 | -5850960 | 0.00847
-3261200 | 0.011 | -4084140 | 0.01376 | -4902800 | 0.03056 | -5717560 | 0.00601
-3188330 | 0.01116 | -3986990 | 0.01371 | -4787080 | 0.02879 | -5581120 | 0.00368
-3106900 | 0.01136 | -3885550 | 0.01372 | -4672780 | 0.02719 | -5441650 | 0.00017146
-3028320 | 0.01168 | -3789830 | 0.01379 | -4552770 | 0.02573 | -5309770 | -0.00302
-2952590 | 0.01208 | -3695530 | 0.01394 | -4439900 | 0.02449 | -5167270 | -0.00587
-2869730 | 0.01247 | -3594090 | 0.01353 | -4318460 | 0.0234 | -5035380 | -0.00839
-2792580 | 0.01293 | -3499800 | 0.01279 | -4197010 | 0.02248 | -4897430 | -0.01056
-2716850 | 0.0134 | -3398360 | 0.01236 | -4088430 | 0.02176 | -4759480 | -0.01237
-2635420 | 0.01381 | -3299770 | 0.01207 | -3965560 | 0.02118 | -4626070 | -0.01383
-2558270 | 0.01423 | -3208340 | 0.01186 | -3848410 | 0.02071 | -4489640 | -0.01496
-2479690 | 0.01458 | -3108330 | 0.01165 | -3731250 | 0.02037 | -4351680 | -0.01577
-2401110 | 0.01488 | -3008310 | 0.01146 | -3612670 | 0.02034 | -4215250 | -0.01631
-2323960 | 0.01512 | -2911160 | 0.01131 | -3498370 | 0.02073 | -4075780 | -0.01663
-2243950 | 0.01528 | -2809720 | 0.0112 | -3381210 | 0.02141 | -3943890 | -0.01678
-2165370 | 0.01537 | -2714000 | 0.01109 | -3262630 | 0.02239 | -3805940 | -0.01684
-2088220 | 0.01541 | -2619700 | 0.0109 | -3145470 | 0.02354 | -3661930 | -0.01686
-2012490 | 0.0154 | -2519690 | 0.01058 | -3025460 | 0.0251 | -3528520 | -0.01691
-1935340 | 0.01531 | -2423970 | 0.01011 | -2906880 | 0.02713 | -3393600 | -0.01702
-1856760 | 0.01517 | -2323960 | 0.00958 | -2795430 | 0.02767 | -3252620 | -0.01722
-1775320 | 0.01495 | -2223940 | 0.00913 | -2673990 | 0.02639 | -3120730 | -0.01752
-1703890 | 0.01477 | -2129650 | 0.0089 | -2558270 | 0.02504 | -2981260 | -0.01791
-1622450 | 0.01448 | -2031070 | 0.00866 | -2443970 | 0.02371 | -2843310 | -0.01836
-1541010 | 0.01417 | -1932480 | 0.00841 | -2321100 | 0.0223 | -2711420 | -0.01883
-1463860 | 0.01385 | -1835330 | 0.00813 | -2203940 | 0.02114 | -2570440 | -0.01927
-1386710 | 0.01352 | -1738180 | 0.00782 | -2085360 | 0.02042 | -2435520 | -0.01965
-1308130 | 0.01316 | -1641020 | 0.00745 | -1971060 | 0.01989 | -2302120 | -0.01992
-1232410 | 0.0128 | -1545300 | 0.00699 | -1859620 | 0.01944 | -2161130 | -0.02006
-1148110 | 0.01236 | -1445290 | 0.00641 | -1733890 | 0.01896 | -2024700 | -0.02005
-1072390 | 0.01197 | -1348140 | 0.00647 | -1618160 | 0.01881 | -1886750 | -0.01989
-995240.5 | 0.01156 | -1248130 | 0.00639 | -1502440 | 0.0185 | -1750310 | -0.01959
-915232 | 0.01111 | -1146690 | 0.00618 | -1383850 | 0.01805 | -1616900 | -0.01918
-839509.5 | 0.0107 | -1055250 | 0.00589 | -1269560 | 0.01702 | -1474410 | -0.01869
-758072 | 0.01024 | -955236 | 0.00554 | -1150970 | 0.01521 | -1337970 | -0.01814
-682349.5 | 0.00984 | -856654 | 0.00514 | -1032390 | 0.01382 | -1203050 | -0.01758
-605198.5 | 0.00944 | -759500.5 | 0.00462 | -918089 | 0.01236 | -1065100 | -0.01704
-522332.5 | 0.00903 | -660918.5 | 0.0039 | -800934 | 0.01061 | -933210.6 | -0.01657
-448038.5 | 0.00872 | -565194 | 0.00288 | -680921 | 0.00895 | -790710.9 | -0.01623
-372316.1 | 0.00844 | -468040.7 | 0.00159 | -566622.5 | 0.00652 | -655790.87 | -0.01608
-290878.7 | 0.0082 | -369458.65 | 0.00024 | -445181.1 | 0.0036 | -520871.05 | -0.01617
-213727.55 | 0.00806 | -273734 | -0.000768 | -326596.85 | 0.00141 | -378371.42 | -0.01656
-132290.2 | 0.00799 | -172294.5 | -0.000904 | -213727.55 | -5e-05 | -244967.66 | -0.0173
-55139 | 0.00804 | -72283.75 | 0.00028 | -93714.6 | -0.00297 | -108531.85 | -0.01844

## ED_Fig7h
10 MV m-1 |  | 15 MV m-1 |  | 20 MV m-1
Electric field | Strain | Electric field | Strain | Electric field | Strain
MV m-1 | % | MV m-1 | % | MV m-1 | %
13722.28 | 0.01003 | 15437.565 | 0.01164 | 24869.6 | 0.00452
14674.76333 | 0.01007 | 16509.10875 | 0.01109 | 17725.97 | 0.0051
50869.13333 | 0.00996 | 74372.475 | 0.01028 | 100592.05 | 0.00354
93730.9 | 0.00975 | 131164.35 | 0.00933 | 180600.65 | 0.00272
131830.2 | 0.00948 | 191170.8 | 0.00837 | 253465.7 | 0.00222
169929.6 | 0.00919 | 252248.8125 | 0.00747 | 336331.75 | 0.00192
210886.4 | 0.0089 | 309040.65 | 0.00666 | 413482.95 | 0.0018
248033.3 | 0.00862 | 367975.575 | 0.0059 | 490634.1 | 0.00172
288990.1 | 0.00836 | 427981.875 | 0.00515 | 570642.5 | 0.00141
328041.9 | 0.00813 | 484773.75 | 0.00437 | 647794 | 0.000859224
367093.7 | 0.00793 | 549066.375 | 0.00353 | 730660 | 7.17034e-05
405193 | 0.00778 | 603715.125 | 0.00265 | 806382.5 | -0.000934505
444245 | 0.00766 | 659435.625 | 0.00174 | 883533.5 | -0.00212
482344.3 | 0.00757 | 722656.875 | 0.000856 | 960685 | -0.00343
525206 | 0.00749 | 779448.375 | 2.14e-05 | 1036410 | -0.0048
560448 | 0.0074 | 841598.25 | -0.000749 | 1116420 | -0.00615
603309.7 | 0.00728 | 898390.125 | -0.00152 | 1200710 | -0.00744
642361.7 | 0.0071 | 951967.125 | -0.00229 | 1272150 | -0.00859
676651 | 0.00688 | 1014120 | -0.00305 | 1347870 | -0.0096
718560 | 0.00661 | 1071980 | -0.00379 | 1430740 | -0.01044
757612 | 0.00631 | 1129840 | -0.0045 | 1505030 | -0.01114
796664 | 0.00601 | 1190920 | -0.0052 | 1586470 | -0.01157
837620.7 | 0.00574 | 1245570 | -0.00587 | 1665050 | -0.01213
874767.3 | 0.0055 | 1307720 | -0.00653 | 1740770 | -0.01272
912867 | 0.00531 | 1366650 | -0.00716 | 1822210 | -0.01332
953823.7 | 0.00518 | 1424520 | -0.00778 | 1897930 | -0.01392
990018 | 0.00508 | 1486670 | -0.00838 | 1976510 | -0.01453
1032880 | 0.00502 | 1543460 | -0.00898 | 2059370 | -0.01514
1071930 | 0.00498 | 1600250 | -0.00957 | 2130810 | -0.01576
1108130 | 0.00495 | 1660260 | -0.01014 | 2213680 | -0.0164
1149080 | 0.00492 | 1717050 | -0.01072 | 2295110 | -0.01704
1188130 | 0.00481 | 1778130 | -0.01129 | 2367980 | -0.01769
1226230 | 0.0047 | 1839210 | -0.01184 | 2447990 | -0.01835
1269100 | 0.00458 | 1894930 | -0.01238 | 2526570 | -0.01902
1305290 | 0.00446 | 1953860 | -0.01289 | 2605150 | -0.01968
1345290 | 0.00433 | 2011720 | -0.01336 | 2683730 | -0.02034
1384350 | 0.0042 | 2071730 | -0.01381 | 2762310 | -0.02099
1420540 | 0.00406 | 2130670 | -0.01424 | 2843750 | -0.02162
1462450 | 0.00392 | 2188530 | -0.01463 | 2919470 | -0.02222
1501500 | 0.00378 | 2244250 | -0.015 | 2992330 | -0.02279
1538650 | 0.00363 | 2304260 | -0.01533 | 3073770 | -0.02331
1580560 | 0.00347 | 2363190 | -0.01566 | 3152350 | -0.02379
1617700 | 0.00331 | 2424270 | -0.01596 | 3229500 | -0.02421
1657710 | 0.00315 | 2483200 | -0.01626 | 3309510 | -0.02457
1698670 | 0.00299 | 2541070 | -0.01655 | 3386660 | -0.02486
1736770 | 0.00282 | 2600000 | -0.01685 | 3465240 | -0.02508
1773910 | 0.00264 | 2657870 | -0.01714 | 3545250 | -0.02523
1813920 | 0.00247 | 2714660 | -0.01743 | 3620970 | -0.02532
1852020 | 0.00229 | 2776810 | -0.01771 | 3700980 | -0.02533
1893930 | 0.00211 | 2832530 | -0.01798 | 3779560 | -0.02527
1932980 | 0.00192 | 2891460 | -0.01824 | 3858140 | -0.02514
1970120 | 0.00173 | 2952540 | -0.01851 | 3935290 | -0.02496
2012030 | 0.00154 | 3008260 | -0.01877 | 4012440 | -0.02471
2046320 | 0.00133 | 3068270 | -0.01901 | 4089590 | -0.02442
2089180 | 0.00112 | 3128270 | -0.01926 | 4171030 | -0.02408
2130140 | 0.000901963 | 3183990 | -0.0195 | 4246750 | -0.0237
2167290 | 0.00067021 | 3244000 | -0.01973 | 4328190 | -0.02329
2206340 | 0.0004279 | 3305080 | -0.01996 | 4408200 | -0.02285
2243490 | 0.000175646 | 3360800 | -0.02017 | 4478210 | -0.02239
2282540 | -8.53114e-05 | 3421880 | -0.02038 | 4559640 | -0.02192
2322540 | -0.000352957 | 3477600 | -0.02059 | 4636800 | -0.02143
2361590 | -0.00062454 | 3538670 | -0.02078 | 4715380 | -0.02094
2401600 | -0.00089681 | 3598680 | -0.02097 | 4795380 | -0.02045
2443510 | -0.00117 | 3652260 | -0.02114 | 4872540 | -0.01996
2476850 | -0.00143 | 3714410 | -0.02131 | 4949690 | -0.01948
2518750 | -0.00168 | 3770130 | -0.02149 | 5032550 | -0.019
2559710 | -0.00192 | 3830130 | -0.02165 | 5106850 | -0.01853
2596860 | -0.00214 | 3891210 | -0.02182 | 5186860 | -0.01807
2636860 | -0.00235 | 3946940 | -0.02199 | 5265440 | -0.01762
2676870 | -0.00253 | 4005870 | -0.02215 | 5342590 | -0.01718
2714010 | -0.0027 | 4066950 | -0.02231 | 5422600 | -0.01675
2753070 | -0.00284 | 4123740 | -0.02247 | 5499750 | -0.01633
2792120 | -0.00297 | 4183740 | -0.02262 | 5578330 | -0.01591
2832120 | -0.00309 | 4240540 | -0.02277 | 5658340 | -0.0155
2871170 | -0.00319 | 4300540 | -0.02292 | 5734060 | -0.01509
2908320 | -0.00328 | 4362690 | -0.02307 | 5812640 | -0.01467
2949280 | -0.00337 | 4418410 | -0.02321 | 5894080 | -0.01425
2987380 | -0.00345 | 4476280 | -0.02335 | 5971230 | -0.01383
3025480 | -0.00354 | 4539500 | -0.02349 | 6051240 | -0.01339
3067390 | -0.00362 | 4595220 | -0.02363 | 6125530 | -0.01295
3105480 | -0.00371 | 4652010 | -0.02375 | 6201250 | -0.01249
3143580 | -0.0038 | 4710950 | -0.02388 | 6282690 | -0.01203
3184540 | -0.0039 | 4767740 | -0.02397 | 6358410 | -0.01155
3221690 | -0.00401 | 4830960 | -0.02406 | 6441280 | -0.01107
3262640 | -0.00412 | 4887750 | -0.02415 | 6517000 | -0.01058
3300740 | -0.00424 | 4944540 | -0.02425 | 6592720 | -0.01009
3338840 | -0.00436 | 5005620 | -0.02433 | 6672730 | -0.00961
3380750 | -0.00449 | 5062410 | -0.02442 | 6752740 | -0.00913
3415990 | -0.00463 | 5120270 | -0.0245 | 6828460 | -0.00868
3456950 | -0.00476 | 5183490 | -0.02459 | 6911330 | -0.00826
3498860 | -0.0049 | 5238140 | -0.02466 | 6987050 | -0.00787
3536960 | -0.00504 | 5297080 | -0.02475 | 7064200 | -0.00752
3574110 | -0.00518 | 5357090 | -0.02482 | 7142780 | -0.00723
3614110 | -0.00532 | 5413880 | -0.0249 | 7218500 | -0.00701
3653160 | -0.00546 | 5476030 | -0.02496 | 7299940 | -0.00685
3693170 | -0.00559 | 5532820 | -0.02504 | 7381380 | -0.00678
3732220 | -0.00571 | 5590680 | -0.0251 | 7452820 | -0.00678
3768410 | -0.00583 | 5651760 | -0.02516 | 7537110 | -0.00688
3810320 | -0.00594 | 5708550 | -0.02521 | 7611400 | -0.00706
3847470 | -0.00604 | 5769630 | -0.02526 | 7688560 | -0.00733
3887470 | -0.00613 | 5829640 | -0.02531 | 7769990 | -0.00769
3930330 | -0.00621 | 5883210 | -0.02535 | 7847140 | -0.00814
3964620 | -0.00629 | 5943220 | -0.02537 | 7922870 | -0.00866
4005580 | -0.00635 | 6002160 | -0.02539 | 8004300 | -0.00925
4043680 | -0.0064 | 6057870 | -0.02541 | 8080030 | -0.0099
4083690 | -0.00645 | 6122170 | -0.02541 | 8160040 | -0.01061
4124640 | -0.00649 | 6178960 | -0.0254 | 8238620 | -0.01136
4162740 | -0.00653 | 6235750 | -0.02537 | 8314340 | -0.01213
4201790 | -0.0067 | 6297900 | -0.02544 | 8397200 | -0.01293
4240850 | -0.00687 | 6354690 | -0.02549 | 8470070 | -0.01373
4278940 | -0.00703 | 6414700 | -0.02552 | 8547220 | -0.01454
4318950 | -0.00719 | 6473630 | -0.02553 | 8631510 | -0.01533
4358950 | -0.00734 | 6530430 | -0.02552 | 8707240 | -0.01611
4394190 | -0.00749 | 6590430 | -0.02552 | 8785820 | -0.01687
4436100 | -0.00763 | 6646160 | -0.0255 | 8865830 | -0.0176
4474200 | -0.00775 | 6707230 | -0.02544 | 8942980 | -0.0183
4510400 | -0.00784 | 6767240 | -0.02536 | 9025840 | -0.01896
4554210 | -0.0079 | 6825100 | -0.02525 | 9101570 | -0.0196
4591360 | -0.00791 | 6885110 | -0.02511 | 9180150 | -0.0202
4631360 | -0.00787 | 6944040 | -0.02494 | 9260150 | -0.02077
4671370 | -0.00778 | 6999770 | -0.02475 | 9334450 | -0.02132
4708510 | -0.00763 | 7060840 | -0.02452 | 9411600 | -0.02184
4749470 | -0.00744 | 7118700 | -0.02427 | 9490180 | -0.02234
4786620 | -0.00719 | 7175500 | -0.02399 | 9568760 | -0.02281
4825670 | -0.0069 | 7235500 | -0.02368 | 9647340 | -0.02327
4868530 | -0.00658 | 7289080 | -0.02334 | 9725920 | -0.02371
4905680 | -0.00625 | 7351230 | -0.02298 | 9798780 | -0.02413
4941870 | -0.0059 | 7413380 | -0.0226 | 9883080 | -0.02453
4983780 | -0.00557 | 7469100 | -0.0222 | 9955940 | -0.02492
5021880 | -0.00525 | 7528040 | -0.02179 | 10036000 | -0.02527
5059980 | -0.00497 | 7586970 | -0.02135 | 10118800 | -0.0256
5099990 | -0.00474 | 7643760 | -0.02091 | 10191700 | -0.0259
5138080 | -0.00456 | 7706980 | -0.02045 | 10273100 | -0.02616
5179040 | -0.00444 | 7763780 | -0.02 | 10351700 | -0.02637
5219050 | -0.00439 | 7822710 | -0.01954 | 10427400 | -0.02654
5258100 | -0.00441 | 7881650 | -0.01926 | 10508900 | -0.02665
5298100 | -0.0045 | 7937360 | -0.01898 | 10587400 | -0.02669
5335250 | -0.00466 | 7996300 | -0.0187 | 10663200 | -0.02667
5374300 | -0.00489 | 8057380 | -0.01843 | 10743200 | -0.02657
5414310 | -0.00517 | 8114170 | -0.01803 | 10818900 | -0.02639
5453360 | -0.00551 | 8176320 | -0.01762 | 10900300 | -0.02613
5492410 | -0.00589 | 8234180 | -0.01721 | 10981800 | -0.02578
5532410 | -0.0063 | 8289900 | -0.01676 | 11054600 | -0.02534
5568610 | -0.00674 | 8350980 | -0.0163 | 11136100 | -0.02482
5609560 | -0.00719 | 8406700 | -0.01583 | 11208900 | -0.0242
5647660 | -0.00764 | 8467780 | -0.01532 | 11288900 | -0.02349
5688620 | -0.00808 | 8526710 | -0.01481 | 11370400 | -0.0227
5730530 | -0.00851 | 8583510 | -0.01428 | 11446100 | -0.02181
5763870 | -0.00891 | 8642440 | -0.01374 | 11523300 | -0.02085
5804820 | -0.00929 | 8701380 | -0.01319 | 11603300 | -0.01981
5846730 | -0.00964 | 8760310 | -0.01265 | 11677600 | -0.0187
5881970 | -0.00996 | 8823530 | -0.01209 | 11759000 | -0.01752
5922930 | -0.01026 | 8878180 | -0.01156 | 11841900 | -0.01628
5961980 | -0.01055 | 8936040 | -0.01102 | 11914700 | -0.01499
6000080 | -0.01082 | 8997120 | -0.01051 | 11993300 | -0.01365
6041040 | -0.01109 | 9052840 | -0.01002 | 12073300 | -0.01227
6078190 | -0.01137 | 9114990 | -0.00954 | 12147600 | -0.01086
6119140 | -0.01167 | 9172850 | -0.0091 | 12231900 | -0.00943
6157240 | -0.01199 | 9230720 | -0.00868 | 12309100 | -0.00799
6196290 | -0.01234 | 9289650 | -0.00828 | 12386200 | -0.00653
6237250 | -0.01271 | 9346450 | -0.00792 | 12464800 | -0.00507
6277260 | -0.01312 | 9405380 | -0.00759 | 12541900 | -0.00361
6314400 | -0.01356 | 9469670 | -0.00727 | 12620500 | -0.00217
6354410 | -0.01402 | 9525390 | -0.00698 | 12703400 | -0.000731087
6391550 | -0.0145 | 9583260 | -0.0067 | 12777700 | 0.000690169
6428700 | -0.01498 | 9642190 | -0.00642 | 12856300 | 0.0021
6469660 | -0.01546 | 9697910 | -0.00598 | 12933400 | 0.00348
6506800 | -0.01592 | 9762200 | -0.00554 | 13010600 | 0.00485
6549670 | -0.01637 | 9817920 | -0.00509 | 13092000 | 0.00621
6587770 | -0.01678 | 9876860 | -0.00465 | 13167700 | 0.00755
6625870 | -0.01715 | 9934730 | -0.00422 | 13249200 | 0.00889
6666820 | -0.01748 | 9991520 | -0.00378 | 13324900 | 0.01022
6703970 | -0.01776 | 10050500 | -0.00335 | 13402000 | 0.01155
6742070 | -0.01799 | 10110500 | -0.00293 | 13483500 | 0.01288
6783980 | -0.01816 | 10170500 | -0.0025 | 13560600 | 0.01422
6823030 | -0.01829 | 10229400 | -0.0021 | 13637800 | 0.01558
6860170 | -0.01836 | 10287300 | -0.00168 | 13719200 | 0.01695
6901130 | -0.01838 | 10344100 | -0.00127 | 13793500 | 0.01835
6938280 | -0.01835 | 10406200 | -0.0008667 | 13872100 | 0.01977
6978280 | -0.01827 | 10466200 | -0.0004708 | 13952100 | 0.02121
7018290 | -0.01814 | 10524100 | -7.49e-05 | 14030700 | 0.02267
7055430 | -0.01798 | 10583000 | 0.000321 | 14112100 | 0.02416
7097340 | -0.01777 | 10640900 | 0.0006955 | 14187800 | 0.02567
7133540 | -0.01753 | 10699800 | 0.00108 | 14265000 | 0.02719
7173540 | -0.01727 | 10758700 | 0.00144 | 14346400 | 0.02873
7215450 | -0.01699 | 10816600 | 0.0018 | 14422100 | 0.03027
7250690 | -0.01669 | 10876600 | 0.00213 | 14500700 | 0.03182
7293560 | -0.0164 | 10931300 | 0.00244 | 14579300 | 0.03337
7331650 | -0.01611 | 10990200 | 0.00273 | 14653600 | 0.03491
7369750 | -0.01584 | 11050200 | 0.00297 | 14735000 | 0.03644
7409760 | -0.01559 | 11108100 | 0.00319 | 14810800 | 0.03796
7446910 | -0.01537 | 11168100 | 0.00335 | 14889300 | 0.03947
7487860 | -0.01517 | 11227000 | 0.00383 | 14970800 | 0.04097
7526910 | -0.01499 | 11283800 | 0.00433 | 15046500 | 0.04246
7565010 | -0.01483 | 11344900 | 0.00488 | 15123600 | 0.04394
7604070 | -0.01466 | 11402700 | 0.00547 | 15203700 | 0.04541
7647880 | -0.01449 | 11460600 | 0.0061 | 15279400 | 0.04689
7680260 | -0.0143 | 11523800 | 0.00676 | 15362200 | 0.04839
7724080 | -0.01406 | 11579500 | 0.00747 | 15440800 | 0.04991
7763130 | -0.01377 | 11636300 | 0.00821 | 15515100 | 0.05146
7797420 | -0.01342 | 11696300 | 0.00898 | 15596600 | 0.05305
7839330 | -0.013 | 11754200 | 0.00978 | 15672300 | 0.0547
7878380 | -0.01251 | 11816400 | 0.01061 | 15749400 | 0.05641
7918390 | -0.01194 | 11875300 | 0.01131 | 15832300 | 0.05819
7958390 | -0.01131 | 11929900 | 0.01196 | 15908000 | 0.06005
7996490 | -0.01062 | 11989900 | 0.01254 | 15988000 | 0.06201
8038400 | -0.00988 | 12048900 | 0.01303 | 16063700 | 0.06406
8073640 | -0.00912 | 12105700 | 0.01346 | 16140900 | 0.06622
8113640 | -0.00835 | 12166800 | 0.01385 | 16220900 | 0.06848
8154600 | -0.00757 | 12222500 | 0.01428 | 16298100 | 0.07085
8192700 | -0.00681 | 12281400 | 0.01494 | 16376600 | 0.07333
8229850 | -0.00606 | 12340300 | 0.01608 | 16456600 | 0.07592
8271760 | -0.00533 | 12399300 | 0.0182 | 16529500 | 0.07861
8309860 | -0.00461 | 12461400 | 0.01931 | 16612400 | 0.08141
8348910 | -0.0039 | 12518200 | 0.02055 | 16693800 | 0.0843
8387960 | -0.00317 | 12575000 | 0.02189 | 16766700 | 0.08728
8424150 | -0.00243 | 12636100 | 0.02335 | 16846700 | 0.09035
8465110 | -0.00164 | 12692900 | 0.02489 | 16925300 | 0.0935
8502260 | -0.000798871 | 12751800 | 0.02653 | 17001000 | 0.09672
8543210 | 0.000111306 | 12814000 | 0.02822 | 17082400 | 0.10001
8586080 | 0.0011 | 12870800 | 0.02996 | 17163900 | 0.10337
8619410 | 0.00217 | 12928600 | 0.03174 | 17236700 | 0.10678
8660370 | 0.00333 | 12988600 | 0.03356 | 17319600 | 0.11024
8702280 | 0.00457 | 13046500 | 0.0354 | 17393900 | 0.11375
8738470 | 0.00588 | 13105400 | 0.03726 | 17473900 | 0.11729
8779430 | 0.00725 | 13164400 | 0.03913 | 17556800 | 0.12087
8819430 | 0.00866 | 13222200 | 0.041 | 17631100 | 0.12448
8856580 | 0.0101 | 13281200 | 0.04286 | 17711100 | 0.12812
8894680 | 0.01177 | 13337900 | 0.04525 | 17786800 | 0.13177
8935640 | 0.01344 | 13396900 | 0.04763 | 17861100 | 0.13544
8973740 | 0.01509 | 13458000 | 0.05 | 17945400 | 0.13912
9016600 | 0.01674 | 13514800 | 0.05235 | 18019700 | 0.1428
9051840 | 0.01837 | 13575800 | 0.05469 | 18099700 | 0.14647
9092800 | 0.01999 | 13632600 | 0.057 | 18176800 | 0.15014
9132800 | 0.02159 | 13690500 | 0.05931 | 18251100 | 0.15379
9168040 | 0.02316 | 13750500 | 0.0616 | 18336900 | 0.15741
9210910 | 0.02471 | 13810500 | 0.06389 | 18411100 | 0.16101
9249960 | 0.02622 | 13866200 | 0.06617 | 18488300 | 0.16455
9289010 | 0.02768 | 13926200 | 0.06845 | 18569700 | 0.16938
9326160 | 0.02908 | 13985200 | 0.07074 | 18646900 | 0.17417
9365210 | 0.03042 | 14045200 | 0.07304 | 18725500 | 0.17892
9405210 | 0.03169 | 14102000 | 0.07537 | 18805500 | 0.18363
9443310 | 0.03288 | 14160900 | 0.07771 | 18882600 | 0.1883
9484270 | 0.03398 | 14220900 | 0.08008 | 18959800 | 0.19292
9525230 | 0.035 | 14278800 | 0.08248 | 19041200 | 0.19748
9563330 | 0.03594 | 14335600 | 0.08492 | 19115500 | 0.20198
9599520 | 0.03682 | 14397700 | 0.08738 | 19195500 | 0.20642
9640480 | 0.03764 | 14455600 | 0.08986 | 19272700 | 0.2108
9679530 | 0.03842 | 14515600 | 0.09237 | 19351200 | 0.2151
9718580 | 0.03918 | 14571300 | 0.0949 | 19432700 | 0.21934
9757630 | 0.03993 | 14628100 | 0.09744 | 19507000 | 0.2235
9794780 | 0.04071 | 14691300 | 0.09997 | 19585600 | 0.22757
9836690 | 0.04151 | 14748100 | 0.10251 | 19665600 | 0.23156
9874790 | 0.04235 | 14806000 | 0.10502 | 19739900 | 0.23546
9913840 | 0.04324 | 14867000 | 0.10751 | 19821300 | 0.23927
9956700 | 0.04417 | 14922800 | 0.10996 | 19899900 | 0.24297
9990990 | 0.04514 | 14982800 | 0.11237 | 19978500 | 0.24658
10011000 | 0.04615 | 15014900 | 0.11473 | 20017000 | 0.25007
9974800 | 0.04717 | 14953800 | 0.11703 | 19937000 | 0.25345
9933840 | 0.04819 | 14893800 | 0.11926 | 19858400 | 0.25672
9893840 | 0.04919 | 14837000 | 0.12142 | 19782700 | 0.25987
9855740 | 0.05016 | 14777000 | 0.12351 | 19701300 | 0.2629
9814780 | 0.05108 | 14718100 | 0.12552 | 19624100 | 0.2658
9777630 | 0.05193 | 14658100 | 0.12745 | 19545600 | 0.26858
9736680 | 0.05272 | 14601300 | 0.1293 | 19464100 | 0.27123
9697630 | 0.05344 | 14541300 | 0.13108 | 19389800 | 0.27376
9661430 | 0.05409 | 14480200 | 0.13277 | 19309800 | 0.27616
9621430 | 0.05467 | 14424500 | 0.13439 | 19229800 | 0.27844
9579520 | 0.0552 | 14366600 | 0.13594 | 19155500 | 0.2806
9543320 | 0.05568 | 14304500 | 0.13741 | 19072600 | 0.28264
9503320 | 0.05613 | 14250900 | 0.1388 | 18995500 | 0.28455
9464270 | 0.05655 | 14187700 | 0.14013 | 18919800 | 0.28635
9425210 | 0.05696 | 14127700 | 0.14138 | 18839800 | 0.28803
9385210 | 0.05737 | 14072000 | 0.14257 | 18762600 | 0.2896
9346160 | 0.05777 | 14012000 | 0.14368 | 18684000 | 0.29105
9306150 | 0.05817 | 13953000 | 0.14472 | 18604000 | 0.2924
9269010 | 0.05856 | 13898400 | 0.14569 | 18531200 | 0.29363
9229960 | 0.05894 | 13838400 | 0.14658 | 18451200 | 0.29477
9187090 | 0.0593 | 13779400 | 0.1474 | 18371100 | 0.29581
9149950 | 0.05964 | 13721600 | 0.14815 | 18296800 | 0.29543
9111850 | 0.05994 | 13659400 | 0.14882 | 18214000 | 0.29493
9070890 | 0.06019 | 13603700 | 0.14942 | 18135400 | 0.29433
9032790 | 0.06039 | 13544800 | 0.14994 | 18061100 | 0.29361
8993740 | 0.06052 | 13484700 | 0.15039 | 17979700 | 0.29279
8950880 | 0.0606 | 13428000 | 0.15076 | 17903900 | 0.29187
8915640 | 0.06061 | 13366900 | 0.15107 | 17825400 | 0.29086
8874680 | 0.06056 | 13309000 | 0.15131 | 17743900 | 0.28975
8835630 | 0.06045 | 13252200 | 0.15148 | 17669600 | 0.28857
8799430 | 0.06029 | 13191100 | 0.15159 | 17588200 | 0.28731
8757520 | 0.05987 | 13134400 | 0.1511 | 17512500 | 0.28598
8720380 | 0.05942 | 13073300 | 0.15055 | 17433900 | 0.28459
8681330 | 0.05894 | 13014300 | 0.14993 | 17351000 | 0.28315
8640370 | 0.05843 | 12958600 | 0.14926 | 17275300 | 0.28167
8604170 | 0.05792 | 12896500 | 0.14853 | 17199600 | 0.28015
8563220 | 0.0574 | 12839700 | 0.14775 | 17113900 | 0.2786
8523210 | 0.05689 | 12781800 | 0.14692 | 17042400 | 0.27703
8484160 | 0.0564 | 12717500 | 0.14605 | 16958100 | 0.27544
8445110 | 0.05596 | 12663900 | 0.14513 | 16881000 | 0.27384
8405110 | 0.05559 | 12607200 | 0.14417 | 16808100 | 0.27223
8367010 | 0.05529 | 12547100 | 0.14318 | 16726700 | 0.27063
8328910 | 0.05509 | 12488200 | 0.14214 | 16651000 | 0.26902
8291760 | 0.05499 | 12427100 | 0.14108 | 16573800 | 0.26741
8252710 | 0.05501 | 12369300 | 0.13998 | 16492400 | 0.2658
8209850 | 0.05515 | 12313600 | 0.13885 | 16415200 | 0.2642
8171750 | 0.0554 | 12252500 | 0.13769 | 16336600 | 0.26259
8132690 | 0.05576 | 12194600 | 0.13651 | 16256600 | 0.26099
8093640 | 0.05622 | 12136700 | 0.1353 | 16180900 | 0.25938
8057450 | 0.05676 | 12074600 | 0.13407 | 16099500 | 0.25777
8015540 | 0.05736 | 12018900 | 0.13283 | 16020900 | 0.25615
7976490 | 0.05799 | 11958900 | 0.13157 | 15948000 | 0.25453
7936480 | 0.05864 | 11898900 | 0.1303 | 15865200 | 0.2529
7898380 | 0.05928 | 11844200 | 0.12903 | 15789400 | 0.25125
7859330 | 0.0599 | 11781000 | 0.12776 | 15710900 | 0.2496
7817420 | 0.06047 | 11722100 | 0.12648 | 15629400 | 0.24793
7779320 | 0.06099 | 11664200 | 0.12522 | 15555100 | 0.24624
7741220 | 0.06144 | 11607400 | 0.12397 | 15473700 | 0.24454
7700270 | 0.06183 | 11549500 | 0.12273 | 15395100 | 0.24283
7662170 | 0.06216 | 11488500 | 0.12151 | 15320800 | 0.2411
7625970 | 0.06243 | 11431700 | 0.12031 | 15243700 | 0.23935
7583110 | 0.06265 | 11373800 | 0.11913 | 15165100 | 0.23759
7544060 | 0.06284 | 11315900 | 0.11798 | 15087900 | 0.23582
7506910 | 0.063 | 11257000 | 0.11686 | 15005100 | 0.23403
7466910 | 0.06315 | 11199100 | 0.11576 | 14933600 | 0.23222
7428810 | 0.0633 | 11138100 | 0.11469 | 14850800 | 0.23039
7387850 | 0.06346 | 11081300 | 0.11366 | 14772200 | 0.22855
7350710 | 0.06364 | 11021300 | 0.11264 | 14695000 | 0.22668
7311650 | 0.06383 | 10961300 | 0.11166 | 14612200 | 0.22479
7268790 | 0.06404 | 10902300 | 0.1107 | 14536400 | 0.22287
7233550 | 0.06428 | 10844500 | 0.10977 | 14462100 | 0.22092
7194500 | 0.06452 | 10785500 | 0.10886 | 14380700 | 0.21894
7152590 | 0.06477 | 10728700 | 0.10797 | 14303600 | 0.21692
7115440 | 0.06502 | 10665500 | 0.1071 | 14225000 | 0.21485
7076390 | 0.06526 | 10610900 | 0.10626 | 14143500 | 0.21274
7035430 | 0.06547 | 10553000 | 0.10543 | 14069200 | 0.21058
6997330 | 0.06567 | 10490900 | 0.10462 | 13989200 | 0.20836
6958280 | 0.06583 | 10435100 | 0.10383 | 13907800 | 0.20609
6919230 | 0.06596 | 10374100 | 0.10307 | 13830600 | 0.20377
6880180 | 0.06605 | 10314000 | 0.10232 | 13752100 | 0.20138
6840170 | 0.0661 | 10258300 | 0.10159 | 13674900 | 0.19895
6803030 | 0.06613 | 10199400 | 0.10089 | 13600600 | 0.19645
6763970 | 0.06614 | 10139400 | 0.10021 | 13519200 | 0.19392
6722070 | 0.06613 | 10082600 | 0.09956 | 13444900 | 0.19133
6685870 | 0.06612 | 10021500 | 0.09894 | 13362000 | 0.18872
6643960 | 0.06611 | 9964730 | 0.09835 | 13284900 | 0.18607
6605860 | 0.06613 | 9905790 | 0.09779 | 13209200 | 0.18341
6568720 | 0.06617 | 9846860 | 0.09726 | 13127700 | 0.18074
6526810 | 0.06626 | 9788990 | 0.09676 | 13049100 | 0.17807
6490610 | 0.06639 | 9726840 | 0.0963 | 12973400 | 0.17543
6449650 | 0.06658 | 9668980 | 0.09586 | 12890500 | 0.17281
6410600 | 0.06683 | 9612190 | 0.09546 | 12813400 | 0.17023
6374410 | 0.06713 | 9552180 | 0.09509 | 12736200 | 0.16771
6333450 | 0.06749 | 9493250 | 0.09475 | 12657700 | 0.16525
6292490 | 0.06789 | 9434310 | 0.09443 | 12580500 | 0.16287
6255350 | 0.06833 | 9375380 | 0.09414 | 12500500 | 0.16058
6214390 | 0.0688 | 9318590 | 0.09386 | 12420500 | 0.15838
6174390 | 0.06927 | 9260720 | 0.0936 | 12347600 | 0.15628
6138190 | 0.06974 | 9199640 | 0.09334 | 12264800 | 0.15429
6099140 | 0.07018 | 9143930 | 0.09309 | 12189000 | 0.1524
6061040 | 0.07058 | 9081770 | 0.09283 | 12110500 | 0.15062
6018180 | 0.07093 | 9022840 | 0.09256 | 12027600 | 0.14895
5980080 | 0.0712 | 8968190 | 0.09229 | 11956200 | 0.14738
5941980 | 0.07139 | 8906040 | 0.09199 | 11876200 | 0.14592
5902930 | 0.07149 | 8850320 | 0.09167 | 11799000 | 0.14456
5862920 | 0.0715 | 8790320 | 0.09132 | 11720400 | 0.14328
5826730 | 0.07142 | 8727090 | 0.09093 | 11640400 | 0.14209
5783870 | 0.07125 | 8674590 | 0.09051 | 11563300 | 0.14098
5743860 | 0.071 | 8613510 | 0.09005 | 11484700 | 0.13994
5706720 | 0.07069 | 8554580 | 0.08955 | 11406100 | 0.13896
5665760 | 0.07032 | 8498850 | 0.08901 | 11330400 | 0.13804
5629570 | 0.06992 | 8435630 | 0.08843 | 11251800 | 0.13716
5589560 | 0.06951 | 8377770 | 0.0878 | 11171800 | 0.13632
5549560 | 0.06909 | 8319910 | 0.08713 | 11093200 | 0.13552
5511460 | 0.0687 | 8260970 | 0.08643 | 11010300 | 0.13474
5469550 | 0.06833 | 8202040 | 0.08569 | 10936100 | 0.13398
5433350 | 0.06801 | 8143100 | 0.08492 | 10860300 | 0.13324
5394300 | 0.06773 | 8082020 | 0.08411 | 10777500 | 0.1325
5352390 | 0.06751 | 8025230 | 0.08329 | 10701700 | 0.13177
5316200 | 0.06735 | 7966300 | 0.08245 | 10621700 | 0.13104
5276190 | 0.06723 | 7907360 | 0.08159 | 10543200 | 0.13029
5236190 | 0.06715 | 7849500 | 0.08073 | 10467400 | 0.12954
5199040 | 0.06711 | 7789490 | 0.07986 | 10386000 | 0.12877
5158090 | 0.06708 | 7732700 | 0.07899 | 10307400 | 0.12798
5119990 | 0.06706 | 7674840 | 0.07813 | 10233100 | 0.12717
5079980 | 0.06703 | 7612690 | 0.07728 | 10150300 | 0.12633
5040930 | 0.06697 | 7558040 | 0.07645 | 10076000 | 0.12546
5003780 | 0.06689 | 7496960 | 0.07563 | 10000200 | 0.12456
4962830 | 0.06677 | 7439100 | 0.07483 | 9918800 | 0.12363
4919970 | 0.0666 | 7381230 | 0.07405 | 9840220 | 0.12267
4885680 | 0.06639 | 7322300 | 0.07329 | 9763070 | 0.12167
4843770 | 0.06613 | 7264430 | 0.07256 | 9681630 | 0.12064
4803760 | 0.06583 | 7206570 | 0.07185 | 9611620 | 0.11959
4769470 | 0.06549 | 7144420 | 0.07116 | 9528750 | 0.11851
4727560 | 0.06514 | 7089770 | 0.07048 | 9450170 | 0.11741
4689460 | 0.06476 | 7028690 | 0.06983 | 9371590 | 0.1163
4649460 | 0.06439 | 6968690 | 0.06918 | 9290160 | 0.11517
4611360 | 0.06402 | 6914040 | 0.06854 | 9217290 | 0.11404
4571360 | 0.06367 | 6852960 | 0.06791 | 9137280 | 0.11291
4531350 | 0.06335 | 6794030 | 0.06728 | 9058700 | 0.11179
4494210 | 0.06306 | 6735090 | 0.06665 | 8980120 | 0.11066
4455150 | 0.0628 | 6674010 | 0.066 | 8901540 | 0.10955
4414200 | 0.06258 | 6618290 | 0.06535 | 8822960 | 0.10846
4374190 | 0.0624 | 6560430 | 0.06468 | 8745810 | 0.10737
4338950 | 0.06225 | 6498280 | 0.06399 | 8667230 | 0.1063
4297990 | 0.06212 | 6444710 | 0.06329 | 8591510 | 0.10524
4258940 | 0.06202 | 6384700 | 0.06256 | 8512930 | 0.1042
4219890 | 0.06192 | 6323620 | 0.06182 | 8432920 | 0.10316
4178930 | 0.06181 | 6268970 | 0.06105 | 8355770 | 0.10214
4140830 | 0.0617 | 6206820 | 0.06026 | 8277190 | 0.10112
4101780 | 0.06156 | 6148960 | 0.05946 | 8195750 | 0.10011
4063680 | 0.06138 | 6090020 | 0.05864 | 8121460 | 0.0991
4025580 | 0.06117 | 6028940 | 0.05781 | 8040020 | 0.0981
3984630 | 0.0609 | 5972150 | 0.05697 | 7960010 | 0.0971
3946530 | 0.06058 | 5913220 | 0.05613 | 7885720 | 0.09611
3909380 | 0.06021 | 5853210 | 0.05529 | 7804280 | 0.09513
3864610 | 0.05979 | 5796420 | 0.05446 | 7728560 | 0.09417
3829370 | 0.05932 | 5734270 | 0.05363 | 7649980 | 0.09323
3790320 | 0.05881 | 5676410 | 0.05283 | 7569970 | 0.09233
3749360 | 0.05827 | 5621760 | 0.05204 | 7492820 | 0.09146
3709360 | 0.05771 | 5558540 | 0.05128 | 7412810 | 0.09064
3671260 | 0.05714 | 5503890 | 0.05055 | 7334230 | 0.08987
3634110 | 0.05658 | 5443880 | 0.04986 | 7261370 | 0.08918
3594110 | 0.05602 | 5380660 | 0.0492 | 7177070 | 0.08855
3552200 | 0.0555 | 5326010 | 0.04858 | 7098490 | 0.088
3515050 | 0.055 | 5267080 | 0.048 | 7019910 | 0.08753
3476000 | 0.05453 | 5209210 | 0.04746 | 6944190 | 0.08715
3436000 | 0.0541 | 5152420 | 0.04697 | 6869900 | 0.08686
3400750 | 0.0537 | 5091340 | 0.04652 | 6791320 | 0.08665
3357890 | 0.05333 | 5034550 | 0.04611 | 6709880 | 0.08651
3318840 | 0.05298 | 4976690 | 0.04575 | 6632730 | 0.08645
3280740 | 0.05263 | 4913470 | 0.04542 | 6554150 | 0.08645
3241690 | 0.05229 | 4858820 | 0.04514 | 6475570 | 0.0865
3202640 | 0.05193 | 4799880 | 0.04488 | 6399840 | 0.08659
3164540 | 0.05155 | 4738800 | 0.04466 | 6316980 | 0.08671
3124530 | 0.05114 | 4683080 | 0.04446 | 6241260 | 0.08683
3085480 | 0.0507 | 4623080 | 0.04428 | 6162680 | 0.08695
3043570 | 0.05023 | 4564140 | 0.04412 | 6082670 | 0.08706
3005470 | 0.04973 | 4507350 | 0.04397 | 6008370 | 0.08713
2970230 | 0.0492 | 4446270 | 0.04382 | 5926940 | 0.08716
2927370 | 0.04865 | 4386270 | 0.04366 | 5849790 | 0.08714
2888320 | 0.04809 | 4329470 | 0.04349 | 5772630 | 0.08706
2851170 | 0.04754 | 4268400 | 0.04331 | 5691200 | 0.08692
2809260 | 0.047 | 4212680 | 0.0431 | 5614050 | 0.08672
2773070 | 0.04649 | 4152670 | 0.04285 | 5536890 | 0.08645
2734020 | 0.04601 | 4092660 | 0.04257 | 5456890 | 0.08612
2694010 | 0.04558 | 4035870 | 0.04224 | 5379740 | 0.08573
2654010 | 0.04521 | 3975860 | 0.04186 | 5302580 | 0.08528
2613050 | 0.04488 | 3920150 | 0.04142 | 5224000 | 0.08479
2576860 | 0.04462 | 3862280 | 0.04093 | 5148280 | 0.08425
2538760 | 0.04441 | 3799060 | 0.04038 | 5066840 | 0.08368
2496850 | 0.04426 | 3742270 | 0.03977 | 4988260 | 0.08308
2458750 | 0.04415 | 3682260 | 0.03907 | 4911110 | 0.08245
2421600 | 0.04409 | 3625470 | 0.03827 | 4831100 | 0.0818
2380640 | 0.04405 | 3567610 | 0.03742 | 4753950 | 0.08114
2342540 | 0.04405 | 3505460 | 0.03653 | 4678230 | 0.08045
2303490 | 0.04407 | 3449740 | 0.03563 | 4598220 | 0.07974
2262540 | 0.04409 | 3390800 | 0.03474 | 4522500 | 0.07901
2224440 | 0.04412 | 3328650 | 0.03387 | 4439630 | 0.07825
2183480 | 0.04415 | 3274000 | 0.03303 | 4361050 | 0.07746
2147290 | 0.04418 | 3212930 | 0.03223 | 4283900 | 0.07662
2110140 | 0.04419 | 3152920 | 0.03146 | 4203890 | 0.07574
2067280 | 0.04419 | 3097200 | 0.03073 | 4129600 | 0.07481
2031080 | 0.04417 | 3036120 | 0.03002 | 4051020 | 0.07381
1988220 | 0.04413 | 2976110 | 0.02935 | 3968150 | 0.07276
1949170 | 0.04407 | 2920390 | 0.02871 | 3895290 | 0.07163
1911070 | 0.044 | 2861460 | 0.02809 | 3813850 | 0.07045
1872020 | 0.04392 | 2803600 | 0.0275 | 3736700 | 0.06919
1832970 | 0.04382 | 2746800 | 0.02692 | 3663830 | 0.06788
1794870 | 0.04373 | 2685730 | 0.02635 | 3580970 | 0.06651
1754860 | 0.04363 | 2630010 | 0.0258 | 3502390 | 0.06509
1715810 | 0.04354 | 2568930 | 0.02525 | 3426670 | 0.06364
1676760 | 0.04346 | 2508920 | 0.02472 | 3348090 | 0.06216
1636750 | 0.0434 | 2453200 | 0.0242 | 3270930 | 0.06067
1599610 | 0.04335 | 2392120 | 0.0237 | 3190930 | 0.05918
1559600 | 0.04331 | 2333190 | 0.0232 | 3110920 | 0.05771
1518650 | 0.04327 | 2277470 | 0.02271 | 3035190 | 0.05626
1482450 | 0.04323 | 2215320 | 0.02223 | 2952330 | 0.05485
1441500 | 0.04318 | 2160670 | 0.02176 | 2879460 | 0.05349
1403400 | 0.04311 | 2099590 | 0.02129 | 2800880 | 0.05218
1363390 | 0.043 | 2040660 | 0.02083 | 2718020 | 0.05093
1322440 | 0.04283 | 1983860 | 0.02038 | 2642290 | 0.04973
1286240 | 0.0426 | 1923860 | 0.01993 | 2563720 | 0.0486
1246240 | 0.0423 | 1862780 | 0.01949 | 2483710 | 0.04751
1206230 | 0.04191 | 1807060 | 0.01873 | 2410840 | 0.04646
1170040 | 0.04143 | 1744910 | 0.018 | 2327980 | 0.04545
1126220 | 0.04086 | 1687050 | 0.01729 | 2246540 | 0.04446
1088120 | 0.04022 | 1629180 | 0.0166 | 2170820 | 0.04348
1050980 | 0.03949 | 1568100 | 0.01593 | 2090810 | 0.0425
1010020 | 0.0387 | 1514530 | 0.01528 | 2017940 | 0.0415
971920.7 | 0.03786 | 1452380 | 0.01464 | 1942220 | 0.04047
933821.3 | 0.03699 | 1394510 | 0.01403 | 1859350 | 0.0394
892864.7 | 0.0361 | 1337720 | 0.0134 | 1782200 | 0.03829
854765.3 | 0.0352 | 1276650 | 0.01278 | 1702190 | 0.03713
814761 | 0.03431 | 1220920 | 0.01217 | 1623610 | 0.03592
777614 | 0.03343 | 1163060 | 0.01156 | 1549320 | 0.03466
739514.7 | 0.03257 | 1098770 | 0.01096 | 1466450 | 0.03335
696653 | 0.03172 | 1043050 | 0.01037 | 1389300 | 0.03201
660458.7 | 0.03089 | 984113.25 | 0.00979 | 1312150 | 0.03063
621406.7 | 0.03006 | 925178.25 | 0.00922 | 1232140 | 0.02924
579497.7 | 0.02923 | 868386.75 | 0.00865 | 1156420 | 0.02785
543303.3 | 0.02839 | 808380 | 0.00809 | 1076410 | 0.02646
503299 | 0.02752 | 746230.5 | 0.00754 | 996403 | 0.0251
462342 | 0.02661 | 689438.625 | 0.007 | 922109 | 0.02378
425195.3 | 0.02566 | 630504 | 0.00646 | 839243 | 0.02251
386143.3 | 0.02466 | 572640.375 | 0.00593 | 762092 | 0.02129
346139 | 0.0236 | 513705.375 | 0.00541 | 684940.5 | 0.02014
308039.7 | 0.0225 | 454770.75 | 0.00489 | 607789.5 | 0.01906
265178 | 0.02135 | 394764.375 | 0.00438 | 527781 | 0.01804
228983.6 | 0.02016 | 335829.2625 | 0.00387 | 450629.75 | 0.01709
190884.2 | 0.01895 | 281180.5125 | 0.00337 | 373478.65 | 0.01619
148975 | 0.01772 | 223317.1125 | 0.00287 | 296327.45 | 0.01535
113733.1 | 0.0165 | 162239.1 | 0.00238 | 217747.55 | 0.01454
73728.73333 | 0.01529 | 104375.7375 | 0.00189 | 137738.9 | 0.01376
32771.95333 | 0.01412 | 44369.25 | 0.00141 | 60587.75 | 0.01299
-4374.90667 | 0.013 | -13494.12375 | 0.00092756 | -20849.615 | 0.01221
-45331.7 | 0.01193 | -71357.5125 | 0.00045323 | -96572.05 | 0.01141
-82478.56667 | 0.01094 | -130292.4375 | -1.67379e-05 | -173723.25 | 0.01059
-122482.9 | 0.01002 | -190298.8875 | -0.00048243 | -255160.6 | 0.00972
-161534.7 | 0.00918 | -247090.7625 | -0.000943971 | -329454.35 | 0.0088
-198681.6 | 0.00842 | -310311.825 | -0.0014 | -409462.95 | 0.00783
-242495.8 | 0.00774 | -366032.1375 | -0.00186 | -489471.55 | 0.00679
-281547.7 | 0.00714 | -423895.5 | -0.00231 | -565194 | 0.0057
-316789.6 | 0.0066 | -483901.875 | -0.00275 | -643774 | 0.00456
-357746.3 | 0.00612 | -540693.75 | -0.00319 | -720925 | 0.00336
-397750.7 | 0.00568 | -599628.75 | -0.00362 | -800934 | 0.00212
-434897.3 | 0.00528 | -661778.25 | -0.00405 | -880942.5 | 0.000857345
-476806.7 | 0.00489 | -716427 | -0.00448 | -959522.5 | -0.000428424
-514906 | 0.00451 | -777505.125 | -0.0049 | -1035240 | -0.00172
-553958 | 0.00412 | -838582.875 | -0.00531 | -1118110 | -0.00301
-593009.7 | 0.00371 | -894303.375 | -0.00572 | -1190980 | -0.00428
-630156.7 | 0.00328 | -955381.5 | -0.00612 | -1269560 | -0.00553
-672066 | 0.00283 | -1010030 | -0.00652 | -1350990 | -0.00674
-709212.7 | 0.00234 | -1068960 | -0.00691 | -1423860 | -0.00791
-748264.7 | 0.00183 | -1127900 | -0.0073 | -1505300 | -0.00903
-790174 | 0.0013 | -1184690 | -0.00768 | -1581020 | -0.0101
-826368.3 | 0.000754407 | -1246840 | -0.00805 | -1659600 | -0.01113
-866372.7 | 0.000212955 | -1307920 | -0.00843 | -1742460 | -0.0121
-907329.3 | -0.000314562 | -1361500 | -0.00879 | -1816760 | -0.01304
-944476.3 | -0.000814173 | -1423650 | -0.00915 | -1896770 | -0.01393
-982575.7 | -0.00127 | -1479370 | -0.00951 | -1975350 | -0.0148
-1021630 | -0.00168 | -1537230 | -0.00985 | -2046780 | -0.01564
-1061630 | -0.00202 | -1600450 | -0.0102 | -2129650 | -0.01646
-1102590 | -0.00229 | -1655100 | -0.01053 | -2208230 | -0.01726
-1139740 | -0.00248 | -1714030 | -0.01086 | -2285380 | -0.01807
-1178790 | -0.0026 | -1775110 | -0.01119 | -2366820 | -0.01887
-1219740 | -0.00263 | -1830830 | -0.01151 | -2442540 | -0.01968
-1254990 | -0.0026 | -1889770 | -0.01182 | -2518260 | -0.0205
-1294990 | -0.00249 | -1951920 | -0.01212 | -2601130 | -0.02132
-1336900 | -0.00233 | -2008710 | -0.01242 | -2678280 | -0.02215
-1373090 | -0.00211 | -2067640 | -0.01272 | -2759720 | -0.023
-1411190 | -0.00185 | -2125510 | -0.013 | -2836870 | -0.02385
-1451200 | -0.00155 | -2181230 | -0.01328 | -2909730 | -0.0247
-1490250 | -0.00122 | -2243380 | -0.01356 | -2988310 | -0.02555
-1530250 | -0.000863839 | -2300170 | -0.01383 | -3069750 | -0.0264
-1571210 | -0.000493862 | -2360180 | -0.01409 | -3144040 | -0.02724
-1610260 | -0.000110949 | -2419110 | -0.01435 | -3228340 | -0.02806
-1648360 | 0.000281111 | -2473760 | -0.01447 | -3302630 | -0.02887
-1685510 | 0.000679474 | -2536980 | -0.01458 | -3379780 | -0.02966
-1727420 | 0.00108 | -2593770 | -0.01469 | -3459790 | -0.03042
-1766470 | 0.00148 | -2651640 | -0.01479 | -3536940 | -0.03114
-1803620 | 0.00189 | -2713790 | -0.01489 | -3618380 | -0.03183
-1845530 | 0.00229 | -2770580 | -0.01508 | -3696960 | -0.03248
-1881720 | 0.00268 | -2829510 | -0.01526 | -3768400 | -0.03309
-1921720 | 0.00307 | -2891660 | -0.01543 | -3849830 | -0.03365
-1960780 | 0.00345 | -2948450 | -0.01559 | -3928410 | -0.03416
-1999830 | 0.00382 | -3006320 | -0.01575 | -4009850 | -0.03461
-2038880 | 0.00418 | -3066320 | -0.01589 | -4088430 | -0.03501
-2078880 | 0.00452 | -3122040 | -0.01603 | -4164150 | -0.03535
-2116030 | 0.00484 | -3182050 | -0.01617 | -4242730 | -0.03563
-2156040 | 0.00515 | -3242060 | -0.01629 | -4322740 | -0.03584
-2196990 | 0.00542 | -3299920 | -0.0164 | -4399890 | -0.03599
-2235090 | 0.00567 | -3362070 | -0.01651 | -4482760 | -0.03607
-2276050 | 0.00588 | -3414580 | -0.0166 | -4554200 | -0.03609
-2312240 | 0.00604 | -3474580 | -0.01668 | -4629920 | -0.03604
-2351290 | 0.00615 | -3533520 | -0.01674 | -4711360 | -0.03593
-2391300 | 0.0062 | -3590310 | -0.01679 | -4787080 | -0.03577
-2431300 | 0.00618 | -3651390 | -0.01683 | -4867090 | -0.03555
-2471310 | 0.00609 | -3708180 | -0.01685 | -4948520 | -0.03528
-2510360 | 0.00592 | -3764970 | -0.01686 | -5022820 | -0.03498
-2546550 | 0.00567 | -3826050 | -0.01685 | -5101400 | -0.03464
-2587510 | 0.00533 | -3884990 | -0.01683 | -5181410 | -0.03427
-2625610 | 0.00492 | -3944990 | -0.01681 | -5258560 | -0.03389
-2664660 | 0.00444 | -4002850 | -0.01677 | -5337140 | -0.03349
-2705620 | 0.00391 | -4060720 | -0.01672 | -5415720 | -0.03309
-2741810 | 0.00333 | -4120720 | -0.01666 | -5491440 | -0.0327
-2781820 | 0.00273 | -4178590 | -0.01659 | -5572880 | -0.03232
-2821820 | 0.00212 | -4236450 | -0.01651 | -5647170 | -0.03195
-2859920 | 0.00152 | -4299670 | -0.01642 | -5728610 | -0.0316
-2899930 | 0.000944315 | -4355390 | -0.01632 | -5807190 | -0.03127
-2939930 | 0.000410903 | -4411110 | -0.01621 | -5887200 | -0.03096
-2978030 | -7.01098e-05 | -4473260 | -0.01609 | -5962920 | -0.03068
-3018030 | -0.000491186 | -4531130 | -0.01597 | -6040070 | -0.03041
-3055180 | -0.000848105 | -4590060 | -0.01585 | -6117220 | -0.03015
-3096140 | -0.00114 | -4649000 | -0.01572 | -6198660 | -0.02991
-3138050 | -0.00137 | -4704710 | -0.0156 | -6274380 | -0.02967
-3172340 | -0.00155 | -4764720 | -0.01548 | -6350110 | -0.02943
-3212340 | -0.00168 | -4823660 | -0.01536 | -6432970 | -0.02919
-3252340 | -0.00178 | -4880450 | -0.01525 | -6508690 | -0.02893
-3289490 | -0.00185 | -4943670 | -0.01515 | -6590130 | -0.02866
-3330450 | -0.00189 | -4999390 | -0.01505 | -6667280 | -0.02837
-3369500 | -0.00192 | -5057250 | -0.01496 | -6745860 | -0.02805
-3407600 | -0.00195 | -5117260 | -0.01488 | -6824440 | -0.02771
-3448560 | -0.00197 | -5172980 | -0.01481 | -6901590 | -0.02735
-3485700 | -0.00198 | -5235130 | -0.01474 | -6980170 | -0.02695
-3526660 | -0.00199 | -5295140 | -0.01467 | -7060180 | -0.02654
-3567620 | -0.00199 | -5350860 | -0.01461 | -7137330 | -0.02611
-3602860 | -0.00199 | -5410860 | -0.01456 | -7218770 | -0.02566
-3643810 | -0.00198 | -5468730 | -0.01451 | -7293060 | -0.0252
-3681910 | -0.00196 | -5525520 | -0.01446 | -7368790 | -0.02474
-3719060 | -0.00193 | -5589810 | -0.01442 | -7450220 | -0.02429
-3760970 | -0.00191 | -5643390 | -0.01438 | -7528800 | -0.02384
-3799070 | -0.00188 | -5705540 | -0.01435 | -7604530 | -0.02341
-3840030 | -0.00185 | -5764470 | -0.01431 | -7684540 | -0.023
-3878130 | -0.00182 | -5819120 | -0.01429 | -7763110 | -0.02263
-3913370 | -0.00181 | -5880200 | -0.01426 | -7838840 | -0.02228
-3956230 | -0.00179 | -5936990 | -0.01424 | -7918850 | -0.02197
-3993380 | -0.00178 | -5994860 | -0.01422 | -7994570 | -0.0217
-4032430 | -0.00177 | -6054860 | -0.0142 | -8076010 | -0.02146
-4073390 | -0.00176 | -6111650 | -0.01419 | -8151730 | -0.02126
-4110530 | -0.00173 | -6171660 | -0.01423 | -8227450 | -0.02109
-4147680 | -0.00168 | -6234880 | -0.01425 | -8310320 | -0.02096
-4191490 | -0.00161 | -6289530 | -0.01423 | -8387470 | -0.02085
-4227690 | -0.0015 | -6350610 | -0.01418 | -8464620 | -0.02076
-4267690 | -0.00135 | -6408470 | -0.01409 | -8546060 | -0.02069
-4309600 | -0.00116 | -6466330 | -0.01396 | -8620350 | -0.02062
-4346750 | -0.000917813 | -6526340 | -0.01379 | -8700360 | -0.02056
-4386750 | -0.000635621 | -6582060 | -0.01357 | -8780370 | -0.02048
-4424850 | -0.000314717 | -6642070 | -0.01331 | -8854660 | -0.0204
-4463900 | 3.77288e-05 | -6702070 | -0.01301 | -8937530 | -0.0203
-4505810 | 0.000412736 | -6758870 | -0.01268 | -9014680 | -0.02017
-4541050 | 0.000800762 | -6819940 | -0.01231 | -9090400 | -0.02001
-4580110 | 0.00119 | -6879950 | -0.01192 | -9171840 | -0.01982
-4621060 | 0.00158 | -6936740 | -0.01151 | -9246130 | -0.01959
-4658210 | 0.00195 | -6995670 | -0.01109 | -9330430 | -0.01933
-4698210 | 0.0023 | -7055680 | -0.01066 | -9410440 | -0.01902
-4739170 | 0.00263 | -7109260 | -0.01025 | -9480440 | -0.01868
-4776320 | 0.00293 | -7171410 | -0.00985 | -9563310 | -0.0183
-4816320 | 0.00321 | -7227130 | -0.00948 | -9639030 | -0.01788
-4852520 | 0.00348 | -7287140 | -0.00914 | -9713330 | -0.01744
-4894430 | 0.00372 | -7348220 | -0.00883 | -9799050 | -0.01695
-4935380 | 0.00396 | -7403930 | -0.00858 | -9873340 | -0.01645
-4971580 | 0.00418 | -7465010 | -0.00837 | -9949060 | -0.01591
-5011580 | 0.0044 | -7521800 | -0.00821 | -10029100 | -0.01535
-5052540 | 0.00462 | -7578600 | -0.0081 | -10106200 | -0.01478
-5086830 | 0.00482 | -7640750 | -0.00804 | -10187700 | -0.01418
-5130640 | 0.00502 | -7699680 | -0.00802 | -10266200 | -0.01357
-5170650 | 0.00521 | -7755400 | -0.00805 | -10342000 | -0.01294
-5206840 | 0.00537 | -7816480 | -0.0081 | -10422000 | -0.0123
-5245890 | 0.00551 | -7875410 | -0.00818 | -10500600 | -0.01164
-5283040 | 0.00562 | -7935420 | -0.00827 | -10576300 | -0.01097
-5324950 | 0.0057 | -7992210 | -0.00837 | -10659100 | -0.01029
-5363050 | 0.00573 | -8050070 | -0.00847 | -10736300 | -0.00959
-5401150 | 0.00572 | -8111150 | -0.00855 | -10813400 | -0.00888
-5440200 | 0.00567 | -8170090 | -0.00862 | -10892000 | -0.00814
-5481160 | 0.00558 | -8229020 | -0.00866 | -10969200 | -0.00739
-5517350 | 0.00544 | -8289030 | -0.00867 | -11050600 | -0.00662
-5560210 | 0.00527 | -8342610 | -0.00864 | -11124900 | -0.00583
-5596410 | 0.00506 | -8403680 | -0.00857 | -11202100 | -0.00501
-5636410 | 0.00483 | -8461550 | -0.00846 | -11286400 | -0.00418
-5678320 | 0.00457 | -8517270 | -0.00831 | -11356400 | -0.00332
-5714510 | 0.00429 | -8579420 | -0.00812 | -11439200 | -0.00244
-5754520 | 0.00399 | -8638350 | -0.00789 | -11517800 | -0.00155
-5795480 | 0.00366 | -8696220 | -0.00762 | -11593500 | -0.000634093
-5831670 | 0.00332 | -8757290 | -0.00732 | -11673500 | 0.000295795
-5872630 | 0.00294 | -8811950 | -0.00699 | -11753500 | 0.00124
-5909770 | 0.00254 | -8873020 | -0.00664 | -11829300 | 0.00219
-5948830 | 0.00211 | -8933030 | -0.00627 | -11907800 | 0.00316
-5989780 | 0.00164 | -8987680 | -0.00589 | -11985000 | 0.00413
-6029790 | 0.00113 | -9049830 | -0.00549 | -12065000 | 0.0051
-6067890 | 0.000571627 | -9107690 | -0.00509 | -12149300 | 0.00607
-6107890 | -2.6747e-05 | -9164480 | -0.00469 | -12222200 | 0.00703
-6144080 | -0.00066977 | -9229850 | -0.00428 | -12300700 | 0.00798
-6184090 | -0.00136 | -9285570 | -0.00388 | -12379300 | 0.00893
-6225050 | -0.00208 | -9343430 | -0.00349 | -12456500 | 0.00985
-6262190 | -0.00285 | -9403440 | -0.00311 | -12539300 | 0.01076
-6304100 | -0.00365 | -9460230 | -0.00273 | -12615100 | 0.01165
-6339340 | -0.00447 | -9519160 | -0.00238 | -12689400 | 0.01251
-6380300 | -0.00532 | -9577030 | -0.00204 | -12769400 | 0.01334
-6422210 | -0.00618 | -9633820 | -0.00172 | -12845100 | 0.01414
-6457450 | -0.00705 | -9694890 | -0.00142 | -12925100 | 0.01491
-6500310 | -0.00792 | -9752760 | -0.00114 | -13005100 | 0.01565
-6538410 | -0.00878 | -9809550 | -0.000896803 | -13079400 | 0.01636
-6574610 | -0.00963 | -9872770 | -0.000678979 | -13160800 | 0.01704
-6615560 | -0.01046 | -9929570 | -0.000490856 | -13239400 | 0.01769
-6654620 | -0.01126 | -9989570 | -0.000333318 | -13316600 | 0.01831
-6691760 | -0.01202 | -10048500 | -0.000206031 | -13398000 | 0.01891
-6733670 | -0.01275 | -10104200 | -0.000107365 | -13473700 | 0.0195
-6770820 | -0.01343 | -10164200 | -3.53379e-05 | -13552300 | 0.02007
-6810820 | -0.01405 | -10225300 | 1.46207e-05 | -13632300 | 0.02064
-6851780 | -0.01461 | -10282100 | 4.77225e-05 | -13709500 | 0.02122
-6887970 | -0.0151 | -10341000 | 7.02631e-05 | -13789500 | 0.02181
-6929880 | -0.01552 | -10398900 | 9.07644e-05 | -13868100 | 0.02242
-6968930 | -0.01587 | -10456800 | 0.000117871 | -13943800 | 0.02307
-7005130 | -0.01614 | -10516800 | 0.000161534 | -14023800 | 0.02375
-7047040 | -0.01634 | -10574600 | 0.000232584 | -14100900 | 0.02448
-7083230 | -0.01646 | -10635700 | 0.000341482 | -14176700 | 0.02527
-7125140 | -0.01652 | -10694600 | 0.000499256 | -14261000 | 0.02612
-7164190 | -0.01651 | -10751400 | 0.000716137 | -14335300 | 0.02704
-7201340 | -0.01645 | -10808200 | 0.001 | -14412400 | 0.02804
-7242300 | -0.01635 | -10866100 | 0.00136 | -14492400 | 0.02912
-7281350 | -0.01621 | -10924000 | 0.00181 | -14566700 | 0.03028
-7317540 | -0.01604 | -10987200 | 0.00233 | -14645300 | 0.03152
-7361360 | -0.01586 | -11044000 | 0.00295 | -14728200 | 0.03285
-7399460 | -0.01567 | -11101800 | 0.00366 | -14805300 | 0.03427
-7435650 | -0.01547 | -11160800 | 0.00445 | -14883900 | 0.03577
-7476610 | -0.01527 | -11219700 | 0.00532 | -14958200 | 0.03735
-7513760 | -0.01507 | -11279700 | 0.00627 | -15039600 | 0.03901
-7554710 | -0.01486 | -11338600 | 0.00728 | -15119600 | 0.04074
-7594720 | -0.01464 | -11395400 | 0.00834 | -15196800 | 0.04255
-7631860 | -0.0144 | -11456500 | 0.00944 | -15273900 | 0.04443
-7673770 | -0.01414 | -11512200 | 0.01057 | -15352500 | 0.04638
-7710920 | -0.01384 | -11572200 | 0.01171 | -15429700 | 0.04839
-7749020 | -0.01351 | -11633300 | 0.01285 | -15511100 | 0.05047
-7791880 | -0.01312 | -11688000 | 0.01397 | -15588200 | 0.05262
-7827120 | -0.01268 | -11748000 | 0.01507 | -15665400 | 0.05482
-7868080 | -0.01219 | -11808000 | 0.01614 | -15744000 | 0.0571
-7908080 | -0.01163 | -11863700 | 0.01716 | -15819700 | 0.05943
-7945230 | -0.01102 | -11928000 | 0.01813 | -15902600 | 0.06183
-7984280 | -0.01036 | -11984800 | 0.01905 | -15981100 | 0.0643
-8022380 | -0.00964 | -12040500 | 0.01991 | -16052600 | 0.06684
-8062390 | -0.00888 | -12102700 | 0.02071 | -16135400 | 0.06945
-8102390 | -0.00809 | -12157300 | 0.02146 | -16212600 | 0.07212
-8140490 | -0.00727 | -12218400 | 0.02215 | -16286900 | 0.07486
-8180490 | -0.00643 | -12278400 | 0.0228 | -16368300 | 0.07767
-8221450 | -0.00557 | -12335200 | 0.02341 | -16445500 | 0.08055
-8258600 | -0.0047 | -12394100 | 0.02399 | -16525500 | 0.08348
-8297650 | -0.00383 | -12452000 | 0.02455 | -16605500 | 0.08648
-8339560 | -0.00294 | -12507700 | 0.02509 | -16676900 | 0.08953
-8374800 | -0.00205 | -12569900 | 0.02563 | -16759800 | 0.09263
-8415760 | -0.00115 | -12627700 | 0.02616 | -16839800 | 0.09578
-8455760 | -0.000234371 | -12686600 | 0.02671 | -16914100 | 0.09896
-8493860 | 0.000695772 | -12746700 | 0.02726 | -16997000 | 0.10217
-8532910 | 0.00164 | -12802400 | 0.02784 | -17072700 | 0.10541
-8570060 | 0.00261 | -12864500 | 0.02844 | -17148400 | 0.10866
-8610070 | 0.0036 | -12922400 | 0.02906 | -17232700 | 0.11193
-8649120 | 0.00461 | -12980300 | 0.02971 | -17305600 | 0.1152
-8688170 | 0.00564 | -13041300 | 0.03038 | -17387000 | 0.11846
-8730080 | 0.00669 | -13097000 | 0.03108 | -17468400 | 0.12172
-8769130 | 0.00776 | -13157100 | 0.0318 | -17541300 | 0.12496
-8804370 | 0.00883 | -13220300 | 0.03255 | -17622800 | 0.12819
-8848190 | 0.01028 | -13273900 | 0.03427 | -17699900 | 0.13139
-8885330 | 0.01172 | -13331700 | 0.03601 | -17772800 | 0.13456
-8923430 | 0.01317 | -13391700 | 0.03779 | -17855600 | 0.1377
-8963440 | 0.0146 | -13448500 | 0.0396 | -17932800 | 0.14081
-9002490 | 0.01601 | -13509600 | 0.04146 | -18008500 | 0.14388
-9044400 | 0.01739 | -13566400 | 0.04336 | -18089900 | 0.14691
-9080590 | 0.01872 | -13624200 | 0.0453 | -18167100 | 0.1499
-9118690 | 0.02 | -13685300 | 0.0473 | -18247100 | 0.15285
-9160600 | 0.02122 | -13743200 | 0.04935 | -18325700 | 0.15576
-9195840 | 0.02237 | -13801100 | 0.05144 | -18401400 | 0.15862
-9234890 | 0.02346 | -13863200 | 0.05359 | -18480000 | 0.16337
-9276800 | 0.02448 | -13918900 | 0.05577 | -18558600 | 0.16806
-9314900 | 0.02544 | -13978900 | 0.05799 | -18635700 | 0.17268
-9353000 | 0.02634 | -14038900 | 0.06025 | -18720000 | 0.17724
-9394910 | 0.02721 | -14095700 | 0.06253 | -18794300 | 0.18174
-9431110 | 0.02804 | -14155700 | 0.06482 | -18872900 | 0.18619
-9472060 | 0.02886 | -14213600 | 0.06712 | -18954300 | 0.19059
-9511110 | 0.02968 | -14275700 | 0.06941 | -19028600 | 0.19493
-9551120 | 0.03052 | -14333600 | 0.07169 | -19111500 | 0.19924
-9591120 | 0.03139 | -14390400 | 0.07395 | -19191500 | 0.20349
-9627320 | 0.03231 | -14449300 | 0.07617 | -19265800 | 0.2077
-9669230 | 0.03329 | -14507200 | 0.07836 | -19341500 | 0.21185
-9708280 | 0.03433 | -14562900 | 0.0805 | -19417200 | 0.21596
-9741620 | 0.03545 | -14625100 | 0.0826 | -19497200 | 0.22002
-9785430 | 0.03664 | -14681900 | 0.08464 | -19578700 | 0.22402
-9826390 | 0.0379 | -14738700 | 0.08664 | -19653000 | 0.22796
-9862580 | 0.03923 | -14798700 | 0.08858 | -19733000 | 0.23184
-9901630 | 0.04061 | -14856500 | 0.09048 | -19810100 | 0.23565
-9940690 | 0.04204 | -14918700 | 0.09234 | -19887300 | 0.23939
-9978780 | 0.04349 | -14978700 | 0.09417 | -19968700 | 0.24305
-9963540 | 0.04497 | -14945500 | 0.09596 | -19928700 | 0.24664
-9920680 | 0.04645 | -14887600 | 0.09774 | -19851600 | 0.25013
-9879730 | 0.04791 | -14826500 | 0.09951 | -19774400 | 0.25354
-9843530 | 0.04936 | -14768700 | 0.10127 | -19690100 | 0.25685
-9800670 | 0.05077 | -14711900 | 0.10303 | -19614400 | 0.26006
-9765430 | 0.05215 | -14650800 | 0.1048 | -19540100 | 0.26317
-9727330 | 0.05348 | -14594000 | 0.10658 | -19458700 | 0.26618
-9685420 | 0.05477 | -14536100 | 0.10838 | -19381500 | 0.26908
-9647320 | 0.056 | -14474000 | 0.1102 | -19302900 | 0.27188
-9607310 | 0.05719 | -14418300 | 0.11203 | -19220100 | 0.27458
-9567310 | 0.05834 | -14359300 | 0.11389 | -19144300 | 0.27717
-9531120 | 0.05945 | -14299300 | 0.11576 | -19065800 | 0.27967
-9489210 | 0.06051 | -14242500 | 0.11764 | -18987200 | 0.28207
-9453970 | 0.06154 | -14180400 | 0.11953 | -18911500 | 0.28437
-9413010 | 0.06253 | -14121400 | 0.12142 | -18830000 | 0.28658
-9370150 | 0.06349 | -14066800 | 0.12331 | -18754300 | 0.28871
-9333950 | 0.0644 | -14006800 | 0.12519 | -18674300 | 0.29076
-9293950 | 0.06528 | -13947900 | 0.12706 | -18594300 | 0.29273
-9254900 | 0.06612 | -13888900 | 0.12891 | -18520000 | 0.29461
-9216800 | 0.06692 | -13830000 | 0.13074 | -18441400 | 0.29643
-9176790 | 0.06768 | -13773200 | 0.13254 | -18362800 | 0.29817
-9138690 | 0.06841 | -13715300 | 0.1343 | -18287100 | 0.2979
-9099640 | 0.0691 | -13653200 | 0.13604 | -18205700 | 0.29759
-9058680 | 0.06977 | -13597500 | 0.13775 | -18129900 | 0.29722
-9023440 | 0.07041 | -13537500 | 0.13942 | -18054200 | 0.29679
-8984390 | 0.07104 | -13477400 | 0.14107 | -17968500 | 0.29629
-8941530 | 0.07166 | -13420700 | 0.14268 | -17894200 | 0.29572
-8904380 | 0.07228 | -13361700 | 0.14427 | -17814200 | 0.29508
-8864380 | 0.0729 | -13301700 | 0.14583 | -17735600 | 0.29436
-8824370 | 0.07353 | -13244900 | 0.14737 | -17661300 | 0.29355
-8787230 | 0.07417 | -13183800 | 0.14888 | -17579900 | 0.29266
-8746270 | 0.07446 | -13127100 | 0.14943 | -17501300 | 0.29168
-8709120 | 0.07476 | -13066000 | 0.14995 | -17422700 | 0.29062
-8669120 | 0.07506 | -13008100 | 0.15044 | -17341300 | 0.28946
-8629110 | 0.07538 | -12952400 | 0.15089 | -17267000 | 0.28822
-8592920 | 0.07569 | -12889200 | 0.15129 | -17189800 | 0.2869
-8551010 | 0.07602 | -12832400 | 0.15163 | -17107000 | 0.2855
-8510050 | 0.07635 | -12775600 | 0.15192 | -17032700 | 0.28402
-8474810 | 0.07669 | -12713400 | 0.15214 | -16951300 | 0.28247
-8433850 | 0.07704 | -12658800 | 0.15229 | -16874100 | 0.28085
-8395760 | 0.0774 | -12599900 | 0.15237 | -16802700 | 0.27917
-8359560 | 0.07777 | -12538800 | 0.15237 | -16721200 | 0.27744
-8317650 | 0.07815 | -12482000 | 0.15228 | -16644100 | 0.27565
-8278600 | 0.07854 | -12420900 | 0.15212 | -16564100 | 0.27382
-8237640 | 0.07894 | -12364100 | 0.15188 | -16482600 | 0.27196
-8200500 | 0.07934 | -12308400 | 0.15156 | -16411200 | 0.27005
-8162400 | 0.07975 | -12245200 | 0.15116 | -16329800 | 0.26812
-8119540 | 0.08014 | -12187300 | 0.15069 | -16249700 | 0.26616
-8084290 | 0.08052 | -12130500 | 0.15015 | -16172600 | 0.26418
-8043340 | 0.08087 | -12070500 | 0.14955 | -16091200 | 0.26219
-8003330 | 0.08121 | -12012600 | 0.14888 | -16015400 | 0.26019
-7965230 | 0.08151 | -11953700 | 0.14816 | -15941100 | 0.25818
-7927130 | 0.08177 | -11894800 | 0.14738 | -15858300 | 0.25618
-7886180 | 0.08199 | -11836900 | 0.14656 | -15782600 | 0.25418
-7847130 | 0.08216 | -11775800 | 0.14569 | -15704000 | 0.2522
-7808070 | 0.0823 | -11719000 | 0.14479 | -15624000 | 0.25023
-7768070 | 0.08239 | -11660100 | 0.14384 | -15545400 | 0.24828
-7731870 | 0.08243 | -11600100 | 0.14286 | -15468200 | 0.24636
-7688060 | 0.08244 | -11542200 | 0.14185 | -15389700 | 0.24447
-7652820 | 0.08242 | -11483300 | 0.1408 | -15312500 | 0.24261
-7612810 | 0.08236 | -11422200 | 0.13974 | -15228200 | 0.2408
-7570910 | 0.08227 | -11368600 | 0.13864 | -15156800 | 0.23902
-7536620 | 0.08215 | -11307600 | 0.13754 | -15076800 | 0.23728
-7496610 | 0.08201 | -11248600 | 0.13641 | -14996800 | 0.23559
-7456610 | 0.08184 | -11190800 | 0.13528 | -14925300 | 0.23394
-7417550 | 0.08165 | -11129700 | 0.13414 | -14841000 | 0.23234
-7376600 | 0.08144 | -11072900 | 0.133 | -14762400 | 0.23077
-7336590 | 0.0812 | -11016100 | 0.13187 | -14688100 | 0.22924
-7300400 | 0.08093 | -10952900 | 0.13074 | -14606700 | 0.22775
-7260390 | 0.08065 | -10898200 | 0.12964 | -14531000 | 0.22629
-7220390 | 0.08034 | -10838200 | 0.12855 | -14452400 | 0.22485
-7183240 | 0.08 | -10778200 | 0.12749 | -14371000 | 0.22342
-7140380 | 0.07966 | -10721400 | 0.12645 | -14293800 | 0.22201
-7105140 | 0.07931 | -10661400 | 0.12545 | -14216700 | 0.22061
-7065140 | 0.07895 | -10605700 | 0.12448 | -14136700 | 0.21921
-7025130 | 0.07861 | -10544600 | 0.12353 | -14060900 | 0.21781
-6987990 | 0.07828 | -10483600 | 0.12262 | -13976600 | 0.2164
-6945120 | 0.07799 | -10426800 | 0.12173 | -13899500 | 0.21499
-6907980 | 0.07773 | -10368900 | 0.12086 | -13826600 | 0.21356
-6868920 | 0.07752 | -10308900 | 0.12001 | -13745200 | 0.21211
-6830820 | 0.07737 | -10252100 | 0.11917 | -13668000 | 0.21065
-6791770 | 0.07727 | -10191000 | 0.11834 | -13590900 | 0.20918
-6750820 | 0.07724 | -10132100 | 0.1175 | -13510900 | 0.20769
-6709860 | 0.07726 | -10077400 | 0.11666 | -13433700 | 0.20619
-6674620 | 0.07735 | -10016400 | 0.1158 | -13355100 | 0.20468
-6631760 | 0.07748 | -9959570 | 0.11492 | -13276600 | 0.20316
-6593660 | 0.07767 | -9900630 | 0.11402 | -13203700 | 0.20163
-6557460 | 0.07789 | -9837410 | 0.11308 | -13120800 | 0.2001
-6514600 | 0.07813 | -9784910 | 0.11212 | -13043700 | 0.19857
-6476500 | 0.0784 | -9723830 | 0.11112 | -12965100 | 0.19704
-6440310 | 0.07868 | -9664890 | 0.11009 | -12885100 | 0.19551
-6398400 | 0.07897 | -9607030 | 0.10904 | -12809400 | 0.19398
-6361250 | 0.07925 | -9547020 | 0.10795 | -12730800 | 0.19245
-6319340 | 0.07953 | -9488090 | 0.10684 | -12649400 | 0.19092
-6281240 | 0.0798 | -9430220 | 0.10571 | -12572200 | 0.18939
-6243140 | 0.08006 | -9370220 | 0.10457 | -12493600 | 0.18785
-6202190 | 0.0803 | -9312350 | 0.10341 | -12416500 | 0.18629
-6165990 | 0.08054 | -9253420 | 0.10226 | -12340800 | 0.18473
-6125990 | 0.08076 | -9193410 | 0.1011 | -12259300 | 0.18313
-6085030 | 0.08097 | -9135550 | 0.09995 | -12180700 | 0.18151
-6046930 | 0.08116 | -9075540 | 0.09882 | -12103600 | 0.17986
-6007880 | 0.08133 | -9016610 | 0.0977 | -12023600 | 0.17817
-5968830 | 0.08148 | -8959820 | 0.09661 | -11949300 | 0.17643
-5930730 | 0.0816 | -8900880 | 0.09554 | -11870700 | 0.17464
-5890720 | 0.08168 | -8844090 | 0.0945 | -11792100 | 0.1728
-5850720 | 0.08173 | -8785160 | 0.0935 | -11715000 | 0.1709
-5812620 | 0.08174 | -8725150 | 0.09252 | -11632100 | 0.16895
-5772620 | 0.0817 | -8666210 | 0.09159 | -11556400 | 0.16694
-5734520 | 0.08161 | -8607280 | 0.09069 | -11480700 | 0.16488
-5697370 | 0.08147 | -8548340 | 0.08983 | -11399200 | 0.16276
-5653560 | 0.08127 | -8491550 | 0.08901 | -11322100 | 0.1606
-5620220 | 0.08103 | -8429400 | 0.08823 | -11243500 | 0.15839
-5577360 | 0.08073 | -8372610 | 0.08749 | -11162100 | 0.15614
-5538310 | 0.0804 | -8314750 | 0.08679 | -11087800 | 0.15386
-5500210 | 0.08002 | -8254740 | 0.08548 | -11007800 | 0.15156
-5459250 | 0.07961 | -8195810 | 0.08425 | -10927700 | 0.14925
-5421150 | 0.07918 | -8136870 | 0.08309 | -10850600 | 0.14692
-5382100 | 0.07873 | -8077940 | 0.08201 | -10770600 | 0.14459
-5341140 | 0.07827 | -8021150 | 0.08101 | -10692000 | 0.14227
-5304950 | 0.0778 | -7962210 | 0.08006 | -10614900 | 0.13995
-5264940 | 0.07733 | -7902200 | 0.07917 | -10534800 | 0.13766
-5224940 | 0.07686 | -7845410 | 0.07834 | -10462000 | 0.13538
-5187790 | 0.0764 | -7782190 | 0.07753 | -10379100 | 0.13313
-5145880 | 0.07594 | -7727540 | 0.07676 | -10300500 | 0.1309
-5106830 | 0.0755 | -7670750 | 0.076 | -10226200 | 0.12871
-5069680 | 0.07508 | -7609670 | 0.07525 | -10147700 | 0.12655
-5029680 | 0.07466 | -7552880 | 0.07449 | -10071900 | 0.12441
-4992530 | 0.07426 | -7491800 | 0.07372 | -9991930 | 0.12231
-4951570 | 0.07388 | -7432860 | 0.07291 | -9910490 | 0.12025
-4912520 | 0.0735 | -7376070 | 0.07208 | -9833340 | 0.11821
-4876330 | 0.07313 | -7313930 | 0.0712 | -9754760 | 0.1162
-4833470 | 0.07277 | -7258200 | 0.07028 | -9676180 | 0.11422
-4794410 | 0.07241 | -7199270 | 0.06932 | -9601880 | 0.11227
-4758220 | 0.07204 | -7139260 | 0.06831 | -9519020 | 0.11035
-4716310 | 0.07166 | -7082470 | 0.06727 | -9440440 | 0.10846
-4677260 | 0.07126 | -7022460 | 0.06619 | -9366140 | 0.10659
-4639160 | 0.07084 | -6963530 | 0.0651 | -9286140 | 0.10476
-4599160 | 0.07038 | -6908880 | 0.064 | -9206130 | 0.10295
-4562010 | 0.06988 | -6845660 | 0.0629 | -9126120 | 0.10118
-4522960 | 0.06933 | -6787800 | 0.06183 | -9047540 | 0.09944
-4482000 | 0.06873 | -6731000 | 0.06078 | -8973250 | 0.09773
-4443900 | 0.06807 | -6669930 | 0.05981 | -8891810 | 0.09606
-4402940 | 0.06736 | -6610990 | 0.05892 | -8814660 | 0.09443
-4366750 | 0.06659 | -6553130 | 0.05813 | -8737510 | 0.09283
-4327700 | 0.06577 | -6490980 | 0.05746 | -8657500 | 0.09128
-4285790 | 0.06489 | -6436330 | 0.0569 | -8580350 | 0.08977
-4246740 | 0.06396 | -6378470 | 0.05644 | -8504620 | 0.08831
-4208640 | 0.063 | -6319530 | 0.05605 | -8423190 | 0.08689
-4170540 | 0.06199 | -6262740 | 0.05573 | -8348890 | 0.08551
-4130530 | 0.06095 | -6199520 | 0.05545 | -8271740 | 0.08417
-4091480 | 0.05988 | -6144870 | 0.05518 | -8187450 | 0.08288
-4050530 | 0.05879 | -6084860 | 0.05492 | -8113150 | 0.08163
-4012430 | 0.05767 | -6023790 | 0.05464 | -8030290 | 0.08042
-3974330 | 0.05653 | -5968070 | 0.05434 | -7955990 | 0.07925
-3937180 | 0.05537 | -5909130 | 0.05402 | -7881700 | 0.07812
-3896220 | 0.0542 | -5849120 | 0.05367 | -7797400 | 0.07703
-3854310 | 0.05301 | -5790190 | 0.05328 | -7723110 | 0.07598
-3818120 | 0.05182 | -5731250 | 0.05287 | -7640240 | 0.07496
-3778110 | 0.05061 | -5673390 | 0.05242 | -7563090 | 0.07398
-3739060 | 0.0494 | -5614460 | 0.05194 | -7491660 | 0.07303
-3701920 | 0.0482 | -5553380 | 0.05142 | -7407360 | 0.07212
-3659050 | 0.04701 | -5495510 | 0.05087 | -7328780 | 0.07124
-3621910 | 0.04584 | -5437650 | 0.05027 | -7251630 | 0.0704
-3582860 | 0.04471 | -5379790 | 0.04965 | -7171620 | 0.06958
-3543800 | 0.04362 | -5320850 | 0.04899 | -7095900 | 0.0688
-3506660 | 0.04258 | -5261920 | 0.0483 | -7018750 | 0.06805
-3465700 | 0.04161 | -5204060 | 0.0476 | -6937310 | 0.06733
-3426650 | 0.0407 | -5147260 | 0.04687 | -6863020 | 0.06663
-3389500 | 0.03987 | -5086190 | 0.04614 | -6783010 | 0.06596
-3346640 | 0.03912 | -5028320 | 0.0454 | -6703000 | 0.06531
-3309490 | 0.03844 | -4971530 | 0.04465 | -6628710 | 0.06466
-3271390 | 0.03782 | -4910450 | 0.04389 | -6548700 | 0.06403
-3230440 | 0.03728 | -4853660 | 0.04312 | -6471550 | 0.06341
-3192340 | 0.03678 | -4793650 | 0.04233 | -6391540 | 0.06279
-3155190 | 0.03633 | -4732580 | 0.04153 | -6311530 | 0.06216
-3112330 | 0.03591 | -4677930 | 0.04071 | -6237240 | 0.06153
-3076130 | 0.03551 | -4616850 | 0.03987 | -6158660 | 0.06088
-3035180 | 0.03512 | -4557910 | 0.03903 | -6077220 | 0.06021
-2997080 | 0.03473 | -4501120 | 0.03819 | -6001500 | 0.05953
-2958030 | 0.03433 | -4438970 | 0.03735 | -5920060 | 0.05883
-2916120 | 0.03391 | -4382180 | 0.03652 | -5840050 | 0.0581
-2879920 | 0.03347 | -4324320 | 0.03581 | -5765760 | 0.05736
-2841820 | 0.03301 | -4264310 | 0.0351 | -5684320 | 0.05659
-2800870 | 0.03253 | -4205370 | 0.03441 | -5610030 | 0.05581
-2762770 | 0.03203 | -4145370 | 0.03372 | -5530020 | 0.05501
-2724670 | 0.03151 | -4087500 | 0.03304 | -5450010 | 0.0542
-2681810 | 0.03098 | -4030710 | 0.03237 | -5374290 | 0.05338
-2644660 | 0.03044 | -3971780 | 0.0317 | -5297130 | 0.05255
-2606560 | 0.0299 | -3913920 | 0.03103 | -5218560 | 0.05173
-2567510 | 0.02935 | -3857120 | 0.03038 | -5142830 | 0.05091
-2527500 | 0.02882 | -3796050 | 0.02972 | -5059970 | 0.0501
-2486550 | 0.02829 | -3740320 | 0.02907 | -4982810 | 0.0493
-2449400 | 0.02778 | -3680320 | 0.02843 | -4907090 | 0.04851
-2410350 | 0.02729 | -3622450 | 0.02778 | -4827080 | 0.04773
-2369390 | 0.02682 | -3563520 | 0.02715 | -4752790 | 0.04696
-2335100 | 0.02638 | -3502440 | 0.02652 | -4672780 | 0.0462
-2291290 | 0.02597 | -3444580 | 0.0259 | -4589910 | 0.04544
-2251280 | 0.02559 | -3385640 | 0.02528 | -4515620 | 0.04469
-2215090 | 0.02524 | -3325640 | 0.02467 | -4432750 | 0.04394
-2176990 | 0.02494 | -3269920 | 0.02407 | -4357030 | 0.04317
-2136990 | 0.02468 | -3209910 | 0.02348 | -4282740 | 0.0424
-2097930 | 0.02445 | -3147760 | 0.0229 | -4197010 | 0.04162
-2057930 | 0.02427 | -3093110 | 0.02232 | -4125580 | 0.04081
-2018880 | 0.02412 | -3032030 | 0.02175 | -4044140 | 0.03999
-1977920 | 0.02401 | -2976310 | 0.02119 | -3965560 | 0.03914
-1938870 | 0.02393 | -2916310 | 0.02064 | -3889840 | 0.03827
-1902670 | 0.02386 | -2856300 | 0.02009 | -3809830 | 0.03738
-1861720 | 0.02381 | -2799510 | 0.01955 | -3728390 | 0.03647
-1821710 | 0.02377 | -2740570 | 0.01902 | -3658380 | 0.03554
-1785520 | 0.02372 | -2681640 | 0.0185 | -3576950 | 0.03461
-1744560 | 0.02366 | -2624850 | 0.01799 | -3498370 | 0.03367
-1706460 | 0.02358 | -2564840 | 0.01749 | -3422650 | 0.03273
-1666460 | 0.02348 | -2503760 | 0.017 | -3341210 | 0.0318
-1626450 | 0.02335 | -2448040 | 0.01652 | -3264060 | 0.03089
-1588360 | 0.02319 | -2386960 | 0.01605 | -3185480 | 0.03
-1548350 | 0.02299 | -2330170 | 0.01531 | -3105470 | 0.02914
-1511200 | 0.02277 | -2272310 | 0.01457 | -3029750 | 0.02832
-1473100 | 0.02253 | -2209090 | 0.01383 | -2949740 | 0.02753
-1430240 | 0.02226 | -2153370 | 0.01311 | -2871160 | 0.02679
-1393100 | 0.02197 | -2094430 | 0.01239 | -2792580 | 0.02608
-1354040 | 0.02167 | -2034430 | 0.01169 | -2712570 | 0.02542
-1314040 | 0.02137 | -1979780 | 0.01101 | -2636850 | 0.02478
-1277850 | 0.02105 | -1915490 | 0.01035 | -2559700 | 0.02419
-1236890 | 0.02074 | -1859760 | 0.00971 | -2476830 | 0.02362
-1196880 | 0.02043 | -1800830 | 0.00909 | -2402540 | 0.02307
-1160690 | 0.0205 | -1740820 | 0.00848 | -2322530 | 0.02254
-1115920 | 0.02051 | -1686170 | 0.0079 | -2242520 | 0.02202
-1080680 | 0.0204 | -1626170 | 0.00733 | -2168220 | 0.02151
-1043530 | 0.02019 | -1564020 | 0.00679 | -2088220 | 0.021
-1000670 | 0.01987 | -1508300 | 0.00628 | -2013920 | 0.02048
-964478.3 | 0.01948 | -1450430 | 0.00582 | -1935340 | 0.01996
-926379 | 0.01905 | -1390430 | 0.0054 | -1852480 | 0.01943
-884469.7 | 0.0186 | -1335780 | 0.00504 | -1776750 | 0.01891
-848275.3 | 0.01815 | -1274700 | 0.00474 | -1698170 | 0.01839
-808271 | 0.01768 | -1214700 | 0.00452 | -1621020 | 0.01787
-767314.3 | 0.01716 | -1157900 | 0.00438 | -1543870 | 0.01714
-727310 | 0.01657 | -1096830 | 0.0043 | -1463860 | 0.01641
-687305.7 | 0.01588 | -1040030 | 0.0043 | -1383850 | 0.01572
-652063.7 | 0.01511 | -982170 | 0.00424 | -1309560 | 0.01511
-611107 | 0.01427 | -922163.625 | 0.00413 | -1229550 | 0.01462
-570150.3 | 0.01338 | -865371.75 | 0.00398 | -1152400 | 0.01427
-534908.3 | 0.01248 | -802150.5 | 0.00377 | -1073820 | 0.01409
-494904 | 0.01155 | -745358.625 | 0.00351 | -993811.5 | 0.01405
-453947.3 | 0.01056 | -689638.5 | 0.0032 | -918089 | 0.01412
-418705.3 | 0.00947 | -627489 | 0.00285 | -838080.5 | 0.01426
-377748.3 | 0.00821 | -568554 | 0.00249 | -759500.5 | 0.0144
-337744 | 0.00676 | -510690.75 | 0.00214 | -683778 | 0.01447
-297739.9 | 0.00511 | -450684 | 0.00183 | -600912 | 0.01443
-257735.5 | 0.00334 | -392820.75 | 0.00156 | -522332.5 | 0.01425
-220588.7 | 0.00159 | -332814.2625 | 0.00132 | -443752.35 | 0.01392
-181536.9 | 2.37534e-06 | -277093.9875 | 0.0011 | -368029.9 | 0.01348
-143437.5 | -0.00124 | -219230.5875 | 0.000886846 | -292307.45 | 0.01298
-103433.2 | -0.00202 | -159224.1375 | 0.000656982 | -210870.1 | 0.01251
-62476.4 | -0.0023 | -100289.2125 | 0.000362313 | -132290.2 | 0.01213
-21519.61333 | -0.00211 | -42425.8125 | -8.91204e-05 | -57996.5 | 0.01197