## ED_Fig8a
P(VDF-HFP) | P(VDF-HFP) 0 vol% |  | 2.1 vol% |  |  | 4.3 vol% |  |  | 9.3 vol% |  |  | 12.0 vol% |  |  | 14.9 vol% |  |  | 21.4 vol%
Electric field | Strain | SD | Electric field | Strain | SD | Electric field | Strain | SD | Electric field | Strain | SD | Electric field | Strain | SD | Electric field | Strain | SD | Electric field | Strain | SD
MV m-1 | % |  | MV m-1 | % |  | MV m-1 | % |  | MV m-1 | % |  | MV m-1 | % |  | MV m-1 | % |  | MV m-1 | %
10 | -0.012 | 0.0023 | 10 | -0.022 | 0.0023 | 10 | -0.019 | 0.002 | 10 | -0.064 | 0.0074 | 10 | -0.057 | 0.0036 | 10 | -0.051 | 0.0024 | 10 | -0.031 | 0.0021
20 | -0.024 | 0.0031 | 20 | -0.022 | 0.0023 | 20 | -0.02 | 0.0035 | 20 | -0.066 | 0.002 | 20 | -0.067 | 0.0058 | 20 | -0.083 | 0.0061 | 20 | -0.063 | 0.0055
30 | -0.029 | 0.0032 | 30 | -0.028 | 0.0014 | 30 | -0.017 | 0.0033 | 30 | -0.06 | 0.0062 | 30 | -0.046 | 0.0051 | 30 | 0.136 | 0.0106 | 30 | 0.196 | 0.0167
40 | -0.046 | 0.0034 | 40 | -0.026 | 0.0019 | 40 | -0.024 | 0.0023 | 40 | 0.082 | 0.0058 | 40 | 0.116 | 0.0041 | 40 | 0.268 | 0.0159 | 40 | 0.644 | 0.0171
50 | -0.06 | 0.0068 | 50 | -0.044 | 0.0044 | 50 | -0.021 | 0.0042 | 50 | 0.213 | 0.0105 | 50 | 0.235 | 0.0104 | 50 | 1.171 | 0.0177 | 50 | 2.21 | 0.044
60 | -0.076 | 0.0074 | 60 | -0.049 | 0.0041 | 60 | -0.034 | 0.0042 | 60 | 0.214 | 0.0134 | 60 | 0.491 | 0.0255 | 60 | 2.431 | 0.0349
70 | -0.106 | 0.004 | 70 | -0.096 | 0.0051 | 70 | -0.054 | 0.0054 | 70 | 0.283 | 0.0154 | 70 | 0.678 | 0.0318 | 70 | 3.454 | 0.0497
80 | -0.13 | 0.0104 | 80 | -0.149 | 0.0054 | 80 | -0.058 | 0.0057 | 80 | 0.362 | 0.032 |  |  |  | 80 | 3.754 | 0.0492
90 | -0.172 | 0.0028 | 90 | -0.169 | 0.0025 | 90 | -0.078 | 0.0055 | 90 | 0.399 | 0.0267
100 | -0.206 | 0.0096 | 100 | -0.206 | 0.0036 | 100 | -0.093 | 0.0057 | 100 | 0.648 | 0.0314
110 | -0.243 | 0.0077 | 110 | -0.238 | 0.0042 | 110 | -0.114 | 0.0052
120 | -0.289 | 0.0076 | 120 | -0.28 | 0.0088 | 120 | -0.143 | 0.0061
130 | -0.347 | 0.0145 | 130 | -0.337 | 0.0095 | 130 | -0.185 | 0.0055
140 | -0.405 | 0.0106 | 140 | -0.387 | 0.0077 | 140 | -0.21 | 0.0026
150 | -0.48 | 0.0116 | 150 | -0.467 | 0.0082 | 150 | -0.245 | 0.0064

## ED_Fig8b
30 MV m-1 |  | 40 MV m-1 |  | 50 MV m-1 |  | 60 MV m-1 |  | 70 MV m-1 |  | 80 MV m-1
Electric field | Strain | Electric field | Strain | Electric field | Strain | Electric field | Strain | Electric field | Strain | Electric field | Strain
MV m-1 | % | MV m-1 | % | MV m-1 | % | MV m-1 | % | MV m-1 | % | MV m-1 | %
56457.38 | 0.01012 | 100242.5 | 0 | 135248.5 | 0 | 128000 | 0 | 135248.5 | 0 | 135248.5 | 0
56457.38 | 0.00777 | 110536.9 | -0.00021 | 135248.5 | -0.00243 | 150000 | -0.00149 | 135248.5 | 0.0019 | 149944 | 0.00206
177939.9 | 0.0113 | 269364.3 | -0.00216 | 326289.5 | -0.00454 | 378000 | -0.00331 | 421810.1 | 0.00217 | 443853.2 | 0.00242
295503.6 | 0.01483 | 420838.7 | -0.00393 | 524678.2 | -0.00641 | 598000 | -0.00483 | 671632.9 | 0.00417 | 774501.1 | 0.0008925
416986.1 | 0.01365 | 594372.4 | -0.0046 | 708371.5 | -0.00817 | 841000 | -0.00623 | 950846.7 | 0.00417 | 1097800 | -0.0004522
530631 | 0.01247 | 728199.2 | -0.00418 | 914108 | -0.00996 | 1080000 | -0.00793 | 1237410 | 0.00286 | 1384360 | -0.0017
640357.1 | 0.01483 | 894379.8 | -0.00509 | 1112500 | -0.01163 | 1310000 | -0.00989 | 1509270 | 0.0019 | 1715010 | -0.00512
765758.4 | 0.01483 | 1059090 | -0.00378 | 1310890 | -0.01314 | 1570000 | -0.01206 | 1773790 | 0.00174 | 2001570 | -0.0062
879403.3 | 0.01365 | 1203210 | -0.00534 | 1509270 | -0.01459 | 1770000 | -0.01427 | 2060350 | 0.0013 | 2317520 | -0.00763
1000890 | 0.00777 | 1367920 | -0.00491 | 1692970 | -0.01617 | 2010000 | -0.01635 | 2310180 | -0.000437273 | 2648170 | -0.01086
1130210 | 0.0113 | 1525280 | -0.00671 | 1898700 | -0.01778 | 2240000 | -0.01824 | 2618780 | -0.00313 | 2956780 | -0.01148
1228180 | 0.01012 | 1667930 | -0.00631 | 2104440 | -0.01922 | 2470000 | -0.01999 | 2868600 | -0.00435 | 3272730 | -0.01211
1349660 | 0.0113 | 1829700 | -0.00689 | 2288130 | -0.02035 | 2730000 | -0.02149 | 3162510 | -0.00339 | 3588680 | -0.01185
1471140 | 0.01835 | 1975290 | -0.00616 | 2493870 | -0.02128 | 2960000 | -0.02273 | 3449080 | -0.00279 | 3882590 | -0.0149
1584790 | 0.0066 | 2156180 | -0.00524 | 2662870 | -0.0221 | 3190000 | -0.02376 | 3691550 | -0.00401 | 4213240 | -0.0167
1710190 | 0.0113 | 2315000 | -0.00643 | 2861260 | -0.02283 | 3430000 | -0.02466 | 3985460 | -0.00427 | 4529190 | -0.01912
1819910 | 0.00189 | 2448830 | -0.00601 | 3081690 | -0.02392 | 3650000 | -0.02564 | 4249980 | -0.00505 | 4845140 | -0.01875
1933560 | 0.00071788 | 2615010 | -0.00506 | 3258030 | -0.02494 | 3900000 | -0.02668 | 4514500 | -0.00687 | 5161100 | -0.02207
2051120 | -0.01104 | 2778250 | -0.00546 | 3471120 | -0.02588 | 4130000 | -0.02772 | 4808410 | -0.00922 | 5455010 | -0.02387
2168690 | -0.00986 | 2920900 | -0.00521 | 3684200 | -0.02676 | 4350000 | -0.02868 | 5072920 | -0.0093 | 5763610 | -0.02468
2294090 | -0.01104 | 3092960 | -0.00625 | 3845850 | -0.0276 | 4610000 | -0.02966 | 5330090 | -0.01052 | 6086910 | -0.02638
2419490 | -0.00516 | 3234140 | -0.00756 | 4058940 | -0.02843 | 4850000 | -0.03072 | 5616660 | -0.0107 | 6410210 | -0.0297
2525300 | -0.00163 | 3397380 | -0.00765 | 4249980 | -0.02922 | 5070000 | -0.03183 | 5888520 | -0.01278 | 6726160 | -0.03069
2642860 | 0.00189 | 3554740 | -0.00646 | 4433670 | -0.02993 | 5320000 | -0.03295 | 6175080 | -0.01503 | 7027420 | -0.03231
2756500 | 0.00189 | 3700330 | -0.00689 | 4639410 | -0.0306 | 5540000 | -0.03402 | 6454300 | -0.0166 | 7328680 | -0.03321
2870150 | 0.01012 | 3857690 | -0.00741 | 4837800 | -0.03124 | 5770000 | -0.03504 | 6704120 | -0.01634 | 7659330 | -0.03572
3003390 | 0.01365 | 4035630 | -0.00775 | 5021490 | -0.03182 | 6010000 | -0.03626 | 6990680 | -0.01834 | 7960580 | -0.03806
3105280 | 0.01835 | 4170930 | -0.01 | 5205180 | -0.03239 | 6230000 | -0.03747 | 7255200 | -0.02182 | 8276530 | -0.04039
3226760 | 0.01247 | 4332700 | -0.01043 | 5396220 | -0.03291 | 6470000 | -0.03866 | 7519720 | -0.02199 | 8592490 | -0.04057
3356080 | 0.01953 | 4482700 | -0.01098 | 5624000 | -0.03341 | 6730000 | -0.03986 | 7813630 | -0.02364 | 8893740 | -0.04003
3457970 | 0.01483 | 4641530 | -0.01345 | 5822390 | -0.0339 | 6940000 | -0.04112 | 8078150 | -0.02617 | 9209700 | -0.03922
3587290 | 0.01247 | 4819480 | -0.01531 | 5991390 | -0.03435 | 7180000 | -0.04238 | 8342660 | -0.0279 | 9540340 | -0.03796
3704850 | 0.01835 | 4957720 | -0.01583 | 6211820 | -0.03481 | 7410000 | -0.04369 | 8636570 | -0.0306 | 9841600 | -0.03778
3806740 | 0.0207 | 5131250 | -0.01607 | 6402860 | -0.03525 | 7640000 | -0.04501 | 8901090 | -0.03233 | 10179600 | -0.03859
3932140 | 0.02306 | 5287140 | -0.01525 | 6601250 | -0.03566 | 7900000 | -0.04635 | 9180310 | -0.03529 | 10466200 | -0.03913
4041870 | 0.02306 | 5418020 | -0.01427 | 6799640 | -0.03607 | 8110000 | -0.04768 | 9459520 | -0.03511 | 10767400 | -0.03841
4159430 | 0.02188 | 5590080 | -0.01488 | 6975990 | -0.03646 | 8360000 | -0.04899 | 9724040 | -0.03772 | 11083400 | -0.03895
4288750 | 0.01953 | 5751850 | -0.01415 | 7181720 | -0.03687 | 8610000 | -0.05026 | 10003300 | -0.0392 | 11414000 | -0.03832
4398480 | 0.0207 | 5904800 | -0.0136 | 7380110 | -0.03734 | 8830000 | -0.05154 | 10253100 | -0.0419 | 11715300 | -0.03967
4516040 | 0.01835 | 6065100 | -0.01348 | 7549110 | -0.03784 | 9060000 | -0.05278 | 10554300 | -0.04363 | 12045900 | -0.04084
4645360 | 0.01012 | 6195980 | -0.01269 | 7762190 | -0.03843 | 9310000 | -0.05404 | 10833600 | -0.04467 | 12332500 | -0.04057
4751170 | 0.0066 | 6375400 | -0.01287 | 7960580 | -0.03906 | 9520000 | -0.0553 | 11083400 | -0.04589 | 12655800 | -0.04003
4872650 | 0.00777 | 6531280 | -0.01397 | 8151620 | -0.03976 | 9770000 | -0.05662 | 11362600 | -0.04649 | 12979100 | -0.04011
4986300 | -0.00281 | 6676880 | -0.01601 | 8357360 | -0.04055 | 10000000 | -0.05798 | 11656500 | -0.04719 | 13273000 | -0.04092
5103860 | 0.00071788 | 6837170 | -0.015 | 8541050 | -0.04128 | 10200000 | -0.05935 | 11928400 | -0.04867 | 13618300 | -0.04487
5233180 | -0.00163 | 7003360 | -0.01394 | 8739440 | -0.04203 | 10500000 | -0.06077 | 12200200 | -0.05076 | 13919600 | -0.04658
5338990 | -0.00163 | 7140120 | -0.01458 | 8952530 | -0.04286 | 10700000 | -0.06214 | 12472100 | -0.05362 | 14220900 | -0.04981
5456550 | -0.00634 | 7304830 | -0.01452 | 9143570 | -0.04367 | 10900000 | -0.06353 | 12736600 | -0.05527 | 14544200 | -0.05304
5578030 | -0.01104 | 7463660 | -0.01455 | 9341960 | -0.04449 | 11200000 | -0.06487 | 13015800 | -0.05519 | 14860100 | -0.05403
5695600 | -0.00634 | 7628370 | -0.01491 | 9533000 | -0.04534 | 11400000 | -0.06625 | 13280300 | -0.05753 | 15168700 | -0.05789
5813160 | -0.00869 | 7790140 | -0.01461 | 9716690 | -0.04622 | 11600000 | -0.06764 | 13559600 | -0.06031 | 15499400 | -0.06058
5926800 | -0.00986 | 7915140 | -0.01482 | 9922430 | -0.04707 | 11900000 | -0.06907 | 13846100 | -0.06326 | 15785900 | -0.06543
6044370 | -0.00398 | 8084260 | -0.01433 | 10120800 | -0.04796 | 12100000 | -0.07052 | 14110600 | -0.06648 | 16116600 | -0.06758
6165850 | -0.00516 | 8253390 | -0.01189 | 10304500 | -0.04885 | 12400000 | -0.07203 | 14382500 | -0.06943 | 16417800 | -0.06866
6279500 | -0.00163 | 8391620 | -0.01183 | 10510300 | -0.04982 | 12600000 | -0.07347 | 14676400 | -0.06961 | 16733800 | -0.07351
6397060 | -0.00516 | 8566630 | -0.00997 | 10693900 | -0.05083 | 12800000 | -0.07492 | 14926200 | -0.07282 | 17057100 | -0.07422
6518540 | -0.00986 | 8728400 | -0.00982 | 10892300 | -0.0519 | 13100000 | -0.07634 | 15205500 | -0.071 | 17365700 | -0.07467
6632190 | -0.00869 | 8859280 | -0.00854 | 11090700 | -0.05302 | 13300000 | -0.07772 | 15492000 | -0.07386 | 17666900 | -0.07485
6753670 | -0.01221 | 9034290 | -0.0075 | 11267100 | -0.05419 | 13500000 | -0.07905 | 15741800 | -0.07709 | 17997600 | -0.07341
6875150 | -0.01339 | 9171060 | -0.00659 | 11509500 | -0.05536 | 13800000 | -0.08031 | 16043100 | -0.07857 | 18276800 | -0.07539
6984880 | -0.00516 | 9349000 | -0.00631 | 11678500 | -0.05654 | 14000000 | -0.08159 | 16300300 | -0.08221 | 18622100 | -0.07574
7106360 | -0.00751 | 9506360 | -0.00555 | 11862200 | -0.05776 | 14200000 | -0.08287 | 16564800 | -0.08438 | 18916100 | -0.07449
7220010 | -0.00516 | 9638710 | -0.00445 | 12068000 | -0.05899 | 14500000 | -0.08409 | 16858700 | -0.08664 | 19232000 | -0.07449
7337570 | -0.00163 | 9804900 | -0.00436 | 12273700 | -0.06018 | 14700000 | -0.0853 | 17130600 | -0.08907 | 19540600 | -0.07485
7451210 | -0.00281 | 9974020 | -0.00558 | 12464700 | -0.06139 | 15000000 | -0.08652 | 17424500 | -0.09195 | 19849200 | -0.07691
7576620 | 0.00189 | 10119600 | -0.00509 | 12670500 | -0.06259 | 15200000 | -0.08772 | 17674300 | -0.0942 | 20157800 | -0.07637
7690260 | 0.00189 | 10294600 | -0.0068 | 12854200 | -0.06376 | 15400000 | -0.08886 | 17938800 | -0.09403 | 20488500 | -0.07808
7811740 | 0.00542 | 10431400 | -0.00726 | 13045200 | -0.06491 | 15600000 | -0.09 | 18240100 | -0.09698 | 20797100 | -0.07853
7917550 | 0.00777 | 10591700 | -0.00762 | 13251000 | -0.06606 | 15900000 | -0.09107 | 18482500 | -0.09716 | 21113000 | -0.07916
8042950 | 0.00425 | 10754900 | -0.00814 | 13427300 | -0.06717 | 16100000 | -0.09203 | 18776400 | -0.09959 | 21429000 | -0.07923
8164430 | 0.00307 | 10900500 | -0.00723 | 13647700 | -0.06824 | 16300000 | -0.09301 | 19055700 | -0.10141 | 21737600 | -0.07854
8282000 | -0.00163 | 11056400 | -0.00747 | 13824100 | -0.06927 | 16600000 | -0.09393 | 19312800 | -0.10394 | 22060900 | -0.07806
8399560 | -0.00516 | 11235800 | -0.00573 | 14029800 | -0.07018 | 16800000 | -0.09481 | 19592000 | -0.10516 | 22354800 | -0.07795
8509290 | -0.00634 | 11371100 | -0.00628 | 14242900 | -0.07104 | 17000000 | -0.09566 | 19863900 | -0.10498 | 22670700 | -0.07825
8622930 | -0.00986 | 11528500 | -0.00631 | 14411900 | -0.07185 | 17300000 | -0.0964 | 20135800 | -0.1061 | 22994000 | -0.07883
8752250 | -0.01104 | 11684400 | -0.00607 | 14617600 | -0.07258 | 17500000 | -0.09808 | 20407600 | -0.10446 | 23295300 | -0.07934
8865900 | -0.01574 | 11849100 | -0.00567 | 14823400 | -0.07333 | 17700000 | -0.09969 | 20679500 | -0.10368 | 23618600 | -0.07987
8991300 | -0.01339 | 12015200 | -0.00649 | 14999700 | -0.07403 | 18000000 | -0.10121 | 20944000 | -0.10255 | 23934600 | -0.0804
9101030 | -0.01339 | 12146100 | -0.00482 | 15198100 | -0.07469 | 18200000 | -0.10264 | 21223200 | -0.10359 | 24235800 | -0.08084
9218590 | -0.00986 | 12300600 | -0.00524 | 15396500 | -0.07528 | 18400000 | -0.10394 | 21495100 | -0.1049 | 24566500 | -0.08124
9336150 | -0.00986 | 12481400 | -0.00497 | 15587500 | -0.07584 | 18700000 | -0.10511 | 21781700 | -0.10246 | 24860400 | -0.08167
9457630 | -0.00634 | 12616700 | -0.00628 | 15815300 | -0.07634 | 18900000 | -0.10614 | 22068200 | -0.10359 | 25169000 | -0.08035
9571280 | -0.00869 | 12787300 | -0.00595 | 15984300 | -0.07676 | 19100000 | -0.10712 | 22318100 | -0.10333 | 25492300 | -0.07903
9696680 | -0.00045761 | 12957900 | -0.00634 | 16175400 | -0.07711 | 19400000 | -0.10799 | 22612000 | -0.10315 | 25800900 | -0.0777
9798570 | 0.00071788 | 13103500 | -0.00576 | 16381100 | -0.07736 | 19600000 | -0.10883 | 22861800 | -0.10315 | 26116800 | -0.07608
9916130 | 0.00307 | 13259400 | -0.00402 | 16557400 | -0.07755 | 19900000 | -0.1096 | 23141000 | -0.10333 | 26447500 | -0.07443
10041500 | 0.00895 | 13403500 | -0.00427 | 16777900 | -0.0777 | 20100000 | -0.11035 | 23442300 | -0.10248 | 26748700 | -0.0722
10151300 | 0.0066 | 13571200 | -0.00476 | 16983600 | -0.07779 | 20300000 | -0.11107 | 23684700 | -0.10177 | 27064700 | -0.06989
10288400 | 0.01012 | 13743200 | -0.00219 | 17152600 | -0.07778 | 20600000 | -0.11177 | 23956600 | -0.10197 | 27380600 | -0.06751
10398100 | 0.0066 | 13877100 | -0.00247 | 17373000 | -0.07771 | 20800000 | -0.11239 | 24243200 | -0.10244 | 27674600 | -0.06462
10500000 | -0.00163 | 14035900 | -0.00183 | 17549400 | -0.07766 | 21000000 | -0.11299 | 24507700 | -0.10277 | 28005200 | -0.06175
10625400 | -0.00163 | 14208000 | -0.00381 | 17740400 | -0.07751 | 21300000 | -0.11355 | 24794200 | -0.10283 | 28313800 | -0.05845
10731200 | -0.00751 | 14331500 | -0.00473 | 17960800 | -0.07727 | 21500000 | -0.11398 | 25051400 | -0.10248 | 28615100 | -0.05532
10860600 | -0.00751 | 14510900 | -0.00582 | 18129800 | -0.07695 | 21700000 | -0.11433 | 25338000 | -0.10204 | 28945700 | -0.05187
10982000 | -0.01339 | 14663800 | -0.00799 | 18328200 | -0.07659 | 22000000 | -0.11451 | 25609800 | -0.10175 | 29232300 | -0.0479
11095700 | -0.01574 | 14825600 | -0.00771 | 18519300 | -0.07677 | 22200000 | -0.11467 | 25859700 | -0.10146 | 29570300 | -0.04332
11205400 | -0.00986 | 14984400 | -0.00839 | 18717700 | -0.07692 | 22400000 | -0.11473 | 26153600 | -0.10121 | 29900900 | -0.03897
11326900 | -0.00634 | 15118300 | -0.00787 | 18938100 | -0.07706 | 22700000 | -0.11481 | 26469500 | -0.103 | 30180100 | -0.03333
11440500 | -0.00516 | 15285900 | -0.00857 | 19143800 | -0.07717 | 22900000 | -0.11486 | 26712000 | -0.10432 | 30496100 | -0.02603
11565900 | -0.00986 | 15463900 | -0.00588 | 19312800 | -0.07725 | 23100000 | -0.11491 | 26991200 | -0.10646 | 30812000 | -0.02207
11683500 | -0.00516 | 15608000 | -0.00692 | 19525900 | -0.0773 | 23400000 | -0.11494 | 27263100 | -0.10964 | 31142700 | -0.01775
11793200 | -0.00986 | 15765300 | -0.00643 | 19694900 | -0.07736 | 23600000 | -0.11501 | 27534900 | -0.11194 | 31466000 | -0.01379
11910800 | -0.00986 | 15918300 | -0.00698 | 19893300 | -0.07741 | 23900000 | -0.11501 | 27799500 | -0.11317 | 31759900 | -0.00967
12016600 | -0.01221 | 16077100 | -0.00695 | 20113700 | -0.07756 | 24100000 | -0.115 | 28071300 | -0.11337 | 32061100 | -0.00577
12149800 | -0.00751 | 16238900 | -0.00628 | 20290100 | -0.07764 | 24300000 | -0.11499 | 28350500 | -0.11272 | 32391800 | 0.0004403
12279200 | -0.00634 | 16384500 | -0.00878 | 20473800 | -0.07779 | 24600000 | -0.11505 | 28615100 | -0.11159 | 32693100 | 0.01188
12385000 | -0.01104 | 16525700 | -0.00869 | 20679500 | -0.07795 | 24800000 | -0.1151 | 28886900 | -0.10991 | 33016400 | 0.01783
12510400 | -0.01221 | 16713900 | -0.00875 | 20870600 | -0.07814 | 25000000 | -0.11515 | 29166100 | -0.1092 | 33325000 | 0.02412
12627900 | -0.01457 | 16850700 | -0.0089 | 21068900 | -0.07841 | 25300000 | -0.11518 | 29460100 | -0.10967 | 33626200 | 0.03148
12725900 | -0.01457 | 17008000 | -0.0086 | 21260000 | -0.07871 | 25500000 | -0.11524 | 29702500 | -0.10963 | 33942200 | 0.03427
12859100 | -0.01574 | 17184500 | -0.00771 | 21443700 | -0.07903 | 25700000 | -0.11533 | 30003800 | -0.10966 | 34265500 | 0.03882
12968900 | -0.01574 | 17321300 | -0.00909 | 21664100 | -0.0794 | 25900000 | -0.11541 | 30275600 | -0.10938 | 34574100 | 0.04127
13094300 | -0.01457 | 17488900 | -0.00921 | 21818400 | -0.07977 | 26200000 | -0.11547 | 30518100 | -0.10922 | 34904700 | 0.04233
13223600 | -0.0275 | 17640400 | -0.00997 | 22053500 | -0.08022 | 26400000 | -0.11554 | 30819400 | -0.10906 | 35191300 | 0.04828
13313700 | -0.03102 | 17791900 | -0.00866 | 22251900 | -0.08067 | 26700000 | -0.11563 | 31083900 | -0.10887 | 35507200 | 0.05282
13439100 | -0.0322 | 17958000 | -0.00857 | 22435600 | -0.0812 | 26900000 | -0.11605 | 31355800 | -0.10874 | 35815800 | 0.05003
13560600 | -0.03102 | 18106600 | -0.00854 | 22641400 | -0.08174 | 27100000 | -0.11642 | 31642300 | -0.10838 | 36117100 | 0.04862
13674300 | -0.02867 | 18268300 | -0.00936 | 22847100 | -0.08225 | 27400000 | -0.11681 | 31906800 | -0.10786 | 36447700 | 0.05598
13799700 | -0.02279 | 18441900 | -0.00954 | 23016100 | -0.08274 | 27600000 | -0.11713 | 32186100 | -0.1072 | 36771000 | 0.05912
13913300 | -0.01457 | 18574200 | -0.01076 | 23221800 | -0.08329 | 27800000 | -0.11745 | 32457900 | -0.10641 | 37065000 | 0.05807
14023000 | -0.01457 | 18737500 | -0.00982 | 23412900 | -0.08381 | 28100000 | -0.11779 | 32729800 | -0.10539 | 37395600 | 0.06227
14148400 | -0.01339 | 18889000 | -0.01028 | 23618600 | -0.08425 | 28300000 | -0.11808 | 33001700 | -0.10412 | 37689500 | 0.05948
14258200 | -0.01104 | 19046300 | -0.01029 | 23824300 | -0.08471 | 28500000 | -0.11836 | 33280900 | -0.10258 | 38005500 | 0.05142
14387500 | -0.00986 | 19215400 | -0.01014 | 23986000 | -0.08515 | 28800000 | -0.11863 | 33552700 | -0.10092 | 38350800 | 0.04967
14505000 | -0.01927 | 19361000 | -0.01029 | 24177000 | -0.08623 | 29000000 | -0.11895 | 33831900 | -0.09917 | 38630000 | 0.05598
14618700 | -0.01927 | 19499300 | -0.01058 | 24404800 | -0.08735 | 29200000 | -0.12146 | 34103800 | -0.09751 | 38968000 | 0.05982
14724500 | -0.02279 | 19683100 | -0.00779 | 24588500 | -0.08781 | 29500000 | -0.11917 | 34368300 | -0.09569 | 39269300 | 0.06927
14853800 | -0.02162 | 19825700 | -0.00661 | 24808900 | -0.08833 | 29700000 | -0.11681 | 34647500 | -0.09377 | 39570500 | 0.07067
14959600 | -0.02632 | 19990500 | -0.0047 | 24977900 | -0.08883 | 29900000 | -0.11447 | 34919400 | -0.09176 | 39886500 | 0.07733
15092900 | -0.02279 | 20143400 | -0.00205 | 25176300 | -0.08939 | 30200000 | -0.11237 | 35191300 | -0.08943 | 40202400 | 0.08748
15202600 | -0.01574 | 20294900 | 0.00118 | 25382100 | -0.08996 | 30400000 | -0.11018 | 35463100 | -0.08682 | 40489000 | 0.09062
15324100 | -0.01339 | 20453700 | 0.0028 | 25573100 | -0.09058 | 30700000 | -0.10813 | 35749700 | -0.08398 | 40841700 | 0.09588
15437700 | -0.01457 | 20605200 | 0.00574 | 25778800 | -0.0912 | 30900000 | -0.10618 | 36021600 | -0.08093 | 41128200 | 0.09238
15547400 | -0.01221 | 20761100 | 0.00457 | 25969900 | -0.09184 | 31100000 | -0.10428 | 36271400 | -0.07749 | 41458900 | 0.09202
15672800 | -0.01221 | 20941900 | 0.0028 | 26153600 | -0.09238 | 31400000 | -0.10249 | 36558000 | -0.07393 | 41767500 | 0.10392
15790400 | -0.00869 | 21081700 | 0.00442 | 26344600 | -0.09292 | 31600000 | -0.10059 | 36844500 | -0.0679 | 42083500 | 0.10253
15900100 | -0.00516 | 21240500 | 0.00118 | 26550300 | -0.09343 | 31800000 | -0.09874 | 37109000 | -0.06148 | 42399400 | 0.10358
16021600 | -0.00634 | 21412500 | -0.00058 | 26734000 | -0.09395 | 32100000 | -0.09664 | 37395600 | -0.05511 | 42708000 | 0.11512
16135300 | 0.00189 | 21547800 | -0.00514 | 26939800 | -0.09443 | 32300000 | -0.09459 | 37667500 | -0.04834 | 43009300 | 0.12038
16256700 | 0.00542 | 21714000 | -0.00808 | 27116100 | -0.09486 | 32500000 | -0.0923 | 37917300 | -0.04156 | 43347300 | 0.12352
16386100 | 0.01012 | 21869900 | -0.00661 | 27336600 | -0.09525 | 32800000 | -0.08976 | 38203800 | -0.03497 | 43641200 | 0.12527
16491900 | 0.00777 | 22024300 | -0.00543 | 27534900 | -0.09566 | 33000000 | -0.08687 | 38475700 | -0.02817 | 43964500 | 0.13367
16613400 | 0.00777 | 22183200 | -0.00646 | 27718600 | -0.09605 | 33300000 | -0.08386 | 38740200 | -0.02139 | 44280400 | 0.13787
16734800 | 0.01012 | 22321400 | -0.00411 | 27931700 | -0.09646 | 33500000 | -0.08072 | 39034100 | -0.01452 | 44574300 | 0.13787
16840600 | 0.01247 | 22481700 | -0.00632 | 28122800 | -0.09686 | 33700000 | -0.07757 | 39298700 | -0.00776 | 44890300 | 0.13858
16970000 | 0.00777 | 22655200 | -0.00293 | 28299100 | -0.0973 | 33900000 | -0.07468 | 39577900 | -0.000874545 | 45213600 | 0.14418
17079700 | 0.01247 | 22803800 | -0.00367 | 28497500 | -0.09917 | 34200000 | -0.07168 | 39835000 | 0.00616 | 45514800 | 0.14977
17193300 | 0.01012 | 22962600 | -0.00484 | 28695900 | -0.10109 | 34400000 | -0.06858 | 40114300 | 0.01335 | 45852800 | 0.15922
17314800 | 0.01247 | 23109600 | -0.00396 | 28879600 | -0.10316 | 34700000 | -0.06544 | 40415500 | 0.02086 | 46132100 | 0.17253
17436300 | 0.01365 | 23265500 | -0.00337 | 29100000 | -0.10521 | 34900000 | -0.06235 | 40680000 | 0.02859 | 46455400 | 0.17602
17542100 | 0.01012 | 23436100 | -0.00234 | 29276400 | -0.10702 | 35100000 | -0.0591 | 40944600 | 0.03635 | 46786000 | 0.18197
17675300 | 0.00895 | 23590500 | -0.00308 | 29482100 | -0.10881 | 35300000 | -0.0557 | 41231100 | 0.04424 | 47087300 | 0.19387
17785100 | 0.01012 | 23733200 | -0.0047 | 29673100 | -0.11091 | 35600000 | -0.05196 | 41495600 | 0.05234 | 47432600 | 0.19737
17902600 | 0.00895 | 23914100 | -0.00426 | 29871500 | -0.11301 | 35800000 | -0.04832 | 41760200 | 0.0606 | 47726500 | 0.20157
18020200 | 0.00307 | 24052300 | -0.0019 | 30084600 | -0.11526 | 36100000 | -0.04447 | 42054100 | 0.06889 | 48020400 | 0.20788
18133800 | 0.00071788 | 24208200 | -0.00029 | 30268300 | -0.11422 | 36300000 | -0.04028 | 42311200 | 0.0774 | 48358400 | 0.21908
18259200 | -0.00398 | 24371400 | -0.00102 | 30452000 | -0.11309 | 36500000 | -0.03594 | 42597800 | 0.08731 | 48667000 | 0.23833
18372900 | -0.00634 | 24524400 | 0.00016 | 30665100 | -0.11188 | 36800000 | -0.03164 | 42862300 | 0.09776 | 48968300 | 0.24603
18486500 | -0.00751 | 24692000 | 0.00618 | 30848800 | -0.11056 | 37000000 | -0.02719 | 43134200 | 0.10876 | 49306300 | 0.27088
18611900 | -0.00869 | 24834700 | 0.00795 | 31039800 | -0.11229 | 37200000 | -0.0226 | 43413400 | 0.11993 | 49600200 | 0.29573
18717700 | -0.00634 | 24972900 | 0.00795 | 31252900 | -0.11349 | 37500000 | -0.0215 | 43677900 | 0.13145 | 49894100 | 0.32583
18843100 | -0.00516 | 25158200 | 0.0131 | 31436600 | -0.11451 | 37700000 | -0.02015 | 43964500 | 0.14328 | 50224700 | 0.34368
18956800 | -0.00045761 | 25300900 | 0.0131 | 31642300 | -0.11496 | 37900000 | -0.01846 | 44243700 | 0.15516 | 50511300 | 0.37483
19070400 | -0.00045761 | 25464100 | 0.0156 | 31833400 | -0.11534 | 38100000 | -0.01661 | 44486200 | 0.16757 | 50842000 | 0.39548
19191900 | 0.00425 | 25634700 | 0.01736 | 32009700 | -0.11517 | 38400000 | -0.01436 | 44787400 | 0.18022 | 51157900 | 0.42488
19305600 | 0.0066 | 25767100 | 0.01957 | 32222800 | -0.11478 | 38600000 | -0.01181 | 45059300 | 0.19469 | 51459200 | 0.45394
19423100 | 0.00542 | 25930300 | 0.0206 | 32399100 | -0.11442 | 38900000 | -0.00783 | 45323800 | 0.20965 | 51789800 | 0.48019
19544600 | 0.00425 | 26087700 | 0.01868 | 32612200 | -0.11351 | 39100000 | -0.00358 | 45610400 | 0.22494 | 52076400 | 0.51169
19654300 | -0.00045761 | 26248000 | 0.01957 | 32818000 | -0.11231 | 39300000 | 0.000954848 | 45882200 | 0.24074 | 52399700 | 0.54178
19775800 | -0.00516 | 26420000 | 0.02413 | 33001700 | -0.11072 | 39600000 | 0.00565 | 46146800 | 0.25729 | 52730300 | 0.57889
19893400 | 0.00307 | 26559700 | 0.02766 | 33207400 | -0.10881 | 39800000 | 0.01059 | 46433300 | 0.27435 | 53024200 | 0.62124
20007000 | 0.00071788 | 26706800 | 0.03045 | 33398400 | -0.1068 | 40000000 | 0.01599 | 46690500 | 0.29179 | 53347500 | 0.66814
20132400 | 0.0066 | 26886200 | 0.03221 | 33589500 | -0.10448 | 40300000 | 0.02163 | 46984400 | 0.30965 | 53670800 | 0.71609
20257800 | 0.00895 | 27033300 | 0.03339 | 33787900 | -0.10182 | 40500000 | 0.02742 | 47263600 | 0.32782 | 53964700 | 0.7679
20359700 | 0.01365 | 27184800 | 0.03633 | 33978900 | -0.09884 | 40700000 | 0.03346 | 47513400 | 0.3465 | 54295400 | 0.83649
20485100 | 0.01365 | 27352400 | 0.04045 | 34169900 | -0.09517 | 41000000 | 0.04005 | 47814700 | 0.36815 | 54596600 | 0.924
20598800 | 0.01365 | 27493600 | 0.04045 | 34375700 | -0.091 | 41200000 | 0.04689 | 48064500 | 0.39089 | 54905200 | 1.02515
20716300 | 0.01247 | 27655400 | 0.04251 | 34559400 | -0.08611 | 41500000 | 0.05388 | 48336400 | 0.41497 | 55243200 | 1.1389
20841700 | 0.0113 | 27814200 | 0.04619 | 34750400 | -0.08048 | 41700000 | 0.06107 | 48630300 | 0.4407 | 55537200 | 1.2565
20955400 | 0.01483 | 27953900 | 0.04722 | 34963500 | -0.07397 | 41900000 | 0.06832 | 48887500 | 0.46854 | 55860400 | 1.38391
21061200 | 0.01483 | 28139200 | 0.04839 | 35154500 | -0.06718 | 42200000 | 0.0755 | 49159300 | 0.48586 | 56176400 | 1.49905
21186600 | 0.01718 | 28278900 | 0.05222 | 35360300 | -0.05985 | 42400000 | 0.08259 | 49445900 | 0.50348 | 56477700 | 1.60022
21300200 | 0.01835 | 28426000 | 0.05736 | 35551300 | -0.05226 | 42600000 | 0.08968 | 49717700 | 0.52142 | 56793600 | 1.67686
21425600 | 0.02423 | 28593600 | 0.05574 | 35742400 | -0.04433 | 42900000 | 0.09696 | 49982300 | 0.53957 | 57109600 | 1.75596
21539300 | 0.02541 | 28736300 | 0.05722 | 35955400 | -0.03613 | 43100000 | 0.10436 | 50268800 | 0.55801 | 57396100 | 1.81092
21656800 | 0.0207 | 28915700 | 0.05839 | 36139100 | -0.02778 | 43300000 | 0.11198 | 50526000 | 0.57759 | 57748800 | 1.86306
21778300 | 0.02541 | 29067200 | 0.05516 | 36322800 | -0.01944 | 43600000 | 0.12003 | 50797900 | 0.59869 | 58035400 | 1.91277
21876300 | 0.02306 | 29199500 | 0.0581 | 36528600 | -0.01081 | 43800000 | 0.12827 | 51069700 | 0.6216 | 58358700 | 1.94602
22005600 | 0.02423 | 29378900 | 0.05986 | 36719600 | -0.00192 | 44000000 | 0.13671 | 51348900 | 0.64592 | 58667300 | 1.98383
22131000 | 0.01953 | 29531900 | 0.06119 | 36910600 | 0.00723 | 44300000 | 0.1456 | 51642900 | 0.67097 | 58975900 | 2.01008
22244700 | 0.01835 | 29681900 | 0.06016 | 37116400 | 0.01967 | 44500000 | 0.15463 | 51878000 | 0.69689 | 59299200 | 2.03738
22374000 | 0.01835 | 29861300 | 0.06001 | 37292700 | 0.03239 | 44800000 | 0.16369 | 52171900 | 0.72486 | 59622500 | 2.05768
22475900 | 0.0207 | 29996600 | 0.0628 | 37483800 | 0.04522 | 45000000 | 0.17284 | 52451100 | 0.755 | 59923700 | 2.08323
22593400 | 0.02188 | 30152500 | 0.06413 | 37682200 | 0.05788 | 45200000 | 0.18239 | 52708300 | 0.78791 | 60239700 | 2.11997
22722700 | 0.02188 | 30317200 | 0.06589 | 37887900 | 0.07062 | 45500000 | 0.19218 | 53002200 | 0.82236 | 60548300 | 2.14482
22832500 | 0.02306 | 30468700 | 0.07045 | 38093600 | 0.08332 | 45700000 | 0.20236 | 53281400 | 0.85941 | 60864300 | 2.16932
22954000 | 0.02188 | 30634800 | 0.07075 | 38270000 | 0.09559 | 45900000 | 0.21298 | 53531200 | 0.90044 | 61172900 | 2.19103
23075400 | 0.01835 | 30790700 | 0.07177 | 38483100 | 0.10786 | 46200000 | 0.22421 | 53810400 | 0.94659 | 61488800 | 2.21937
23177300 | 0.0207 | 30933400 | 0.07472 | 38681500 | 0.11967 | 46400000 | 0.23571 | 54082300 | 0.98879 | 61790100 | 2.24843
23302700 | 0.01835 | 31106900 | 0.07575 | 38857800 | 0.13165 | 46600000 | 0.24764 | 54368900 | 1.03641 | 62120700 | 2.26452
23420300 | 0.02188 | 31243700 | 0.07677 | 39070900 | 0.14369 | 46900000 | 0.26004 | 54648100 | 1.09114 | 62407300 | 2.29358
23533900 | 0.01247 | 31402500 | 0.08133 | 39269300 | 0.15566 | 47100000 | 0.27269 | 54912600 | 1.15832 | 62760000 | 2.31003
23655400 | 0.016 | 31573100 | 0.08442 | 39445600 | 0.16746 | 47300000 | 0.28568 | 55206500 | 1.254 | 63061200 | 2.33908
23773000 | 0.01835 | 31726000 | 0.0853 | 39658700 | 0.17928 | 47600000 | 0.29882 | 55463700 | 1.33755 | 63362500 | 2.35903
23874900 | 0.02541 | 31892200 | 0.08913 | 39835000 | 0.19085 | 47800000 | 0.31246 | 55728200 | 1.4438 | 63700500 | 2.37688
24004200 | 0.03011 | 32040800 | 0.09428 | 40033400 | 0.20244 | 48000000 | 0.32619 | 56022100 | 1.5519 | 63987000 | 2.40629
24117800 | 0.02893 | 32176100 | 0.09736 | 40224500 | 0.21369 | 48200000 | 0.34019 | 56294000 | 1.66487 | 64303000 | 2.40908
24243200 | 0.03128 | 32362800 | 0.10222 | 40444900 | 0.22497 | 48500000 | 0.35472 | 56551100 | 1.75629 | 64618900 | 2.42728
24364700 | 0.02658 | 32504000 | 0.10678 | 40628600 | 0.2358 | 48700000 | 0.36969 | 56837700 | 1.82859 | 64934900 | 2.43743
24478400 | 0.02306 | 32657000 | 0.1131 | 40819600 | 0.24602 | 49000000 | 0.38527 | 57094900 | 1.89812 | 65258200 | 2.45214
24599800 | 0.0207 | 32818700 | 0.11398 | 41018000 | 0.25593 | 49200000 | 0.40095 | 57366700 | 1.95617 | 65566800 | 2.46999
24705700 | 0.01835 | 32974600 | 0.11516 | 41223800 | 0.26581 | 49400000 | 0.42072 | 57653300 | 2.00482 | 65853400 | 2.49343
24823200 | 0.01953 | 33130500 | 0.11678 | 41414800 | 0.27549 | 49700000 | 0.44094 | 57917800 | 2.05141 | 66198700 | 2.52213
24952500 | 0.01953 | 33289300 | 0.11722 | 41620500 | 0.28485 | 49900000 | 0.46151 | 58204400 | 2.09278 | 66492600 | 2.53683
25066200 | 0.02776 | 33430500 | 0.11648 | 41804200 | 0.29428 | 50100000 | 0.48238 | 58461500 | 2.12823 | 66801200 | 2.56028
25179800 | 0.02658 | 33612900 | 0.11825 | 41980600 | 0.30359 | 50400000 | 0.50365 | 58733400 | 2.15047 | 67131900 | 2.58093
25297400 | 0.02776 | 33749600 | 0.11736 | 42193700 | 0.31315 | 50600000 | 0.52552 | 59034700 | 2.18419 | 67440500 | 2.59844
25411000 | 0.02658 | 33896700 | 0.11913 | 42392100 | 0.32303 | 50800000 | 0.54818 | 59299200 | 2.20401 | 67749100 | 2.62119
25528600 | 0.02776 | 34086400 | 0.11883 | 42575800 | 0.33312 | 51100000 | 0.57136 | 59571100 | 2.22312 | 68072400 | 2.63379
25654000 | 0.02893 | 34237900 | 0.11751 | 42788800 | 0.3438 | 51300000 | 0.59516 | 59857600 | 2.24328 | 68366300 | 2.65619
25767600 | 0.02423 | 34387900 | 0.1156 | 42979900 | 0.35447 | 51500000 | 0.61948 | 60100100 | 2.2617 | 68704300 | 2.68103
25893000 | 0.02541 | 34545200 | 0.11692 | 43178300 | 0.36552 | 51800000 | 0.6445 | 60394000 | 2.28674 | 69005500 | 2.70379
25991000 | 0.02423 | 34695200 | 0.11722 | 43384000 | 0.37663 | 52000000 | 0.66991 | 60673200 | 2.30481 | 69299500 | 2.7304
26112500 | 0.03128 | 34860000 | 0.11663 | 43567700 | 0.38809 | 52300000 | 0.69587 | 60930400 | 2.33018 | 69644800 | 2.75209
26237900 | 0.02893 | 35015800 | 0.11736 | 43766100 | 0.39994 | 52500000 | 0.72258 | 61216900 | 2.35799 | 69931400 | 2.77589
26359400 | 0.03246 | 35160000 | 0.11707 | 43964500 | 0.41222 | 52700000 | 0.74362 | 61488800 | 2.38615 | 70262000 | 2.79235
26473000 | 0.03834 | 35337900 | 0.11869 | 44140800 | 0.42461 | 53000000 | 0.76485 | 61760700 | 2.4369 | 70585300 | 2.80284
26594500 | 0.04069 | 35476100 | 0.11781 | 44361300 | 0.43754 | 53200000 | 0.78653 | 62039900 | 2.46227 | 70871900 | 2.8137
26696400 | 0.04187 | 35629100 | 0.11942 | 44537600 | 0.45062 | 53400000 | 0.80928 | 62311800 | 2.49738 | 71195200 | 2.82454
26821800 | 0.04304 | 35793800 | 0.11707 | 44736000 | 0.46444 | 53700000 | 0.83297 | 62591000 | 2.51754 | 71503800 | 2.83225
26939400 | 0.04774 | 35948200 | 0.11633 | 44934400 | 0.47836 | 53900000 | 0.85784 | 62855500 | 2.54779 | 71819700 | 2.84765
27049100 | 0.04657 | 36111500 | 0.11736 | 45118100 | 0.49259 | 54100000 | 0.8833 | 63127400 | 2.56482 | 72143000 | 2.84624
27178400 | 0.04892 | 36260000 | 0.11575 | 45309100 | 0.50731 | 54400000 | 0.90958 | 63399200 | 2.58741 | 72451600 | 2.87145
27288100 | 0.05245 | 36404100 | 0.11472 | 45529500 | 0.52258 | 54600000 | 0.93672 | 63700500 | 2.61452 | 72760200 | 2.88719
27397900 | 0.05832 | 36579100 | 0.11354 | 45727900 | 0.5382 | 54800000 | 0.96454 | 63957700 | 2.64024 | 73076200 | 2.91764
27527200 | 0.06303 | 36726200 | 0.11457 | 45919000 | 0.55435 | 55100000 | 0.99244 | 64244200 | 2.6684 | 73377500 | 2.9446
27640800 | 0.06303 | 36885000 | 0.1131 | 46124700 | 0.5711 | 55300000 | 1.0205 | 64494000 | 2.69655 | 73708100 | 2.96349
27762300 | 0.06068 | 37052700 | 0.11663 | 46308400 | 0.58803 | 55500000 | 1.0487 | 64765900 | 2.72436 | 74031400 | 2.9845
27879900 | 0.06773 | 37199700 | 0.11736 | 46514100 | 0.60517 | 55800000 | 1.07774 | 65059800 | 2.74209 | 74332700 | 2.99185
27993500 | 0.06303 | 37354100 | 0.12089 | 46697800 | 0.62262 | 56000000 | 1.1084 | 65317000 | 2.77685 | 74648600 | 3.0097
28118900 | 0.06538 | 37517400 | 0.12339 | 46896200 | 0.64051 | 56300000 | 1.14093 | 65588800 | 2.81335 | 74949900 | 3.02195
28228600 | 0.06655 | 37663000 | 0.12722 | 47094600 | 0.6584 | 56500000 | 1.17574 | 65875400 | 2.84081 | 75258500 | 3.02825
28346200 | 0.06185 | 37843900 | 0.13178 | 47271000 | 0.67647 | 56700000 | 1.21206 | 66139900 | 2.87244 | 75589100 | 3.03
28471600 | 0.06655 | 37989500 | 0.13751 | 47469300 | 0.69466 | 57000000 | 1.25133 | 66433800 | 2.90129 | 75890400 | 3.0405
28581300 | 0.07008 | 38129200 | 0.14369 | 47682400 | 0.71341 | 57200000 | 1.29309 | 66683700 | 2.93014 | 76213700 | 3.04645
28702800 | 0.07478 | 38302700 | 0.14795 | 47858800 | 0.73208 | 57400000 | 1.33955 | 66962900 | 2.96456 | 76522300 | 3.04854
28816500 | 0.08419 | 38448300 | 0.15648 | 48071900 | 0.75089 | 57700000 | 1.38744 | 67242100 | 2.99202 | 76823500 | 3.058
28926200 | 0.09007 | 38604200 | 0.15942 | 48262900 | 0.76965 | 57900000 | 1.43698 | 67499300 | 3.0233 | 77154200 | 3.0608
29059400 | 0.08889 | 38767400 | 0.16428 | 48446600 | 0.78826 | 58100000 | 1.48638 | 67785800 | 3.04972 | 77455400 | 3.06675
29169200 | 0.10065 | 38924800 | 0.16839 | 48659700 | 0.80684 | 58400000 | 1.53731 | 68065000 | 3.06606 | 77771400 | 3.06884
29282800 | 0.09712 | 39086500 | 0.17089 | 48836000 | 0.82502 | 58600000 | 1.59078 | 68329600 | 3.09074 | 78080000 | 3.07479
29404300 | 0.09477 | 39235100 | 0.17428 | 49041800 | 0.84347 | 58800000 | 1.63661 | 68616100 | 3.11611 | 78388600 | 3.06675
29517900 | 0.09712 | 39379200 | 0.17545 | 49262200 | 0.86176 | 59000000 | 1.68244 | 68895300 | 3.14253 | 78689900 | 3.0734
29635500 | 0.0983 | 39564500 | 0.17957 | 49445900 | 0.87974 | 59300000 | 1.72827 | 69159900 | 3.16269 | 79027900 | 3.08319
29764800 | 0.10182 | 39711600 | 0.18163 | 49629600 | 0.89738 | 59500000 | 1.76138 | 69431700 | 3.18598 | 79336500 | 3.07901
29874500 | 0.10417 | 39852700 | 0.18516 | 49835300 | 0.91439 | 59800000 | 1.8454 | 69696200 | 3.20788 | 79659800 | 3.09545
29988200 | 0.10653 | 40016000 | 0.1856 | 50019000 | 0.93116 | 60000000 | 1.92179 | 69997500 | 3.23499 | 79953700 | 3.13885
30054800 | 0.10888 | 40082200 | 0.18678 | 50129200 | 0.94744 | 60100000 | 1.99309 | 70137100 | 3.26072 | 80100600 | 3.29916
29929400 | 0.10535 | 39942400 | 0.18957 | 49930800 | 0.96297 | 59900000 | 2.05165 | 69828500 | 3.2833 | 79806700 | 3.35341
29815800 | 0.1077 | 39786600 | 0.1934 | 49717700 | 0.9782 | 59700000 | 2.10512 | 69571300 | 3.29687 | 79498100 | 3.37672
29694300 | 0.1077 | 39616000 | 0.19545 | 49541400 | 0.99284 | 59400000 | 2.15859 | 69292100 | 3.30903 | 79174800 | 3.40415
29572800 | 0.11358 | 39479200 | 0.19678 | 49328300 | 1.00687 | 59200000 | 2.20443 | 69012900 | 3.3146 | 78880900 | 3.4094
29467000 | 0.11123 | 39314500 | 0.20016 | 49144600 | 1.02036 | 59000000 | 2.23753 | 68741000 | 3.3365 | 78535600 | 3.42305
29337700 | 0.10888 | 39136500 | 0.20148 | 48953600 | 1.03315 | 58700000 | 2.26808 | 68461800 | 3.34692 | 78234300 | 3.4353
29227900 | 0.10417 | 38995400 | 0.20325 | 48747800 | 1.04516 | 58500000 | 2.28845 | 68189900 | 3.36221 | 77925700 | 3.4528
29114300 | 0.0983 | 38840900 | 0.20531 | 48556800 | 1.06082 | 58200000 | 2.30118 | 67925400 | 3.3796 | 77617100 | 3.4682
28981100 | 0.09712 | 38686500 | 0.20898 | 48365800 | 1.07549 | 58000000 | 2.31391 | 67624200 | 3.40218 | 77301100 | 3.4808
28871300 | 0.09947 | 38524800 | 0.21325 | 48138000 | 1.08929 | 57800000 | 2.33428 | 67374300 | 3.4154 | 76992500 | 3.49305
28757700 | 0.10535 | 38358600 | 0.21413 | 47961600 | 1.10219 | 57500000 | 2.35211 | 67117200 | 3.4234 | 76639800 | 3.5018
28632300 | 0.10888 | 38210000 | 0.21428 | 47763200 | 1.11446 | 57300000 | 2.36484 | 66823300 | 3.43174 | 76368000 | 3.5144
28522600 | 0.11711 | 38067400 | 0.21443 | 47572200 | 1.1258 | 57100000 | 2.37757 | 66544100 | 3.43765 | 76044700 | 3.52701
28401100 | 0.11475 | 37890900 | 0.21943 | 47395900 | 1.13641 | 56800000 | 2.3903 | 66272200 | 3.44077 | 75728700 | 3.53541
28283500 | 0.1124 | 37748300 | 0.21913 | 47175400 | 1.14532 | 56600000 | 2.40813 | 66000300 | 3.4439 | 75434800 | 3.53786
28165900 | 0.11475 | 37585000 | 0.22178 | 46984400 | 1.15182 | 56400000 | 2.41067 | 65728500 | 3.44668 | 75104200 | 3.55571
28048400 | 0.1124 | 37424700 | 0.22501 | 46800700 | 1.15548 | 56100000 | 2.41831 | 65471300 | 3.44842 | 74795600 | 3.5606
27934700 | 0.11475 | 37277700 | 0.22501 | 46595000 | 1.15814 | 55900000 | 2.42086 | 65184700 | 3.44842 | 74472300 | 3.5739
27817200 | 0.11593 | 37111500 | 0.2309 | 46418600 | 1.15894 | 55600000 | 2.42086 | 64890800 | 3.45676 | 74171000 | 3.57495
27695700 | 0.11828 | 36964400 | 0.23016 | 46205500 | 1.16127 | 55400000 | 2.43104 | 64618900 | 3.44773 | 73862400 | 3.58651
27582000 | 0.12063 | 36818800 | 0.23193 | 46007100 | 1.16258 | 55200000 | 2.4285 | 64354400 | 3.45432 | 73546400 | 3.58546
27452700 | 0.12181 | 36630600 | 0.23104 | 45830800 | 1.15974 | 54900000 | 2.43104 | 64082600 | 3.46614 | 73208500 | 3.58755
27350800 | 0.12416 | 36489400 | 0.23134 | 45603000 | 1.15827 | 54700000 | 2.42935 | 63803300 | 3.46858 | 72914500 | 3.58825
27237200 | 0.12769 | 36335000 | 0.23413 | 45412000 | 1.15268 | 54500000 | 2.42799 | 63546200 | 3.47101 | 72598600 | 3.5977
27111800 | 0.12769 | 36186500 | 0.23516 | 45228300 | 1.15532 | 54200000 | 2.4274 | 63252300 | 3.47832 | 72282600 | 3.59316
26998100 | 0.12416 | 36032000 | 0.23266 | 45007800 | 1.14356 | 54000000 | 2.42454 | 62973100 | 3.47101 | 71974000 | 3.59736
26876700 | 0.12651 | 35861500 | 0.23369 | 44831500 | 1.14032 | 53800000 | 2.42086 | 62723200 | 3.46267 | 71658100 | 3.61521
26747300 | 0.12181 | 35705600 | 0.23001 | 44647800 | 1.13915 | 53500000 | 2.41714 | 62436700 | 3.46614 | 71342100 | 3.6285
26645500 | 0.11711 | 35549700 | 0.23222 | 44442100 | 1.1315 | 53300000 | 2.41169 | 62164800 | 3.4585 | 71026200 | 3.63551
26527900 | 0.11946 | 35379100 | 0.23296 | 44273100 | 1.13385 | 53100000 | 2.40543 | 61900300 | 3.45955 | 70695500 | 3.653
26410300 | 0.12063 | 35249700 | 0.23531 | 44052600 | 1.13591 | 52800000 | 2.39955 | 61613700 | 3.46233 | 70423700 | 3.66176
26292800 | 0.11828 | 35098200 | 0.23825 | 43846900 | 1.13591 | 52600000 | 2.39406 | 61356600 | 3.46023 | 70100400 | 3.63812
26167400 | 0.12063 | 34915800 | 0.24016 | 43685300 | 1.13827 | 52300000 | 2.38875 | 61070000 | 3.46897 | 69784400 | 3.64418
26049800 | 0.12063 | 34768800 | 0.24619 | 43464800 | 1.13356 | 52100000 | 2.38307 | 60798100 | 3.47111 | 69468500 | 3.65019
25947900 | 0.11593 | 34609900 | 0.24457 | 43273800 | 1.13591 | 51900000 | 2.37757 | 60533600 | 3.47293 | 69152500 | 3.65605
25826400 | 0.12063 | 34457000 | 0.24398 | 43090100 | 1.13385 | 51600000 | 2.37205 | 60254400 | 3.46988 | 68843900 | 3.66158
25712800 | 0.11475 | 34304100 | 0.2434 | 42847600 | 1.13209 | 51400000 | 2.36698 | 59967800 | 3.46667 | 68542600 | 3.66723
25591300 | 0.11593 | 34137900 | 0.24281 | 42686000 | 1.13032 | 51200000 | 2.36144 | 59710700 | 3.46338 | 68212000 | 3.6726
25465900 | 0.10535 | 33989300 | 0.24428 | 42494900 | 1.13385 | 51000000 | 2.35487 | 59409400 | 3.4601 | 67910700 | 3.6778
25356200 | 0.10653 | 33840800 | 0.24693 | 42274500 | 1.12591 | 50700000 | 2.34756 | 59137500 | 3.45674 | 67580100 | 3.68297
25234700 | 0.10182 | 33659900 | 0.24693 | 42098100 | 1.12238 | 50500000 | 2.33984 | 58880400 | 3.45339 | 67256800 | 3.6882
25121000 | 0.10182 | 33526100 | 0.24854 | 41885100 | 1.1215 | 50200000 | 2.33174 | 58593800 | 3.44995 | 66955500 | 3.69332
25007400 | 0.10065 | 33365800 | 0.24796 | 41694000 | 1.11856 | 50000000 | 2.3235 | 58336600 | 3.44651 | 66639600 | 3.69831
24874200 | 0.10065 | 33208400 | 0.24972 | 41525000 | 1.11715 | 49800000 | 2.30317 | 58057400 | 3.44296 | 66331000 | 3.70315
24760500 | 0.09947 | 33040800 | 0.24663 | 41304600 | 1.1173 | 49500000 | 2.28303 | 57792900 | 3.43907 | 66029700 | 3.70766
24650800 | 0.10182 | 32884900 | 0.24987 | 41135600 | 1.11637 | 49300000 | 2.26304 | 57528400 | 3.43536 | 65684400 | 3.71186
24529300 | 0.0983 | 32733400 | 0.24825 | 40922500 | 1.11439 | 49100000 | 2.24337 | 57205100 | 3.43148 | 65383100 | 3.71582
24419600 | 0.09947 | 32601100 | 0.24722 | 40716800 | 1.11354 | 48800000 | 2.22949 | 56970000 | 3.42743 | 65081900 | 3.71948
24298100 | 0.0983 | 32412800 | 0.24751 | 40533100 | 1.11168 | 48600000 | 2.21506 | 56683400 | 3.42346 | 64758600 | 3.72283
24164900 | 0.09594 | 32270200 | 0.24457 | 40320000 | 1.1001 | 48400000 | 2.20003 | 56404200 | 3.41953 | 64457300 | 3.72596
24063000 | 0.09947 | 32121600 | 0.24251 | 40129000 | 1.08952 | 48200000 | 2.18465 | 56154400 | 3.41557 | 64126700 | 3.72873
23941500 | 0.09947 | 31955500 | 0.24296 | 39945300 | 1.08037 | 47900000 | 2.16908 | 55867800 | 3.41184 | 63818000 | 3.73136
23835700 | 0.10417 | 31805500 | 0.24148 | 39732200 | 1.07154 | 47700000 | 2.153 | 55581200 | 3.4082 | 63524100 | 3.73378
23710300 | 0.1077 | 31643700 | 0.24237 | 39548500 | 1.06278 | 47400000 | 2.13672 | 55331400 | 3.40449 | 63193500 | 3.73593
23592700 | 0.11123 | 31480500 | 0.23957 | 39357400 | 1.05348 | 47200000 | 2.1203 | 55022800 | 3.40092 | 62892200 | 3.73775
23475200 | 0.10888 | 31329000 | 0.2356 | 39137000 | 1.04447 | 47000000 | 2.10377 | 54773000 | 3.39724 | 62591000 | 3.73946
23357600 | 0.10653 | 31154000 | 0.2356 | 38968000 | 1.03573 | 46700000 | 2.08725 | 54501100 | 3.39343 | 62253000 | 3.74093
23236100 | 0.10065 | 31011300 | 0.23457 | 38777000 | 1.02862 | 46500000 | 2.07028 | 54229300 | 3.38937 | 61966400 | 3.73756
23134200 | 0.103 | 30868700 | 0.23369 | 38563900 | 1.02161 | 46300000 | 2.0531 | 53950000 | 3.38508 | 61635800 | 3.73403
23008800 | 0.103 | 30693700 | 0.23207 | 38372800 | 1.01449 | 46000000 | 2.03547 | 53663500 | 3.38057 | 61327200 | 3.73053
22887300 | 0.0983 | 30549500 | 0.22898 | 38167100 | 1.00722 | 45800000 | 2.01775 | 53384300 | 3.3758 | 61025900 | 3.7269
22769800 | 0.10535 | 30387800 | 0.22913 | 37990800 | 1.00022 | 45600000 | 1.99982 | 53141800 | 3.37098 | 60695300 | 3.72288
22652200 | 0.1077 | 30221600 | 0.22384 | 37799700 | 0.99253 | 45300000 | 1.9816 | 52840500 | 3.366 | 60379300 | 3.71854
22538600 | 0.10653 | 30074500 | 0.22369 | 37586600 | 0.98477 | 45100000 | 1.96323 | 52583400 | 3.36082 | 60085400 | 3.71416
22424900 | 0.1077 | 29920100 | 0.22604 | 37402900 | 0.97693 | 44900000 | 1.94455 | 52318800 | 3.35547 | 59762100 | 3.70959
22303400 | 0.11358 | 29764200 | 0.22472 | 37197200 | 0.96866 | 44600000 | 1.92558 | 52032300 | 3.34995 | 59468200 | 3.70485
22185900 | 0.11358 | 29621600 | 0.2234 | 36991500 | 0.96044 | 44400000 | 1.90621 | 51760400 | 3.34427 | 59130200 | 3.70011
22056600 | 0.10888 | 29431900 | 0.22001 | 36822500 | 0.95215 | 44100000 | 1.88659 | 51495900 | 3.33854 | 58799500 | 3.6953
21939000 | 0.10653 | 29293600 | 0.21619 | 36609400 | 0.9433 | 43900000 | 1.86663 | 51202000 | 3.33266 | 58520300 | 3.69067
21833200 | 0.1077 | 29142200 | 0.2159 | 36418400 | 0.93435 | 43700000 | 1.8464 | 50937500 | 3.32661 | 58189700 | 3.68604
21715600 | 0.0983 | 28978900 | 0.21222 | 36220000 | 0.9252 | 43400000 | 1.82583 | 50650900 | 3.32063 | 57873700 | 3.6815
21598100 | 0.0983 | 28827400 | 0.21222 | 36021600 | 0.91577 | 43200000 | 1.80501 | 50371700 | 3.31442 | 57565100 | 3.67679
21484400 | 0.09477 | 28661300 | 0.21472 | 35823200 | 0.90863 | 43000000 | 1.78395 | 50121900 | 3.30842 | 57249200 | 3.67201
21351200 | 0.0983 | 28506800 | 0.21795 | 35639500 | 0.90129 | 42700000 | 1.76283 | 49835300 | 3.30227 | 56940600 | 3.66809
21245400 | 0.0983 | 28371500 | 0.21825 | 35426400 | 0.8938 | 42500000 | 1.7415 | 49570800 | 3.29623 | 56639300 | 3.66412
21123900 | 0.0983 | 28183300 | 0.21781 | 35257400 | 0.88613 | 42300000 | 1.72019 | 49298900 | 3.29002 | 56301300 | 3.66007
21006300 | 0.09124 | 28045100 | 0.21722 | 35037000 | 0.87796 | 42000000 | 1.69867 | 49005000 | 3.28334 | 56014800 | 3.65585
20896600 | 0.08654 | 27895100 | 0.21516 | 34831200 | 0.86969 | 41800000 | 1.67695 | 48755200 | 3.27661 | 55698800 | 3.64673
20771200 | 0.07949 | 27725900 | 0.21531 | 34662200 | 0.86124 | 41600000 | 1.65513 | 48490700 | 3.26968 | 55375500 | 3.63714
20653600 | 0.07478 | 27570100 | 0.2134 | 34463900 | 0.85286 | 41300000 | 1.63336 | 48189400 | 3.2624 | 55052200 | 3.62718
20540000 | 0.07478 | 27415600 | 0.21369 | 34258100 | 0.84489 | 41100000 | 1.61145 | 47946900 | 3.25519 | 54743600 | 3.61703
20414600 | 0.07008 | 27262700 | 0.21148 | 34081800 | 0.83669 | 40800000 | 1.58968 | 47645700 | 3.24772 | 54442300 | 3.60672
20308800 | 0.07126 | 27112700 | 0.2134 | 33861300 | 0.82871 | 40600000 | 1.56776 | 47381200 | 3.24033 | 54141100 | 3.59608
20183400 | 0.07831 | 26937700 | 0.21369 | 33685000 | 0.82113 | 40400000 | 1.5458 | 47124000 | 3.22697 | 53810400 | 3.58545
20061900 | 0.08419 | 26792100 | 0.21237 | 33486600 | 0.81352 | 40200000 | 1.52367 | 46822700 | 3.21333 | 53509200 | 3.57474
19956100 | 0.08536 | 26645000 | 0.21443 | 33295600 | 0.80605 | 39900000 | 1.50166 | 46558200 | 3.19906 | 53171200 | 3.56386
19830700 | 0.09124 | 26468600 | 0.21222 | 33104500 | 0.79843 | 39700000 | 1.47973 | 46286400 | 3.18898 | 52877300 | 3.5531
19713100 | 0.0983 | 26330300 | 0.21178 | 32884100 | 0.79076 | 39400000 | 1.45757 | 46007100 | 3.1781 | 52576000 | 3.54213
19607300 | 0.10065 | 26170000 | 0.20943 | 32700400 | 0.78315 | 39200000 | 1.43545 | 45735300 | 3.16652 | 52245400 | 3.53117
19478000 | 0.09594 | 26003800 | 0.20604 | 32531400 | 0.77554 | 39000000 | 1.41324 | 45456100 | 3.1541 | 51929400 | 3.52031
19364300 | 0.09712 | 25846500 | 0.20295 | 32296300 | 0.7678 | 38800000 | 1.39611 | 45191500 | 3.14117 | 51628200 | 3.5092
19254600 | 0.09477 | 25683200 | 0.20237 | 32119900 | 0.75995 | 38500000 | 1.37904 | 44927000 | 3.1273 | 51290200 | 3.49772
19129200 | 0.09359 | 25537700 | 0.19619 | 31921500 | 0.75179 | 38300000 | 1.36201 | 44625800 | 3.11266 | 51003600 | 3.48608
19019500 | 0.08889 | 25389100 | 0.19428 | 31715800 | 0.74362 | 38000000 | 1.34493 | 44353900 | 3.09712 | 50680300 | 3.47425
18894100 | 0.08654 | 25209700 | 0.19487 | 31524800 | 0.73529 | 37800000 | 1.32766 | 44104100 | 3.08062 | 50357000 | 3.46215
18772600 | 0.08066 | 25064100 | 0.19428 | 31333700 | 0.72685 | 37600000 | 1.31064 | 43810200 | 3.06325 | 50063100 | 3.45016
18666800 | 0.07713 | 24911200 | 0.19575 | 31142700 | 0.71851 | 37300000 | 1.29351 | 43553000 | 3.04452 | 49732400 | 3.4381
18533600 | 0.07243 | 24752300 | 0.19251 | 30951600 | 0.71011 | 37100000 | 1.27659 | 43273800 | 3.02437 | 49431200 | 3.42605
18423800 | 0.06655 | 24609700 | 0.19295 | 30753300 | 0.70171 | 36900000 | 1.25976 | 42987200 | 3.00208 | 49137300 | 3.41387
18314100 | 0.06655 | 24445000 | 0.18957 | 30547500 | 0.69328 | 36600000 | 1.24339 | 42722700 | 2.97778 | 48799300 | 3.40182
18188700 | 0.06068 | 24286100 | 0.19119 | 30371200 | 0.68498 | 36400000 | 1.22721 | 42428800 | 2.95173 | 48476000 | 3.3898
18075100 | 0.05715 | 24140600 | 0.18942 | 30158100 | 0.67701 | 36200000 | 1.21118 | 42171600 | 2.92358 | 48182100 | 3.37776
17957500 | 0.05597 | 23962600 | 0.18751 | 29967000 | 0.6691 | 35900000 | 1.1952 | 41892400 | 2.89333 | 47851400 | 3.36572
17836000 | 0.05715 | 23818500 | 0.18531 | 29761300 | 0.66159 | 35700000 | 1.17919 | 41613200 | 2.86093 | 47572200 | 3.35362
17726300 | 0.05597 | 23677300 | 0.18442 | 29562900 | 0.65436 | 35500000 | 1.16326 | 41348700 | 2.82646 | 47241600 | 3.34163
17608700 | 0.04892 | 23505200 | 0.18237 | 29379200 | 0.64735 | 35200000 | 1.14723 | 41069500 | 2.79002 | 46925600 | 3.32982
17491200 | 0.0548 | 23346400 | 0.18442 | 29166100 | 0.6406 | 35000000 | 1.131 | 40790300 | 2.75183 | 46631700 | 3.31772
17377500 | 0.05832 | 23181700 | 0.18384 | 28982400 | 0.63424 | 34800000 | 1.11473 | 40540400 | 2.7122 | 46286400 | 3.29889
17252100 | 0.05832 | 23027300 | 0.18722 | 28806100 | 0.62809 | 34500000 | 1.0988 | 40253900 | 2.67142 | 45992400 | 3.28426
17138500 | 0.05127 | 22875800 | 0.18428 | 28578300 | 0.62196 | 34300000 | 1.08292 | 39967300 | 2.62923 | 45683800 | 3.26917
17024800 | 0.05127 | 22717000 | 0.18178 | 28394600 | 0.61601 | 34100000 | 1.06715 | 39702800 | 2.58616 | 45360500 | 3.25335
16891600 | 0.04304 | 22567000 | 0.17898 | 28203600 | 0.61016 | 33800000 | 1.05136 | 39430900 | 2.54226 | 45066600 | 3.23699
16789700 | 0.04657 | 22418500 | 0.17839 | 27997800 | 0.60436 | 33600000 | 1.03569 | 39166400 | 2.49758 | 44736000 | 3.21977
16672100 | 0.04657 | 22231700 | 0.17604 | 27828900 | 0.59857 | 33300000 | 1.01992 | 38894500 | 2.45251 | 44405300 | 3.20175
16546700 | 0.04892 | 22090500 | 0.17575 | 27623100 | 0.59276 | 33100000 | 1.00399 | 38615300 | 2.40681 | 44111400 | 3.18232
16437000 | 0.05127 | 21950800 | 0.17413 | 27424700 | 0.58701 | 32900000 | 0.98801 | 38343500 | 2.36065 | 43810200 | 3.16202
16307700 | 0.0548 | 21781700 | 0.17104 | 27241000 | 0.58141 | 32600000 | 0.97193 | 38056900 | 2.31421 | 43486900 | 3.14015
16186200 | 0.05362 | 21628700 | 0.16839 | 27020600 | 0.57573 | 32400000 | 0.95585 | 37785000 | 2.26742 | 43193000 | 3.11681
16080400 | 0.05362 | 21467000 | 0.17031 | 26822200 | 0.57013 | 32200000 | 0.94018 | 37535200 | 2.22042 | 42847600 | 3.09174
15958900 | 0.05245 | 21312500 | 0.16369 | 26653200 | 0.56463 | 32000000 | 0.92462 | 37226600 | 2.17323 | 42561100 | 3.0647
15857000 | 0.04304 | 21174300 | 0.16119 | 26432800 | 0.55922 | 31700000 | 0.90909 | 36954700 | 2.12587 | 42237800 | 3.03561
15735500 | 0.04187 | 20996400 | 0.16001 | 26249100 | 0.55392 | 31500000 | 0.89372 | 36704900 | 2.08509 | 41892400 | 3.00421
15602300 | 0.04069 | 20841900 | 0.15575 | 26050700 | 0.5487 | 31200000 | 0.8784 | 36396300 | 2.02752 | 41620500 | 2.97009
15492600 | 0.04069 | 20699300 | 0.15222 | 25845000 | 0.54355 | 31000000 | 0.86304 | 36146500 | 1.96964 | 41282500 | 2.93671
15378900 | 0.03834 | 20527200 | 0.1456 | 25668600 | 0.53847 | 30800000 | 0.8477 | 35889300 | 1.9117 | 40959200 | 2.89312
15265300 | 0.03246 | 20380200 | 0.14766 | 25455500 | 0.53344 | 30500000 | 0.83218 | 35588100 | 1.85359 | 40658000 | 2.84712
15151600 | 0.03481 | 20224300 | 0.14354 | 25264500 | 0.52847 | 30300000 | 0.81629 | 35316200 | 1.7955 | 40349400 | 2.79915
15026200 | 0.03364 | 20056600 | 0.14236 | 25066100 | 0.52356 | 30100000 | 0.80023 | 35022300 | 1.73775 | 40026100 | 2.74935
14912600 | 0.03716 | 19919900 | 0.13928 | 24867700 | 0.51874 | 29800000 | 0.78438 | 34765100 | 1.67999 | 39739500 | 2.70324
14791100 | 0.03246 | 19731600 | 0.13928 | 24698700 | 0.51399 | 29600000 | 0.76851 | 34522600 | 1.62223 | 39401500 | 2.6559
14669600 | 0.03246 | 19583100 | 0.13692 | 24493000 | 0.50933 | 29400000 | 0.75274 | 34228700 | 1.56462 | 39092900 | 2.60731
14559900 | 0.03481 | 19444800 | 0.13531 | 24287200 | 0.50479 | 29100000 | 0.73695 | 33956900 | 1.50679 | 38784300 | 2.55767
14438400 | 0.03246 | 19283100 | 0.13795 | 24096200 | 0.50036 | 28900000 | 0.72108 | 33685000 | 1.44917 | 38468400 | 2.50693
14316900 | 0.01953 | 19124300 | 0.13663 | 23890500 | 0.49606 | 28600000 | 0.70526 | 33383700 | 1.39143 | 38174500 | 2.45539
14199400 | 0.02188 | 18972800 | 0.13398 | 23692100 | 0.49187 | 28400000 | 0.6895 | 33133900 | 1.34069 | 37843800 | 2.40322
14074000 | 0.01247 | 18811000 | 0.13177 | 23530400 | 0.48779 | 28200000 | 0.67364 | 32869400 | 1.29037 | 37520500 | 2.35033
13968200 | 0.016 | 18653700 | 0.13045 | 23310000 | 0.4838 | 28000000 | 0.65767 | 32582800 | 1.24035 | 37233900 | 2.29715
13854500 | 0.01247 | 18490400 | 0.12604 | 23126300 | 0.47986 | 27700000 | 0.6418 | 32311000 | 1.19065 | 36888600 | 2.24352
13733000 | 0.01483 | 18337500 | 0.1231 | 22927900 | 0.476 | 27500000 | 0.62582 | 32031800 | 1.14197 | 36602000 | 2.18947
13615500 | 0.01718 | 18208100 | 0.11957 | 22707500 | 0.47218 | 27200000 | 0.60984 | 31759900 | 1.09395 | 36293400 | 2.13526
13497900 | 0.01483 | 18015400 | 0.11604 | 22538500 | 0.46839 | 27000000 | 0.59385 | 31495400 | 1.04645 | 35977500 | 2.0806
13372500 | 0.01483 | 17862500 | 0.11912 | 22340100 | 0.46461 | 26800000 | 0.578 | 31216200 | 0.99968 | 35654200 | 2.02601
13270600 | 0.01953 | 17724200 | 0.11868 | 22127000 | 0.45843 | 26600000 | 0.56218 | 30951600 | 0.95372 | 35345600 | 1.97132
13149100 | 0.01835 | 17558000 | 0.11927 | 21965400 | 0.45225 | 26300000 | 0.54635 | 30665100 | 0.90888 | 35022300 | 1.91642
13027700 | 0.01835 | 17403600 | 0.12236 | 21737600 | 0.44606 | 26100000 | 0.53073 | 30385900 | 0.86498 | 34721000 | 1.8616
12910100 | 0.01835 | 17246300 | 0.12207 | 21531800 | 0.43985 | 25900000 | 0.51527 | 30128700 | 0.82242 | 34397700 | 1.80666
12784700 | 0.01835 | 17077100 | 0.12574 | 21355500 | 0.43362 | 25600000 | 0.49965 | 29849500 | 0.78108 | 34103800 | 1.75162
12671000 | 0.01247 | 16933000 | 0.12604 | 21157100 | 0.42734 | 25400000 | 0.48411 | 29562900 | 0.74148 | 33780500 | 1.69674
12565200 | 0.01483 | 16765400 | 0.12751 | 20973400 | 0.42101 | 25100000 | 0.46859 | 29320400 | 0.70337 | 33442500 | 1.6418
12435900 | 0.0113 | 16621200 | 0.12383 | 20775000 | 0.41464 | 24900000 | 0.45316 | 29011800 | 0.66798 | 33156000 | 1.58706
12330100 | 0.01483 | 16474200 | 0.12295 | 20561900 | 0.40818 | 24700000 | 0.44045 | 28747300 | 0.63467 | 32847400 | 1.53226
12204700 | 0.01953 | 16308000 | 0.12457 | 20392900 | 0.40166 | 24400000 | 0.4279 | 28490100 | 0.60326 | 32524100 | 1.47734
12079300 | 0.01835 | 16149200 | 0.12104 | 20187200 | 0.39502 | 24200000 | 0.41561 | 28203600 | 0.57427 | 32222800 | 1.42247
11969600 | 0.0207 | 15993300 | 0.11898 | 19981500 | 0.38827 | 24000000 | 0.40376 | 27946400 | 0.54755 | 31906800 | 1.36732
11859900 | 0.02306 | 15834500 | 0.11957 | 19812500 | 0.38139 | 23700000 | 0.39232 | 27652500 | 0.52359 | 31576200 | 1.31205
11738400 | 0.0207 | 15699200 | 0.11912 | 19584700 | 0.37442 | 23500000 | 0.38096 | 27373300 | 0.50202 | 31297000 | 1.25652
11620800 | 0.02423 | 15519700 | 0.11604 | 19415700 | 0.36733 | 23300000 | 0.36993 | 27116100 | 0.4827 | 30959000 | 1.20086
11495400 | 0.02423 | 15358000 | 0.11486 | 19195300 | 0.36017 | 23000000 | 0.3591 | 26822200 | 0.46542 | 30665100 | 1.14528
11381800 | 0.02893 | 15216800 | 0.10927 | 18996900 | 0.35292 | 22800000 | 0.34837 | 26565000 | 0.44985 | 30334400 | 1.09717
11260300 | 0.03011 | 15050600 | 0.10883 | 18820500 | 0.34558 | 22600000 | 0.33788 | 26300500 | 0.43578 | 30018500 | 1.04957
11150600 | 0.02776 | 14896200 | 0.10648 | 18614800 | 0.33817 | 22300000 | 0.3276 | 25999300 | 0.42337 | 29717200 | 1.00227
11040800 | 0.02188 | 14746200 | 0.10898 | 18409100 | 0.33069 | 22100000 | 0.31756 | 25734700 | 0.41185 | 29401300 | 0.95542
10911500 | 0.02658 | 14581500 | 0.11074 | 18225400 | 0.32314 | 21800000 | 0.30793 | 25448200 | 0.40153 | 29078000 | 0.90934
10790000 | 0.0207 | 14428500 | 0.11001 | 18019600 | 0.31791 | 21600000 | 0.29854 | 25191000 | 0.39223 | 28784100 | 0.86427
10680300 | 0.02188 | 14258000 | 0.10898 | 17835900 | 0.31261 | 21400000 | 0.2896 | 24926500 | 0.38354 | 28438700 | 0.82029
10558800 | 0.01835 | 14102100 | 0.11118 | 17659600 | 0.30726 | 21100000 | 0.28112 | 24647300 | 0.37561 | 28152200 | 0.77756
10453000 | 0.01953 | 13972700 | 0.10927 | 17439200 | 0.30185 | 20900000 | 0.27288 | 24360700 | 0.36833 | 27843500 | 0.73568
10335400 | 0.02306 | 13797600 | 0.10574 | 17262800 | 0.29639 | 20700000 | 0.26494 | 24096200 | 0.36158 | 27527600 | 0.69548
10210000 | 0.02658 | 13635900 | 0.10045 | 17064400 | 0.2909 | 20400000 | 0.2574 | 23824300 | 0.35744 | 27219000 | 0.65657
10096400 | 0.02188 | 13494700 | 0.09486 | 16873400 | 0.28539 | 20200000 | 0.24992 | 23552500 | 0.35216 | 26903000 | 0.61959
9978830 | 0.02893 | 13328500 | 0.09486 | 16675000 | 0.27987 | 20000000 | 0.2426 | 23280600 | 0.34697 | 26572400 | 0.58427
9857350 | 0.03246 | 13169700 | 0.09501 | 16461900 | 0.27436 | 19700000 | 0.23562 | 23001400 | 0.34186 | 26285800 | 0.55098
9755460 | 0.03128 | 13021200 | 0.0903 | 16270900 | 0.26888 | 19500000 | 0.22906 | 22736900 | 0.33684 | 25962500 | 0.52014
9622220 | 0.03246 | 12857900 | 0.08839 | 16087200 | 0.26346 | 19300000 | 0.22293 | 22450300 | 0.3319 | 25646600 | 0.49227
9508580 | 0.03481 | 12709400 | 0.08971 | 15881400 | 0.25813 | 19000000 | 0.21716 | 22156400 | 0.32707 | 25338000 | 0.46709
9391020 | 0.03481 | 12534400 | 0.09133 | 15690400 | 0.25289 | 18800000 | 0.21163 | 21913900 | 0.32233 | 24992600 | 0.44406
9269530 | 0.03128 | 12384400 | 0.09001 | 15499400 | 0.24777 | 18600000 | 0.20669 | 21620000 | 0.31767 | 24698700 | 0.42327
9167640 | 0.02893 | 12244700 | 0.08736 | 15286300 | 0.24275 | 18300000 | 0.20201 | 21348200 | 0.31312 | 24390100 | 0.40425
9042240 | 0.02188 | 12074100 | 0.08795 | 15109900 | 0.23784 | 18100000 | 0.19754 | 21098300 | 0.30868 | 24066800 | 0.38718
8920760 | 0.02658 | 11918200 | 0.08368 | 14911500 | 0.23305 | 17900000 | 0.19332 | 20797100 | 0.30431 | 23765600 | 0.37154
8803200 | 0.02776 | 11768200 | 0.08368 | 14691100 | 0.22836 | 17600000 | 0.18928 | 20532600 | 0.30003 | 23449600 | 0.35731
8685630 | 0.03481 | 11591700 | 0.08118 | 14536800 | 0.2238 | 17400000 | 0.18533 | 20260700 | 0.29581 | 23119000 | 0.34442
8568070 | 0.04069 | 11457900 | 0.07898 | 14323700 | 0.21937 | 17200000 | 0.18204 | 19996200 | 0.2916 | 22825000 | 0.33259
8446590 | 0.04422 | 11296100 | 0.07677 | 14125300 | 0.21509 | 16900000 | 0.17923 | 19717000 | 0.28743 | 22494400 | 0.32174
8336860 | 0.04187 | 11140200 | 0.07706 | 13934300 | 0.21098 | 16700000 | 0.17669 | 19430400 | 0.28323 | 22215200 | 0.31179
8219300 | 0.03716 | 10987300 | 0.07221 | 13713900 | 0.20705 | 16400000 | 0.17427 | 19173200 | 0.2748 | 21891900 | 0.30251
8101730 | 0.03246 | 10827000 | 0.07427 | 13544900 | 0.20331 | 16200000 | 0.16583 | 18916100 | 0.26661 | 21575900 | 0.29392
7972410 | 0.03011 | 10660800 | 0.07265 | 13339100 | 0.1998 | 16000000 | 0.15919 | 18614800 | 0.25863 | 21267300 | 0.28552
7874440 | 0.02188 | 10521100 | 0.07501 | 13126000 | 0.1965 | 15700000 | 0.15302 | 18365000 | 0.25085 | 20951400 | 0.27745
7745120 | 0.016 | 10356400 | 0.07412 | 12964400 | 0.19344 | 15500000 | 0.14823 | 18085800 | 0.24328 | 20628100 | 0.26939
7631480 | 0.00895 | 10199000 | 0.07809 | 12736600 | 0.19059 | 15300000 | 0.14444 | 17791900 | 0.2359 | 20334200 | 0.26131
7517830 | 0.01365 | 10040200 | 0.07824 | 12545600 | 0.18783 | 15100000 | 0.14192 | 17534700 | 0.22872 | 20003500 | 0.24299
7388510 | 0.016 | 9871070 | 0.07765 | 12369200 | 0.18523 | 14800000 | 0.14001 | 17262800 | 0.22173 | 19694900 | 0.23165
7274870 | 0.01012 | 9737250 | 0.07486 | 12148800 | 0.18279 | 14600000 | 0.14161 | 16983600 | 0.21494 | 19393700 | 0.22408
7169060 | 0.01247 | 9557830 | 0.07354 | 11972400 | 0.18047 | 14400000 | 0.14141 | 16704400 | 0.20831 | 19070400 | 0.21872
7039740 | 0.01012 | 9412240 | 0.0728 | 11788800 | 0.17828 | 14100000 | 0.14001 | 16432500 | 0.20185 | 18761800 | 0.21457
6930020 | 0.00425 | 9269590 | 0.07162 | 11575700 | 0.1762 | 13900000 | 0.13694 | 16160700 | 0.19556 | 18460500 | 0.21115
6804610 | 0.01012 | 9091640 | 0.07162 | 11384600 | 0.17417 | 13600000 | 0.12715 | 15888800 | 0.18942 | 18129800 | 0.20831
6687050 | 0.00895 | 8937230 | 0.07148 | 11178900 | 0.1722 | 13400000 | 0.11608 | 15624300 | 0.18344 | 17835900 | 0.20332
6577320 | 0.0113 | 8787220 | 0.06927 | 10973200 | 0.17025 | 13200000 | 0.10454 | 15345100 | 0.17763 | 17490600 | 0.19872
6448000 | 0.01247 | 8632810 | 0.06795 | 10796800 | 0.1683 | 12900000 | 0.09156 | 15065800 | 0.17199 | 17196700 | 0.19449
6330440 | 0.01835 | 8500450 | 0.06721 | 10583700 | 0.16636 | 12700000 | 0.08917 | 14779300 | 0.16653 | 16895400 | 0.1895
6224630 | 0.02306 | 8316620 | 0.06442 | 10400000 | 0.16439 | 12500000 | 0.08814 | 14514800 | 0.16127 | 16557400 | 0.18483
6103150 | 0.0207 | 8157800 | 0.06486 | 10216300 | 0.16237 | 12200000 | 0.08715 | 14235600 | 0.15621 | 16256200 | 0.18046
5977750 | 0.016 | 8015140 | 0.06545 | 10010600 | 0.16029 | 12000000 | 0.08601 | 13963700 | 0.15136 | 15947600 | 0.17638
5868020 | 0.01953 | 7848960 | 0.06942 | 9819560 | 0.15813 | 11800000 | 0.08482 | 13706500 | 0.1467 | 15616900 | 0.17497
5746540 | 0.01835 | 7698960 | 0.07236 | 9621170 | 0.15587 | 11500000 | 0.08344 | 13405300 | 0.14644 | 15323000 | 0.17338
5636810 | 0.01247 | 7550430 | 0.07442 | 9415430 | 0.15348 | 11300000 | 0.08205 | 13148100 | 0.14607 | 15014400 | 0.17161
5519250 | 0.01247 | 7376890 | 0.07706 | 9246440 | 0.15096 | 11000000 | 0.08035 | 12868900 | 0.14558 | 14683800 | 0.16968
5397770 | 0.0113 | 7234240 | 0.07265 | 9033350 | 0.14829 | 10800000 | 0.07855 | 12575000 | 0.14497 | 14382500 | 0.16759
5284120 | 0.01483 | 7060710 | 0.07118 | 8827610 | 0.14544 | 10600000 | 0.07666 | 12332500 | 0.14425 | 14044500 | 0.16529
5162640 | 0.0207 | 6904820 | 0.0678 | 8643920 | 0.1424 | 10300000 | 0.07475 | 12031200 | 0.14343 | 13750600 | 0.16285
5049000 | 0.02188 | 6768060 | 0.06471 | 8438180 | 0.13926 | 10100000 | 0.07262 | 11766700 | 0.14079 | 13442000 | 0.16026
4931430 | 0.02541 | 6606290 | 0.06309 | 8247140 | 0.13596 | 9880000 | 0.07051 | 11502200 | 0.13805 | 13126000 | 0.15748
4802110 | 0.02541 | 6435690 | 0.06001 | 8056100 | 0.13248 | 9630000 | 0.06819 | 11215600 | 0.13519 | 12817400 | 0.15457
4700220 | 0.02776 | 6287160 | 0.06427 | 7850370 | 0.12885 | 9400000 | 0.06567 | 10958500 | 0.13219 | 12501500 | 0.15145
4574820 | 0.02541 | 6125390 | 0.06412 | 7674020 | 0.12502 | 9170000 | 0.06319 | 10693900 | 0.12905 | 12163500 | 0.14812
4449420 | 0.02188 | 5969510 | 0.06633 | 7468280 | 0.12102 | 8930000 | 0.06068 | 10392700 | 0.12577 | 11869600 | 0.14454
4343610 | 0.02188 | 5832740 | 0.06662 | 7277240 | 0.11686 | 8710000 | 0.05783 | 10128200 | 0.12234 | 11553600 | 0.14073
4214290 | 0.0207 | 5654790 | 0.06486 | 7086200 | 0.11255 | 8450000 | 0.05502 | 9863650 | 0.11876 | 11245000 | 0.13661
4100650 | 0.01835 | 5520960 | 0.06486 | 6880470 | 0.10811 | 8230000 | 0.05235 | 9577080 | 0.11501 | 10936400 | 0.13219
3987000 | 0.0207 | 5335670 | 0.06221 | 6696770 | 0.10353 | 8000000 | 0.04964 | 9312570 | 0.11109 | 10613100 | 0.12741
3869440 | 0.02658 | 5184190 | 0.06243 | 6505730 | 0.09883 | 7750000 | 0.04709 | 9040700 | 0.107 | 10311900 | 0.1234
3763630 | 0.02188 | 5044480 | 0.05897 | 6292650 | 0.09418 | 7530000 | 0.04453 | 8761490 | 0.10272 | 10010600 | 0.11902
3634310 | 0.02306 | 4875360 | 0.05684 | 6108950 | 0.08956 | 7280000 | 0.0419 | 8489620 | 0.09826 | 9672600 | 0.11428
3516750 | 0.02658 | 4716530 | 0.0553 | 5895870 | 0.08497 | 7040000 | 0.03926 | 8210410 | 0.09361 | 9378690 | 0.11312
3407020 | 0.0207 | 4565060 | 0.05272 | 5697480 | 0.08043 | 6840000 | 0.0365 | 7938540 | 0.08878 | 9055390 | 0.11159
3285540 | 0.01835 | 4404760 | 0.05067 | 5513790 | 0.07594 | 6590000 | 0.03373 | 7666670 | 0.08376 | 8732090 | 0.10962
3171900 | 0.01365 | 4260640 | 0.05081 | 5315400 | 0.07152 | 6360000 | 0.0307 | 7365420 | 0.07858 | 8438180 | 0.10723
3058250 | 0.0113 | 4097400 | 0.05008 | 5109660 | 0.06711 | 6130000 | 0.02739 | 7122940 | 0.07325 | 8092840 | 0.1044
2925010 | 0.00542 | 3935630 | 0.04949 | 4925970 | 0.0627 | 5880000 | 0.02369 | 6843730 | 0.06775 | 7798930 | 0.10111
2803530 | -0.00045761 | 3787100 | 0.04692 | 4727580 | 0.05832 | 5650000 | 0.0204 | 6564510 | 0.06212 | 7490330 | 0.09743
2709480 | -0.00634 | 3623860 | 0.04699 | 4536540 | 0.05399 | 5420000 | 0.01674 | 6322040 | 0.05635 | 7167030 | 0.09328
2580160 | -0.00045761 | 3457680 | 0.04684 | 4360190 | 0.04976 | 5180000 | 0.01248 | 6020780 | 0.05214 | 6843730 | 0.08874
2474350 | -0.00163 | 3331210 | 0.04511 | 4147110 | 0.04568 | 4950000 | 0.00797 | 5748920 | 0.04782 | 6557170 | 0.08381
2341110 | 0.00307 | 3162080 | 0.04416 | 3956070 | 0.04174 | 4710000 | 0.00304 | 5484400 | 0.04957 | 6233870 | 0.0769
2227470 | 0.0066 | 3016490 | 0.04383 | 3765030 | 0.03797 | 4470000 | 0.00109 | 5197840 | 0.05091 | 5932610 | 0.06807
2113820 | 0.01247 | 2847370 | 0.04295 | 3559290 | 0.03434 | 4250000 | 0.00383 | 4925970 | 0.05188 | 5601960 | 0.06982
1988420 | 0.0113 | 2676780 | 0.04177 | 3368250 | 0.03088 | 4010000 | -0.00058564 | 4646760 | 0.05247 | 5300700 | 0.06966
1874780 | 0.0066 | 2542950 | 0.03993 | 3162510 | 0.02768 | 3770000 | -0.00307 | 4382240 | 0.05267 | 4999450 | 0.06757
1768970 | 0.0066 | 2387060 | 0.0382 | 2971470 | 0.02478 | 3540000 | -0.00591 | 4110370 | 0.05251 | 4668800 | 0.06357
1643570 | 0.00542 | 2212060 | 0.03603 | 2773080 | 0.02221 | 3290000 | -0.00861 | 3816460 | 0.05196 | 4367540 | 0.05763
1526000 | -0.00045761 | 2073820 | 0.03419 | 2560000 | 0.02002 | 3070000 | -0.01055 | 3559290 | 0.05104 | 4066290 | 0.04981
1404520 | 0.00071788 | 1898820 | 0.03199 | 2383650 | 0.01817 | 2830000 | -0.0125 | 3287430 | 0.04974 | 3713590 | 0.04013
1290880 | -0.00516 | 1742930 | 0.02967 | 2185270 | 0.01637 | 2600000 | -0.01404 | 3008210 | 0.04935 | 3427030 | 0.03818
1185070 | -0.00986 | 1592930 | 0.02765 | 1994220 | 0.01368 | 2380000 | -0.01533 | 2721650 | 0.0487 | 3103730 | 0.02835
1059670 | -0.00516 | 1429690 | 0.02574 | 1795840 | 0.01103 | 2120000 | -0.01599 | 2457130 | 0.04778 | 2787780 | 0.01896
938185.1 | -0.00751 | 1292920 | 0.02368 | 1582750 | 0.00852 | 1880000 | -0.01571 | 2177920 | 0.04661 | 2486520 | 0.01035
820621.4 | -0.00634 | 1116440 | 0.02294 | 1399060 | 0.00658 | 1660000 | -0.01576 | 1928100 | 0.04519 | 2170570 | 0.01477
695220.1 | -0.01104 | 944381.1 | 0.02258 | 1230060 | 0.00538 | 1400000 | -0.01514 | 1641530 | 0.04355 | 1854620 | 0.0092
589412.8 | -0.00751 | 814966.1 | 0.02151 | 1016980 | 0.00481 | 1190000 | -0.01695 | 1369670 | 0.04166 | 1546010 | 0.02147
475767.9 | -0.01221 | 651726.8 | 0.02078 | 825935.2 | 0.00504 | 951000 | 0.003 | 1097800 | 0.03954 | 1215370 | -0.0012
346447.8 | -0.00986 | 494369.9 | 0.02074 | 612851.1 | 0.0065 | 686000 | -0.00356 | 818587.5 | 0.0372 | 928803.4 | -0.0006545
240640.5 | -0.01089 | 348778.1 | 0.01993 | 399766.8 | 0.00827 | 495000 | -0.00789 | 539373.8 | 0.03463 | 612851.1 | -0.0001785
107401.6 | -0.00697 | 181126.9 | 0.0203 | 230769 | 0.00811 | 260000 | 0.01044 | 267507.7 | 0.0318 | 289550.9 | 0.01352
-10162.04 | -0.00619 | 41417.55 | 0.01942 | 32380.29 | 0.00575 | 17700 | -0.000954848 | -11706.1 | 0.02873 | -19053.83 | 0.01158
-108131.8 | -0.00619 | -124763 | 0.01857 | -151313 | 0.00517 | -203000 | -0.00197 | -261529 | 0.01529 | -342354 | 0.0079
-225695.5 | -0.00462 | -288002.3 | 0.01768 | -335006.2 | 0.00496 | -453000 | -0.0049 | -555438.2 | 0.01208 | -650958.7 | 0.00287
-343259.2 | -0.0054 | -426241 | 0.01808 | -548090.4 | 0.00464 | -680000 | -0.00656 | -827304.2 | 0.00973 | -952215.6 | 0.0006307
-464741.7 | -0.01167 | -586539.1 | 0.01786 | -739131.4 | 0.00441 | -923000 | -0.00828 | -1084480 | 0.00617 | -1282860 | -0.00342
-590142.9 | -0.01167 | -761543.4 | 0.01777 | -937520.2 | 0.00397 | -1170000 | -0.01019 | -1371040 | 0.00191 | -1584120 | -0.00628
-703787.8 | -0.01638 | -910076.5 | 0.01713 | -1135910 | 0.00333 | -1380000 | -0.01019 | -1650250 | -0.00183 | -1900070 | -0.01023
-813514 | -0.01873 | -1073320 | 0.01732 | -1334300 | 0.00263 | -1610000 | -0.00955 | -1914770 | -0.00513 | -2230720 | -0.01239
-934996.4 | -0.01559 | -1215970 | 0.01658 | -1517990 | 0.00187 | -1860000 | -0.01146 | -2201330 | -0.00713 | -2517280 | -0.01606
-1048640 | -0.01324 | -1376260 | 0.01616 | -1731080 | 0.00108 | -2080000 | -0.014 | -2465850 | -0.00922 | -2847930 | -0.01606
-1181880 | -0.01324 | -1539500 | 0.01582 | -1922120 | 0.00021 | -2330000 | -0.01464 | -2737710 | -0.00948 | -3156540 | -0.01777
-1303360 | -0.00932 | -1692450 | 0.01475 | -2120510 | -0.00067 | -2570000 | -0.01782 | -3009580 | -0.01182 | -3465140 | -0.02019
-1409170 | -0.01089 | -1851280 | 0.01445 | -2311550 | -0.00159 | -2780000 | -0.01846 | -3281450 | -0.0126 | -3781090 | -0.02262
-1526730 | -0.01089 | -2011570 | 0.016 | -2502590 | -0.00253 | -3050000 | -0.01973 | -3568010 | -0.01269 | -4104390 | -0.02513
-1636460 | -0.00932 | -2145400 | 0.0157 | -2708320 | -0.00355 | -3270000 | -0.01973 | -3832530 | -0.01495 | -4398300 | -0.02962
-1754020 | -0.00776 | -2321880 | 0.01585 | -2892020 | -0.00436 | -3520000 | -0.02101 | -4097040 | -0.01634 | -4721600 | -0.03249
-1883340 | -0.00697 | -2476290 | 0.01637 | -3090410 | -0.00516 | -3740000 | -0.02037 | -4398300 | -0.0186 | -5015510 | -0.03535
-2000910 | -0.01167 | -2633650 | 0.01744 | -3296140 | -0.00592 | -3960000 | -0.01973 | -4648120 | -0.02052 | -5346160 | -0.03859
-2118470 | -0.01167 | -2791010 | 0.01701 | -3479840 | -0.00666 | -4210000 | -0.02101 | -4927340 | -0.02208 | -5654760 | -0.0428
-2224280 | -0.01167 | -2923360 | 0.01799 | -3678220 | -0.00745 | -4440000 | -0.02164 | -5213900 | -0.02459 | -5956020 | -0.04541
-2345760 | -0.01324 | -3096900 | 0.01606 | -3876610 | -0.00827 | -4680000 | -0.02355 | -5485770 | -0.02294 | -6279320 | -0.0464
-2467240 | -0.00854 | -3254250 | 0.01576 | -4060310 | -0.00908 | -4920000 | -0.02546 | -5750280 | -0.02216 | -6595270 | -0.04685
-2580890 | -0.01089 | -3405730 | 0.01484 | -4273390 | -0.0099 | -5160000 | -0.02928 | -6029500 | -0.02425 | -6896530 | -0.05008
-2694530 | -0.01167 | -3571910 | 0.01341 | -4464430 | -0.01073 | -5390000 | -0.0331 | -6294020 | -0.02599 | -7234530 | -0.0516
-2823850 | -0.01324 | -3732210 | 0.01243 | -4655470 | -0.0116 | -5630000 | -0.03565 | -6573230 | -0.02703 | -7528430 | -0.0508
-2929660 | -0.00932 | -3873390 | 0.01073 | -4868560 | -0.01253 | -5840000 | -0.03692 | -6852440 | -0.0299 | -7837040 | -0.0525
-3043310 | -0.01324 | -4039570 | 0.01085 | -5052250 | -0.01343 | -6080000 | -0.03819 | -7131660 | -0.03346 | -8152990 | -0.0542
-3176540 | -0.01324 | -4183690 | 0.01247 | -5250640 | -0.01433 | -6320000 | -0.03819 | -7425570 | -0.03607 | -8468950 | -0.05511
-3286270 | -0.00932 | -4357220 | 0.01311 | -5441680 | -0.01524 | -6550000 | -0.0401 | -7653350 | -0.03998 | -8806940 | -0.05412
-3407750 | -0.00776 | -4523400 | 0.01314 | -5625370 | -0.01615 | -6800000 | -0.04138 | -7932560 | -0.04206 | -9108200 | -0.05519
-3521400 | -0.01089 | -4660170 | 0.01509 | -5831110 | -0.01708 | -7030000 | -0.04329 | -8226470 | -0.04632 | -9402110 | -0.0561
-3635040 | -0.00776 | -4811640 | 0.01527 | -6014800 | -0.01804 | -7250000 | -0.04329 | -8483640 | -0.04685 | -9725410 | -0.05555
-3756530 | -0.00697 | -4976350 | 0.01591 | -6213190 | -0.01904 | -7510000 | -0.04583 | -8777550 | -0.05023 | -10034000 | -0.05511
-3870170 | -0.00384 | -5129300 | 0.01512 | -6426280 | -0.02003 | -7730000 | -0.04774 | -9042070 | -0.05196 | -10335300 | -0.05726
-3991650 | -0.00384 | -5291070 | 0.01488 | -6609970 | -0.02107 | -7940000 | -0.05029 | -9299240 | -0.05302 | -10673300 | -0.05905
-4113140 | -0.00305 | -5449890 | 0.01414 | -6793660 | -0.02219 | -8200000 | -0.05029 | -9593150 | -0.0544 | -10959800 | -0.06076
-4218940 | -0.00462 | -5595490 | 0.01375 | -7006750 | -0.02333 | -8420000 | -0.05093 | -9872360 | -0.05631 | -11290500 | -0.06345
-4332590 | -0.00854 | -5760200 | 0.0139 | -7205130 | -0.02449 | -8670000 | -0.0522 | -10136900 | -0.05527 | -11591700 | -0.06345
-4461910 | -0.00697 | -5905790 | 0.01573 | -7410870 | -0.02569 | -8920000 | -0.05283 | -10408800 | -0.05909 | -11907700 | -0.06722
-4571630 | -0.00776 | -6061670 | 0.01634 | -7587220 | -0.02691 | -9120000 | -0.05474 | -10651200 | -0.06066 | -12223600 | -0.06758
-4689200 | -0.00854 | -6245500 | 0.01576 | -7792950 | -0.0282 | -9370000 | -0.05474 | -10959800 | -0.06266 | -12554300 | -0.06812
-4810680 | -0.01089 | -6379330 | 0.01402 | -7991340 | -0.02947 | -9600000 | -0.05729 | -11224300 | -0.06248 | -12833500 | -0.06982
-4928240 | -0.00619 | -6536690 | 0.01585 | -8175040 | -0.03077 | -9840000 | -0.05665 | -11481500 | -0.06535 | -13178800 | -0.07098
-5045810 | -0.00697 | -6707280 | 0.01631 | -8380770 | -0.03212 | -10100000 | -0.05856 | -11782800 | -0.067 | -13472800 | -0.07234
-5159450 | -0.00462 | -6851400 | 0.01652 | -8586510 | -0.03348 | -10300000 | -0.06238 | -12062000 | -0.06821 | -13774000 | -0.07252
-5277020 | -0.0054 | -7020520 | 0.01722 | -8755510 | -0.03484 | -10500000 | -0.06493 | -12304500 | -0.06901 | -14112000 | -0.07224
-5402420 | -0.00776 | -7167580 | 0.0178 | -8946550 | -0.03627 | -10800000 | -0.06429 | -12605700 | -0.07126 | -14413300 | -0.07584
-5516060 | -0.00854 | -7323470 | 0.01841 | -9152280 | -0.03769 | -11000000 | -0.06493 | -12862900 | -0.07474 | -14721900 | -0.07556
-5633630 | -0.01324 | -7480830 | 0.01805 | -9343320 | -0.03913 | -11300000 | -0.06684 | -13134800 | -0.07604 | -15037800 | -0.07628
-5743350 | -0.01559 | -7623480 | 0.01911 | -9541710 | -0.04059 | -11500000 | -0.06939 | -13421300 | -0.0783 | -15339100 | -0.07924
-5864830 | -0.01638 | -7785250 | 0.01954 | -9747450 | -0.04203 | -11700000 | -0.06875 | -13685800 | -0.08169 | -15669700 | -0.07997
-5994150 | -0.01794 | -7963190 | 0.02064 | -9931140 | -0.04343 | -12000000 | -0.06875 | -13957700 | -0.08273 | -15978300 | -0.0805
-6096040 | -0.01873 | -8104370 | 0.01838 | -10144200 | -0.0448 | -12200000 | -0.07066 | -14244300 | -0.08256 | -16286900 | -0.08149
-6213610 | -0.01559 | -8260260 | 0.01777 | -10320600 | -0.04622 | -12400000 | -0.06939 | -14508800 | -0.0816 | -16602900 | -0.08355
-6342930 | -0.01559 | -8410260 | 0.01887 | -10526300 | -0.04769 | -12700000 | -0.0713 | -14802700 | -0.08316 | -16911500 | -0.08616
-6440900 | -0.01246 | -8567620 | 0.01789 | -10724700 | -0.04915 | -12900000 | -0.06939 | -15045200 | -0.08308 | -17234800 | -0.08687
-6566300 | -0.01246 | -8736740 | 0.0182 | -10908400 | -0.05063 | -13100000 | -0.07257 | -15339100 | -0.0836 | -17550700 | -0.08867
-6691700 | -0.01089 | -8888220 | 0.01811 | -11114100 | -0.05208 | -13400000 | -0.0713 | -15625600 | -0.08472 | -17852000 | -0.09019
-6797510 | -0.01246 | -9035280 | 0.01701 | -11305200 | -0.05355 | -13600000 | -0.07257 | -15868100 | -0.08673 | -18175300 | -0.09388
-6918990 | -0.01246 | -9210280 | 0.01979 | -11496200 | -0.05494 | -13800000 | -0.07448 | -16162000 | -0.0876 | -18491300 | -0.09693
-7044390 | -0.01324 | -9344110 | 0.01741 | -11702000 | -0.05635 | -14100000 | -0.07702 | -16433900 | -0.09065 | -18792500 | -0.0998
-7150200 | -0.01246 | -9519110 | 0.01771 | -11885600 | -0.05775 | -14300000 | -0.07511 | -16691100 | -0.09195 | -19123200 | -0.10222
-7275600 | -0.01481 | -9670590 | 0.01899 | -12069300 | -0.05916 | -14500000 | -0.0783 | -16970300 | -0.09185 | -19431800 | -0.10447
-7381410 | -0.01246 | -9826470 | 0.01732 | -12282400 | -0.06048 | -14800000 | -0.0783 | -17249500 | -0.09386 | -19740400 | -0.10581
-7502890 | -0.01167 | -9985300 | 0.01979 | -12458800 | -0.06181 | -15000000 | -0.07957 | -17521400 | -0.09403 | -20056300 | -0.10545
-7636130 | -0.01011 | -10119100 | 0.01631 | -12679200 | -0.0631 | -15200000 | -0.08021 | -17800600 | -0.0955 | -20357600 | -0.10878
-7741930 | -0.00384 | -10272100 | 0.0164 | -12877600 | -0.06429 | -15500000 | -0.08466 | -18057700 | -0.09664 | -20666200 | -0.11173
-7863420 | -0.00384 | -10457400 | 0.0171 | -13061300 | -0.06542 | -15700000 | -0.0853 | -18329600 | -0.0969 | -20996800 | -0.11263
-7980980 | -0.00305 | -10605900 | 0.0171 | -13267000 | -0.06652 | -15900000 | -0.08657 | -18623500 | -0.0995 | -21283400 | -0.11469
-8090710 | -0.00149 | -10769100 | 0.01713 | -13458100 | -0.06755 | -16200000 | -0.08976 | -18888000 | -0.10229 | -21628700 | -0.11505
-8216110 | -0.00227 | -10928000 | 0.01707 | -13634400 | -0.06855 | -16400000 | -0.09103 | -19181900 | -0.10263 | -21915300 | -0.11641
-8329750 | -0.00070162 | -11066200 | 0.01707 | -13854800 | -0.0695 | -16600000 | -0.09103 | -19446500 | -0.10289 | -22231200 | -0.11578
-8455150 | 0.00243 | -11236800 | 0.01613 | -14038500 | -0.07044 | -16900000 | -0.09358 | -19703600 | -0.10185 | -22539900 | -0.1173
-8564880 | 0.00557 | -11385300 | 0.01539 | -14229600 | -0.07134 | -17100000 | -0.09421 | -20012200 | -0.10428 | -22855800 | -0.11801
-8674610 | 0.00714 | -11548600 | 0.01384 | -14442700 | -0.07222 | -17300000 | -0.09548 | -20247400 | -0.10437 | -23179100 | -0.11766
-8803930 | 0.0087 | -11716200 | 0.01451 | -14611700 | -0.07307 | -17600000 | -0.09676 | -20526600 | -0.10859 | -23509800 | -0.11856
-8913650 | 0.01027 | -11851500 | 0.01344 | -14824700 | -0.07392 | -17800000 | -0.09867 | -20827800 | -0.11415 | -23796300 | -0.11837
-9035140 | 0.01027 | -12010400 | 0.01491 | -15015800 | -0.07473 | -18100000 | -0.0993 | -21077700 | -0.12214 | -24112300 | -0.11918
-9152700 | 0.00714 | -12180900 | 0.01524 | -15228900 | -0.07553 | -18300000 | -0.10058 | -21349500 | -0.11902 | -24428200 | -0.11793
-9266340 | 0.00635 | -12328000 | 0.0157 | -15434600 | -0.07637 | -18500000 | -0.10185 | -21621400 | -0.13014 | -24736800 | -0.11604
-9379990 | -0.00070162 | -12501500 | 0.015 | -15603600 | -0.07719 | -18700000 | -0.10249 | -21893300 | -0.13014 | -25052800 | -0.11685
-9505390 | -0.00462 | -12636800 | 0.01664 | -15802000 | -0.07796 | -19000000 | -0.10121 | -22179800 | -0.13917 | -25361400 | -0.11595
-9611200 | -0.00384 | -12794200 | 0.01652 | -16015100 | -0.07876 | -19200000 | -0.10249 | -22451700 | -0.13362 | -25655300 | -0.11416
-9740520 | -0.00384 | -12963300 | 0.01628 | -16191400 | -0.07957 | -19500000 | -0.10185 | -22723500 | -0.13431 | -25993300 | -0.11218
-9865920 | 0.00086598 | -13100100 | 0.01576 | -16389800 | -0.0803 | -19700000 | -0.10249 | -23010100 | -0.13743 | -26301900 | -0.11344
-9971730 | -0.00149 | -13251600 | 0.01463 | -16588200 | -0.08092 | -19900000 | -0.10121 | -23267300 | -0.13535 | -26610500 | -0.11434
-10093200 | 0.00086598 | -13436900 | 0.01594 | -16764500 | -0.08153 | -20200000 | -0.10312 | -23553800 | -0.12944 | -26948500 | -0.1172
-10206900 | 0.00165 | -13576600 | 0.01457 | -16970300 | -0.08207 | -20400000 | -0.10503 | -23833100 | -0.13326 | -27227700 | -0.11973
-10320500 | -0.00149 | -13733900 | 0.01481 | -17168700 | -0.08262 | -20600000 | -0.10376 | -24104900 | -0.1357 | -27565700 | -0.12376
-10445900 | -0.00384 | -13881000 | 0.01417 | -17359700 | -0.0831 | -20900000 | -0.10503 | -24384100 | -0.14334 | -27867000 | -0.12412
-10559500 | -0.00776 | -14051600 | 0.01375 | -17565400 | -0.08356 | -21100000 | -0.10567 | -24634000 | -0.15342 | -28182900 | -0.12591
-10677100 | -0.01011 | -14220700 | 0.01378 | -17771200 | -0.08399 | -21300000 | -0.1044 | -24913200 | -0.15169 | -28506200 | -0.12672
-10794700 | -0.01403 | -14358900 | 0.01332 | -17954900 | -0.08442 | -21600000 | -0.1044 | -25192400 | -0.1635 | -28800100 | -0.1252
-10908300 | -0.01324 | -14507500 | 0.01393 | -18160600 | -0.08481 | -21800000 | -0.10503 | -25456900 | -0.16212 | -29108700 | -0.12287
-11029800 | -0.01011 | -14684000 | 0.01268 | -18337000 | -0.08522 | -22000000 | -0.10694 | -25750800 | -0.15899 | -29439400 | -0.12151
-11155200 | -0.00854 | -14829500 | 0.01396 | -18564700 | -0.0856 | -22300000 | -0.10822 | -26008000 | -0.15656 | -29718600 | -0.11793
-11264900 | -0.00619 | -14988400 | 0.01362 | -18755800 | -0.08597 | -22500000 | -0.10949 | -26265200 | -0.15725 | -30056600 | -0.11487
-11382500 | -0.00305 | -15170700 | 0.01515 | -18902700 | -0.08634 | -22700000 | -0.10949 | -26559100 | -0.16107 | -30372500 | -0.11406
-11488300 | -0.00697 | -15295700 | 0.01399 | -19130500 | -0.0867 | -23000000 | -0.10822 | -26838300 | -0.15969 | -30688500 | -0.11254
-11613700 | -0.00070162 | -15453100 | 0.01481 | -19306900 | -0.08708 | -23200000 | -0.10758 | -27095400 | -0.1635 | -30997100 | -0.11228
-11735200 | -0.00305 | -15607500 | 0.01616 | -19512600 | -0.08747 | -23500000 | -0.10885 | -27374700 | -0.15795 | -31305700 | -0.10922
-11852800 | -0.00697 | -15767800 | 0.01719 | -19718300 | -0.08783 | -23700000 | -0.10822 | -27653900 | -0.16246 | -31607000 | -0.1068
-11974200 | -0.00776 | -15935500 | 0.01957 | -19894700 | -0.08815 | -23900000 | -0.10758 | -27918400 | -0.16524 | -31937600 | -0.10509
-12091800 | -0.01246 | -16081000 | 0.02027 | -20100400 | -0.08843 | -24100000 | -0.11013 | -28190300 | -0.1656 | -32231500 | -0.1042
-12197600 | -0.01011 | -16228100 | 0.02009 | -20313500 | -0.0887 | -24400000 | -0.11076 | -28469500 | -0.1656 | -32569500 | -0.1006
-12319100 | -0.01089 | -16403100 | 0.02168 | -20497200 | -0.08887 | -24600000 | -0.11267 | -28741300 | -0.16941 | -32870800 | -0.10007
-12440600 | -0.00149 | -16545800 | 0.02012 | -20702900 | -0.08903 | -24900000 | -0.11585 | -29020600 | -0.16907 | -33179400 | -0.09702
-12550300 | 0.00243 | -16709000 | 0.02046 | -20901300 | -0.08911 | -25100000 | -0.11904 | -29285100 | -0.16594 | -33502700 | -0.09549
-12675700 | 0.00243 | -16866400 | 0.02079 | -21077700 | -0.08924 | -25300000 | -0.13304 | -29579000 | -0.1569 | -33826000 | -0.09505
-12785400 | 0.00322 | -17026700 | 0.01939 | -21290700 | -0.08936 | -25500000 | -0.13304 | -29828800 | -0.16246 | -34127200 | -0.0954
-12895100 | 0.00243 | -17184000 | 0.01939 | -21467100 | -0.08946 | -25800000 | -0.13559 | -30115400 | -0.16003 | -34443200 | -0.09675
-13024500 | 0.00322 | -17335500 | 0.01936 | -21658100 | -0.08961 | -26000000 | -0.14068 | -30401900 | -0.16698 | -34737100 | -0.09764
-13142000 | 0.00086598 | -17478100 | 0.01881 | -21871200 | -0.08979 | -26300000 | -0.1305 | -30666400 | -0.17359 | -35067700 | -0.09764
-13263500 | 0.00478 | -17660500 | 0.01927 | -22054900 | -0.08993 | -26500000 | -0.1254 | -30916300 | -0.18019 | -35391000 | -0.0945
-13381100 | 0.00557 | -17812000 | 0.02033 | -22253300 | -0.09005 | -26700000 | -0.12795 | -31217500 | -0.19236 | -35692300 | -0.09432
-13494700 | 8.204e-05 | -17959000 | 0.0193 | -22451700 | -0.09019 | -27000000 | -0.13304 | -31474700 | -0.19722 | -36022900 | -0.09208
-13612300 | -0.00305 | -18112000 | 0.02052 | -22635400 | -0.09041 | -27200000 | -0.13559 | -31761300 | -0.18958 | -36309500 | -0.09074
-13722000 | -0.00227 | -18263500 | 0.02033 | -22841100 | -0.09062 | -27400000 | -0.13304 | -32040500 | -0.19027 | -36618100 | -0.09019
-13843500 | -0.0054 | -18432600 | 0.02012 | -23039500 | -0.09083 | -27700000 | -0.13304 | -32290300 | -0.18784 | -36948800 | -0.08841
-13968900 | -0.00462 | -18582600 | 0.02577 | -23230500 | -0.09107 | -27900000 | -0.13813 | -32576900 | -0.17637 | -37250000 | -0.09153
-14074700 | -0.00697 | -18731100 | 0.02416 | -23436300 | -0.09139 | -28100000 | -0.14323 | -32841400 | -0.16768 | -37573300 | -0.09019
-14196200 | -0.00776 | -18912000 | 0.02327 | -23627300 | -0.09182 | -28400000 | -0.14577 | -33113200 | -0.16246 | -37874600 | -0.09074
-14313800 | -0.01011 | -19048800 | 0.0246 | -23825700 | -0.09222 | -28600000 | -0.13559 | -33429200 | -0.15656 | -38175800 | -0.0928
-14423500 | -0.00932 | -19206100 | 0.02754 | -24031400 | -0.0926 | -28800000 | -0.13813 | -33671700 | -0.16177 | -38499100 | -0.09153
-14548900 | -0.01011 | -19384100 | 0.02577 | -24215100 | -0.09294 | -29100000 | -0.1305 | -33958200 | -0.15412 | -38815100 | -0.0945
-14666400 | -0.01403 | -19529700 | 0.02577 | -24413500 | -0.0933 | -29300000 | -0.13304 | -34237400 | -0.15656 | -39138400 | -0.0928
-14784000 | -0.01559 | -19691400 | 0.02857 | -24597200 | -0.09364 | -29500000 | -0.12031 | -34472600 | -0.15482 | -39447000 | -0.09226
-14905500 | -0.01638 | -19845800 | 0.02842 | -24788300 | -0.09401 | -29800000 | -0.12031 | -34781200 | -0.143 | -39748200 | -0.09459
-15015200 | -0.01559 | -19995800 | 0.03195 | -25008700 | -0.09438 | -30000000 | -0.11776 | -35053000 | -0.13987 | -40056800 | -0.09522
-15128900 | -0.01011 | -20156100 | 0.03298 | -25177700 | -0.09473 | -30300000 | -0.11267 | -35310200 | -0.12771 | -40387500 | -0.09683
-15258200 | -0.01324 | -20310600 | 0.03416 | -25376100 | -0.09505 | -30500000 | -0.11776 | -35582100 | -0.1284 | -40681400 | -0.09764
-15364000 | -0.01403 | -20467900 | 0.03283 | -25567100 | -0.09534 | -30700000 | -0.12031 | -35853900 | -0.13222 | -41004700 | -0.10052
-15489400 | -0.01167 | -20634100 | 0.03401 | -25765500 | -0.0956 | -31000000 | -0.12286 | -36125800 | -0.13014 | -41328000 | -0.10015
-15614800 | -0.01324 | -20765000 | 0.03327 | -25978600 | -0.09586 | -31200000 | -0.1254 | -36419700 | -0.13362 | -41614600 | -0.09603
-15716700 | -0.01324 | -20922300 | 0.03313 | -26162300 | -0.09609 | -31400000 | -0.1305 | -36676900 | -0.12458 | -41945200 | -0.09452
-15849900 | -0.00854 | -21085600 | 0.03283 | -26353300 | -0.09628 | -31700000 | -0.12795 | -36970800 | -0.1284 | -42253800 | -0.08927
-15955700 | -0.00932 | -21240000 | 0.03621 | -26559100 | -0.09648 | -31900000 | -0.1254 | -37220600 | -0.13396 | -42569800 | -0.07878
-16073300 | -0.00776 | -21415000 | 0.0371 | -26735400 | -0.09665 | -32100000 | -0.1305 | -37492500 | -0.13292 | -42893100 | -0.07247
-16190900 | -0.0054 | -21551800 | 0.0368 | -26948500 | -0.09689 | -32400000 | -0.13304 | -37786400 | -0.13326 | -43187000 | -0.06443
-16304500 | -0.00619 | -21698800 | 0.03901 | -27154200 | -0.09708 | -32600000 | -0.12795 | -38050900 | -0.13535 | -43510300 | -0.06372
-16422100 | -0.00619 | -21884100 | 0.0371 | -27323200 | -0.09729 | -32800000 | -0.1254 | -38330100 | -0.1357 | -43833600 | -0.05532
-16539600 | -0.00697 | -22020900 | 0.04048 | -27551000 | -0.09811 | -33100000 | -0.1305 | -38609300 | -0.13501 | -44120100 | -0.05392
-16653300 | -0.00854 | -22182700 | 0.03666 | -27742000 | -0.0988 | -33300000 | -0.12286 | -38873900 | -0.13743 | -44450800 | -0.04903
-16778700 | -0.01324 | -22348800 | 0.03813 | -27911000 | -0.09967 | -33500000 | -0.11013 | -39153100 | -0.14266 | -44766700 | -0.04133
-16900200 | -0.01324 | -22491500 | 0.03695 | -28116800 | -0.10049 | -33800000 | -0.11013 | -39432300 | -0.14057 | -45060600 | -0.03747
-17013800 | -0.01324 | -22657700 | 0.03901 | -28315200 | -0.10101 | -34000000 | -0.11013 | -39696800 | -0.13987 | -45383900 | -0.03293
-17127400 | -0.01559 | -22818000 | 0.0421 | -28520900 | -0.10163 | -34300000 | -0.10758 | -39968700 | -0.12909 | -45699900 | -0.03397
-17241100 | -0.01559 | -22956200 | 0.04239 | -28719300 | -0.10192 | -34500000 | -0.10758 | -40233200 | -0.13152 | -46008500 | -0.01892
-17358600 | -0.01559 | -23141500 | 0.04489 | -28895600 | -0.10182 | -34700000 | -0.11267 | -40497700 | -0.11659 | -46339200 | -0.01822
-17480100 | -0.01481 | -23282700 | 0.04827 | -29094000 | -0.10179 | -35000000 | -0.11013 | -40784300 | -0.11797 | -46625700 | -0.01508
-17593800 | -0.00932 | -23423900 | 0.05313 | -29299800 | -0.10146 | -35200000 | -0.09994 | -41048800 | -0.10928 | -46963700 | -0.00527
-17719200 | -0.00462 | -23600300 | 0.05592 | -29476100 | -0.10084 | -35400000 | -0.09994 | -41335300 | -0.10198 | -47265000 | -0.00248
-17836700 | -0.0054 | -23743000 | 0.05724 | -29689200 | -0.09978 | -35700000 | -0.10503 | -41621900 | -0.09503 | -47573600 | 0.00347
-17946500 | -0.00305 | -23898900 | 0.0568 | -29872900 | -0.0989 | -35900000 | -0.09485 | -41879100 | -0.0919 | -47882200 | 0.01748
-18071900 | -0.00305 | -24069500 | 0.05592 | -30056600 | -0.09799 | -36100000 | -0.09485 | -42150900 | -0.08495 | -48205500 | 0.02518
-18181600 | -0.00697 | -24215100 | 0.0568 | -30277000 | -0.09696 | -36400000 | -0.09485 | -42444900 | -0.078 | -48499400 | 0.02868
-18299200 | -0.01167 | -24381300 | 0.06092 | -30453400 | -0.09584 | -36600000 | -0.08212 | -42694700 | -0.07035 | -48830000 | 0.03603
-18424600 | -0.01481 | -24523900 | 0.05974 | -30666400 | -0.09483 | -36800000 | -0.08212 | -42988600 | -0.05367 | -49131300 | 0.04653
-18534300 | -0.01246 | -24673900 | 0.0621 | -30857500 | -0.09356 | -37000000 | -0.06939 | -43253100 | -0.04115 | -49454600 | 0.06228
-18655800 | -0.01089 | -24865100 | 0.0618 | -31048500 | -0.09206 | -37300000 | -0.06684 | -43517600 | -0.03003 | -49763200 | 0.07803
-18773300 | -0.01246 | -24993000 | 0.06298 | -31254300 | -0.09053 | -37500000 | -0.06175 | -43804200 | -0.01891 | -50079200 | 0.08643
-18883100 | -0.00776 | -25156300 | 0.06474 | -31452700 | -0.08899 | -37700000 | -0.06429 | -44076100 | -0.00292 | -50402400 | 0.10044
-19008500 | -0.00854 | -25312200 | 0.06195 | -31636300 | -0.08769 | -38000000 | -0.05156 | -44355300 | 0.01133 | -50703700 | 0.11093
-19129900 | -0.00384 | -25466600 | 0.06342 | -31849400 | -0.08653 | -38200000 | -0.04392 | -44627100 | 0.02942 | -51027000 | 0.12283
-19235700 | -0.0054 | -25641600 | 0.06151 | -32033100 | -0.08505 | -38500000 | -0.04392 | -44891700 | 0.03532 | -51335600 | 0.14348
-19361200 | -0.00305 | -25796000 | 0.06136 | -32216800 | -0.08356 | -38700000 | -0.03119 | -45178200 | 0.04331 | -51651600 | 0.15819
-19470900 | 0.00086598 | -25929800 | 0.05842 | -32422600 | -0.08196 | -38900000 | -0.02355 | -45435400 | 0.05305 | -51952800 | 0.18233
-19596300 | -0.00227 | -26100400 | 0.05739 | -32606200 | -0.08035 | -39200000 | -0.01846 | -45707200 | 0.06521 | -52283500 | 0.20404
-19713800 | 8.204e-05 | -26250400 | 0.05916 | -32804600 | -0.07851 | -39400000 | -0.00828 | -46001200 | 0.07182 | -52570000 | 0.23658
-19831400 | 0.00243 | -26397500 | 0.06121 | -33003000 | -0.07626 | -39600000 | -0.00573 | -46265700 | 0.08051 | -52893300 | 0.24778
-19949000 | 0.00165 | -26568100 | 0.05989 | -33201400 | -0.07382 | -39900000 | 0.00446 | -46530200 | 0.09406 | -53224000 | 0.27403
-20062600 | -0.00070162 | -26721000 | 0.05636 | -33399800 | -0.07097 | -40100000 | 0.00191 | -46824100 | 0.10519 | -53525200 | 0.30063
-20172300 | 8.204e-05 | -26874000 | 0.05783 | -33605500 | -0.06772 | -40300000 | 0.00446 | -47081300 | 0.11318 | -53841200 | 0.32513
-20293800 | 0.00243 | -27034300 | 0.0568 | -33789200 | -0.06447 | -40600000 | 0.00446 | -47367800 | 0.12917 | -54157100 | 0.34859
-20423100 | -0.00227 | -27163700 | 0.05739 | -33995000 | -0.06083 | -40800000 | 0.007 | -47639700 | 0.14307 | -54451100 | 0.38009
-20532900 | -0.00384 | -27360700 | 0.06063 | -34178700 | -0.05705 | -41000000 | 0.01464 | -47904200 | 0.1545 | -54796400 | 0.40249
-20650400 | -0.00305 | -27513700 | 0.06092 | -34377000 | -0.05308 | -41300000 | 0.01464 | -48190800 | 0.181 | -55083000 | 0.43994
-20764100 | -0.00384 | -27647500 | 0.06283 | -34575400 | -0.04878 | -41500000 | 0.02737 | -48455300 | 0.19993 | -55406300 | 0.48929
-20881600 | -0.00462 | -27837200 | 0.06401 | -34766500 | -0.04421 | -41700000 | 0.03501 | -48734500 | 0.22983 | -55729600 | 0.53269
-21003100 | -0.00305 | -27974000 | 0.06504 | -34972200 | -0.0396 | -42000000 | 0.0401 | -49028400 | 0.24952 | -56023500 | 0.60234
-21116800 | -0.00384 | -28124000 | 0.06916 | -35170600 | -0.03463 | -42200000 | 0.0452 | -49270900 | 0.2798 | -56346800 | 0.67165
-21246100 | -0.00227 | -28293100 | 0.07283 | -35361600 | -0.02944 | -42400000 | 0.0452 | -49557500 | 0.30516 | -56662700 | 0.76265
-21351900 | 0.00322 | -28444600 | 0.07533 | -35552700 | -0.02417 | -42700000 | 0.04265 | -49829300 | 0.31765 | -56956600 | 0.8757
-21473400 | 0.00714 | -28606400 | 0.08033 | -35729000 | -0.01844 | -42900000 | 0.04774 | -50086500 | 0.33772 | -57309300 | 1.01606
-21587000 | 0.00792 | -28746100 | 0.08077 | -35927400 | -0.01247 | -43200000 | 0.0401 | -50373100 | 0.35853 | -57581200 | 1.1711
-21696700 | 0.00949 | -28884300 | 0.08357 | -36125800 | -0.00607 | -43400000 | 0.04265 | -50659600 | 0.37444 | -57904500 | 1.34401
-21826100 | 0.01184 | -29074000 | 0.08327 | -36331500 | 0.00045 | -43600000 | 0.05793 | -50909400 | 0.39033 | -58220400 | 1.49416
-21939700 | 0.00792 | -29218100 | 0.08445 | -36529900 | 0.00725 | -43900000 | 0.06811 | -51203400 | 0.41569 | -58529000 | 1.63382
-22053400 | 0.00714 | -29365200 | 0.08283 | -36728300 | 0.0144 | -44100000 | 0.08084 | -51467900 | 0.44635 | -58845000 | 1.74372
-22170900 | 0.00949 | -29538700 | 0.08636 | -36919400 | 0.0217 | -44300000 | 0.09612 | -51747100 | 0.46528 | -59175600 | 1.84173
-22288500 | 0.00949 | -29684300 | 0.08416 | -37125100 | 0.02924 | -44600000 | 0.1114 | -52026300 | 0.48573 | -59469500 | 1.93588
-22406100 | 0.01027 | -29843200 | 0.08577 | -37316100 | 0.03677 | -44800000 | 0.12413 | -52283500 | 0.51638 | -59792900 | 2.01008
-22535400 | 0.01184 | -30007900 | 0.0868 | -37514500 | 0.04418 | -45000000 | 0.12668 | -52584700 | 0.53985 | -60094100 | 2.06818
-22641200 | 0.01262 | -30156400 | 0.08754 | -37705600 | 0.05201 | -45300000 | 0.1445 | -52827200 | 0.57355 | -60410100 | 2.10703
-22754800 | 0.01419 | -30325500 | 0.08916 | -37896600 | 0.06 | -45500000 | 0.16232 | -53106400 | 0.60912 | -60740700 | 2.14483
-22880200 | 0.01732 | -30475500 | 0.09033 | -38087700 | 0.06788 | -45700000 | 0.18524 | -53400300 | 0.64622 | -61034600 | 2.16829
-22990000 | 0.01811 | -30619600 | 0.09019 | -38300700 | 0.07578 | -46000000 | 0.20052 | -53672200 | 0.67802 | -61350600 | 2.19733
-23123200 | 0.01732 | -30785800 | 0.09327 | -38469700 | 0.08369 | -46200000 | 0.22343 | -53929400 | 0.72421 | -61673900 | 2.21798
-23236800 | 0.01654 | -30938800 | 0.09416 | -38690200 | 0.0919 | -46400000 | 0.2489 | -54208600 | 0.76319 | -61975100 | 2.24319
-23346600 | 0.01654 | -31102000 | 0.09298 | -38881200 | 0.10025 | -46700000 | 0.26927 | -54480400 | 0.83133 | -62298400 | 2.26628
-23460200 | 0.02203 | -31263800 | 0.0918 | -39072200 | 0.10869 | -46900000 | 0.28454 | -54759700 | 0.89605 | -62621700 | 2.28799
-23581700 | 0.02046 | -31393200 | 0.09504 | -39292700 | 0.11729 | -47100000 | 0.30491 | -55031500 | 0.98009 | -62908300 | 2.30759
-23691400 | 0.02595 | -31571100 | 0.09225 | -39461700 | 0.126 | -47400000 | 0.3151 | -55303400 | 1.08381 | -63238900 | 2.31949
-23820700 | 0.0283 | -31724100 | 0.09827 | -39660100 | 0.13462 | -47600000 | 0.32019 | -55575300 | 1.21252 | -63532800 | 2.33629
-23938300 | 0.02908 | -31869700 | 0.09769 | -39858500 | 0.1436 | -47800000 | 0.33038 | -55847100 | 1.36356 | -63848800 | 2.35274
-24055900 | 0.03065 | -32056400 | 0.09725 | -40027500 | 0.15266 | -48100000 | 0.33445 | -56111600 | 1.53352 | -64179400 | 2.36359
-24165600 | 0.033 | -32190300 | 0.09636 | -40247900 | 0.16177 | -48300000 | 0.34438 | -56412900 | 1.68569 | -64495400 | 2.38108
-24275300 | 0.03378 | -32343200 | 0.09725 | -40438900 | 0.17078 | -48500000 | 0.36399 | -56670100 | 1.81894 | -64789300 | 2.39859
-24404600 | 0.033 | -32509400 | 0.09975 | -40622600 | 0.17971 | -48800000 | 0.36501 | -56956600 | 1.93136 | -65120000 | 2.41539
-24522200 | 0.03143 | -32663800 | 0.10019 | -40835700 | 0.18871 | -49000000 | 0.37774 | -57243200 | 2.02221 | -65406500 | 2.43499
-24635800 | 0.03222 | -32832900 | 0.10563 | -41012000 | 0.19775 | -49300000 | 0.38945 | -57485700 | 2.09565 | -65751900 | 2.44864
-24765200 | 0.03143 | -32984400 | 0.11122 | -41210400 | 0.20663 | -49500000 | 0.40524 | -57779600 | 2.1634 | -66045800 | 2.46683
-24859200 | 0.033 | -33118200 | 0.11166 | -41408800 | 0.21564 | -49700000 | 0.4195 | -58051400 | 2.21867 | -66354400 | 2.49029
-24984600 | 0.03613 | -33303500 | 0.11769 | -41607200 | 0.22443 | -50000000 | 0.42612 | -58316000 | 2.26826 | -66677700 | 2.50604
-25106100 | 0.03457 | -33444700 | 0.12004 | -41812900 | 0.23297 | -50200000 | 0.43401 | -58595200 | 2.30687 | -66971600 | 2.52389
-25227600 | 0.03378 | -33593300 | 0.1218 | -42026000 | 0.24158 | -50400000 | 0.44139 | -58867000 | 2.34624 | -67287500 | 2.5442
-25345100 | 0.03143 | -33771200 | 0.12298 | -42187700 | 0.24989 | -50700000 | 0.45336 | -59138900 | 2.40492 | -67625500 | 2.55015
-25466600 | 0.033 | -33927100 | 0.12636 | -42393400 | 0.25815 | -50900000 | 0.46049 | -59418100 | 2.43557 | -67941500 | 2.56064
-25572400 | 0.02751 | -34068300 | 0.12798 | -42591800 | 0.26654 | -51100000 | 0.47551 | -59682600 | 2.46245 | -68257400 | 2.58094
-25701800 | 0.033 | -34227100 | 0.12989 | -42782900 | 0.27495 | -51400000 | 0.4913 | -59976500 | 2.48025 | -68558700 | 2.59669
-25815400 | 0.02987 | -34368300 | 0.13225 | -42973900 | 0.28371 | -51600000 | 0.51651 | -60241100 | 2.50372 | -68837900 | 2.61034
-25929000 | 0.03143 | -34555000 | 0.13945 | -43150200 | 0.29268 | -51800000 | 0.52338 | -60505600 | 2.5215 | -69190600 | 2.63099
-26058400 | 0.03065 | -34703600 | 0.14239 | -43363300 | 0.30212 | -52100000 | 0.54299 | -60792100 | 2.54876 | -69491900 | 2.64149
-26168100 | 0.03613 | -34843300 | 0.14607 | -43569100 | 0.31225 | -52300000 | 0.55982 | -61064000 | 2.56845 | -69800500 | 2.6597
-26277800 | 0.04005 | -35009500 | 0.1496 | -43745400 | 0.32253 | -52500000 | 0.57556 | -61328500 | 2.59986 | -70123800 | 2.6681
-26403200 | 0.04005 | -35163900 | 0.15328 | -43958500 | 0.33319 | -52800000 | 0.58266 | -61615100 | 2.62598 | -70425000 | 2.68069
-26512900 | 0.04554 | -35316800 | 0.16004 | -44164200 | 0.34402 | -53000000 | 0.59465 | -61879600 | 2.65247 | -70741000 | 2.68559
-26634400 | 0.04632 | -35488900 | 0.16504 | -44347900 | 0.35509 | -53300000 | 0.60817 | -62151500 | 2.68163 | -71064300 | 2.6919
-26748100 | 0.04946 | -35625700 | 0.17107 | -44561000 | 0.36656 | -53500000 | 0.62116 | -62423300 | 2.70472 | -71343500 | 2.70625
-26865600 | 0.05024 | -35803600 | 0.17857 | -44737300 | 0.3783 | -53700000 | 0.6344 | -62702600 | 2.72705 | -71688800 | 2.72059
-26987100 | 0.04789 | -35949200 | 0.18136 | -44928400 | 0.39042 | -54000000 | 0.6479 | -62974400 | 2.76301 | -71990100 | 2.73005
-27100800 | 0.05103 | -36097700 | 0.18695 | -45141500 | 0.40285 | -54200000 | 0.66547 | -63261000 | 2.78194 | -72298700 | 2.74754
-27226200 | 0.05181 | -36280100 | 0.19269 | -45325200 | 0.4159 | -54400000 | 0.6894 | -63510800 | 2.8039 | -72622000 | 2.76714
-27347600 | 0.05259 | -36427100 | 0.19137 | -45516200 | 0.42923 | -54700000 | 0.70213 | -63812100 | 2.83456 | -72930600 | 2.77904
-27453500 | 0.05573 | -36571300 | 0.19813 | -45714600 | 0.44299 | -54900000 | 0.71333 | -64054500 | 2.86256 | -73239200 | 2.79864
-27582800 | 0.05965 | -36737500 | 0.19989 | -45898300 | 0.45727 | -55100000 | 0.73982 | -64341100 | 2.89248 | -73569800 | 2.81299
-27688600 | 0.06592 | -36884500 | 0.20254 | -46111400 | 0.47225 | -55400000 | 0.76248 | -64635000 | 2.91329 | -73856400 | 2.81825
-27798300 | 0.06905 | -37041900 | 0.21063 | -46295100 | 0.48752 | -55600000 | 0.79456 | -64884800 | 2.94396 | -74179700 | 2.83295
-27935500 | 0.07062 | -37202200 | 0.21313 | -46486100 | 0.50371 | -55800000 | 0.81569 | -65164000 | 2.9572 | -74481000 | 2.83084
-28037400 | 0.07297 | -37343300 | 0.21842 | -46691800 | 0.5207 | -56100000 | 0.84218 | -65435900 | 2.97954 | -74804300 | 2.8431
-28154900 | 0.07767 | -37524200 | 0.22092 | -46897600 | 0.53833 | -56300000 | 0.87528 | -65707800 | 2.99317 | -75127600 | 2.85955
-28280300 | 0.07767 | -37674200 | 0.22269 | -47081300 | 0.55655 | -56600000 | 0.90838 | -66001700 | 3.01511 | -75421500 | 2.8711
-28390000 | 0.07532 | -37813900 | 0.22342 | -47287000 | 0.57578 | -56800000 | 0.93893 | -66273500 | 3.0314 | -75737400 | 2.88195
-28507600 | 0.07611 | -37984500 | 0.22372 | -47470700 | 0.59576 | -57000000 | 0.98222 | -66530700 | 3.04881 | -76068100 | 2.8921
-28629100 | 0.07689 | -38143400 | 0.22284 | -47683800 | 0.61667 | -57200000 | 1.02551 | -66809900 | 3.06698 | -76376700 | 2.91834
-28746700 | 0.08081 | -38293400 | 0.22195 | -47874800 | 0.63836 | -57500000 | 1.06625 | -67081800 | 3.08364 | -76692600 | 2.9334
-28868100 | 0.08394 | -38465400 | 0.22254 | -48058500 | 0.6607 | -57700000 | 1.12226 | -67368400 | 3.10067 | -77023300 | 2.9516
-28985700 | 0.08551 | -38594900 | 0.22313 | -48264300 | 0.68357 | -57900000 | 1.163 | -67632900 | 3.11884 | -77309800 | 2.9684
-29087600 | 0.08865 | -38777200 | 0.2274 | -48462600 | 0.70719 | -58200000 | 1.21393 | -67904700 | 3.13322 | -77633100 | 2.98485
-29220800 | 0.08943 | -38928700 | 0.23151 | -48646300 | 0.73116 | -58400000 | 1.26486 | -68191300 | 3.14534 | -77934400 | 3.0069
-29334500 | 0.091 | -39075700 | 0.2324 | -48852100 | 0.7556 | -58600000 | 1.31578 | -68441100 | 3.15215 | -78265100 | 3.02546
-29452000 | 0.09492 | -39237500 | 0.23431 | -49028400 | 0.77993 | -58900000 | 1.37944 | -68720300 | 3.16237 | -78573700 | 3.04365
-29577400 | 0.09727 | -39393400 | 0.23725 | -49219500 | 0.80413 | -59100000 | 1.44309 | -69021600 | 3.16919 | -78867600 | 3.05835
-29675400 | 0.10275 | -39536100 | 0.23945 | -49454600 | 0.82796 | -59400000 | 1.52203 | -69278800 | 3.17259 | -79183500 | 3.07901
-29808600 | 0.10667 | -39706600 | 0.24548 | -49630900 | 0.85148 | -59600000 | 1.59587 | -69550600 | 3.18357 | -79506800 | 3.09545
-29922300 | 0.10981 | -39841900 | 0.24666 | -49829300 | 0.87479 | -59800000 | 1.6799 | -69829900 | 3.18886 | -79800700 | 3.18645
-29859600 | 0.11451 | -39784600 | 0.25093 | -49733800 | 0.89745 | -59700000 | 1.76138 | -69675500 | 3.18911 | -79675800 | 3.29916
-29742000 | 0.11686 | -39628700 | 0.25784 | -49520700 | 0.91972 | -59500000 | 1.8454 | -69411000 | 3.20475 | -79345200 | 3.38911
-29616600 | 0.11843 | -39443400 | 0.26093 | -49337000 | 0.94149 | -59200000 | 1.92179 | -69139200 | 3.21726 | -79014500 | 3.40766
-29499100 | 0.11921 | -39302200 | 0.26004 | -49131300 | 0.96273 | -59000000 | 1.99309 | -68859900 | 3.22248 | -78713300 | 3.42445
-29397200 | 0.12392 | -39162500 | 0.26372 | -48932900 | 0.98319 | -58800000 | 2.05165 | -68580700 | 3.23117 | -78404700 | 3.44826
-29267900 | 0.12862 | -38997800 | 0.26784 | -48749200 | 1.00312 | -58500000 | 2.10512 | -68308900 | 3.23916 | -78081400 | 3.46541
-29150300 | 0.13175 | -38841900 | 0.2724 | -48543500 | 1.02239 | -58300000 | 2.15859 | -68029700 | 3.25411 | -77780100 | 3.48326
-29036600 | 0.13175 | -38677200 | 0.27622 | -48359800 | 1.04052 | -58100000 | 2.20443 | -67757800 | 3.26072 | -77449500 | 3.50391
-28915200 | 0.13881 | -38525700 | 0.27696 | -48183400 | 1.05798 | -57800000 | 2.23753 | -67485900 | 3.27462 | -77162900 | 3.52946
-28801500 | 0.13724 | -38378700 | 0.27857 | -47963000 | 1.07443 | -57600000 | 2.26808 | -67221400 | 3.28157 | -76832200 | 3.55012
-28687900 | 0.13724 | -38203700 | 0.28269 | -47779300 | 1.08973 | -57400000 | 2.28845 | -66942200 | 3.2913 | -76508900 | 3.57217
-28562500 | 0.14037 | -38061000 | 0.28475 | -47566200 | 1.10392 | -57100000 | 2.30118 | -66648300 | 3.30556 | -76215000 | 3.58301
-28456700 | 0.13959 | -37914000 | 0.28269 | -47367800 | 1.117 | -56900000 | 2.31391 | -66391100 | 3.31285 | -75906400 | 3.59736
-28319500 | 0.13489 | -37721300 | 0.28622 | -47191500 | 1.12879 | -56600000 | 2.33428 | -66104600 | 3.32676 | -75575800 | 3.60787
-28217600 | 0.13646 | -37586000 | 0.28107 | -46985800 | 1.13927 | -56400000 | 2.35211 | -65832700 | 3.32919 | -75274500 | 3.61626
-28104000 | 0.13567 | -37427200 | 0.27931 | -46794700 | 1.14834 | -56200000 | 2.36484 | -65582900 | 3.33823 | -74943900 | 3.62361
-27982500 | 0.13489 | -37271300 | 0.28049 | -46589000 | 1.15651 | -55900000 | 2.37757 | -65289000 | 3.34309 | -74657300 | 3.63236
-27868800 | 0.13332 | -37118300 | 0.2796 | -46375900 | 1.16309 | -55700000 | 2.3903 | -65009700 | 3.35109 | -74334000 | 3.64741
-27743400 | 0.13646 | -36955100 | 0.28004 | -46199500 | 1.16833 | -55500000 | 2.40813 | -64759900 | 3.34762 | -74018100 | 3.66562
-27614100 | 0.13567 | -36808000 | 0.28151 | -46001200 | 1.17244 | -55200000 | 2.41067 | -64488000 | 3.35005 | -73709500 | 3.67611
-27512200 | 0.1341 | -36655100 | 0.28063 | -45788100 | 1.17541 | -55000000 | 2.41831 | -64208800 | 3.3563 | -73386200 | 3.68311
-27398600 | 0.13567 | -36480100 | 0.2846 | -45626400 | 1.17734 | -54800000 | 2.42086 | -63929600 | 3.36778 | -73070200 | 3.68801
-27277100 | 0.13724 | -36340400 | 0.28372 | -45413300 | 1.17845 | -54500000 | 2.42086 | -63643100 | 3.36986 | -72783600 | 3.69187
-27167400 | 0.13881 | -36184500 | 0.28416 | -45222300 | 1.17837 | -54300000 | 2.43104 | -63393200 | 3.3709 | -72453000 | 3.70656
-27034100 | 0.13489 | -36021300 | 0.28549 | -45031300 | 1.17737 | -54000000 | 2.4285 | -63092000 | 3.3789 | -72151700 | 3.71077
-26920500 | 0.13959 | -35863900 | 0.28607 | -44825500 | 1.1756 | -53800000 | 2.43104 | -62842200 | 3.38551 | -71835800 | 3.71426
-26810800 | 0.13724 | -35709500 | 0.28607 | -44649200 | 1.17291 | -53600000 | 2.42595 | -62585000 | 3.38307 | -71497800 | 3.72196
-26689300 | 0.13724 | -35550700 | 0.28387 | -44465500 | 1.16992 | -53400000 | 2.43104 | -62269000 | 3.37786 | -71211200 | 3.72092
-26583500 | 0.13332 | -35412400 | 0.28357 | -44245100 | 1.16652 | -53100000 | 2.43104 | -62004500 | 3.37612 | -70887900 | 3.72371
-26450200 | 0.13097 | -35237400 | 0.28166 | -44046700 | 1.16249 | -52900000 | 2.42086 | -61740000 | 3.37855 | -70586700 | 3.73036
-26328800 | 0.13019 | -35084500 | 0.28269 | -43840900 | 1.15795 | -52700000 | 2.4285 | -61446100 | 3.38238 | -70278100 | 3.73211
-26223000 | 0.1294 | -34928600 | 0.27901 | -43649900 | 1.15325 | -52400000 | 2.4234 | -61188900 | 3.38411 | -69940100 | 3.73491
-26105400 | 0.13097 | -34765300 | 0.28063 | -43473500 | 1.14837 | -52200000 | 2.41577 | -60909700 | 3.38898 | -69624100 | 3.74542
-25987800 | 0.13097 | -34621200 | 0.28122 | -43245800 | 1.14334 | -52000000 | 2.41322 | -60637800 | 3.39837 | -69330200 | 3.74681
-25878100 | 0.13332 | -34456500 | 0.28063 | -43069400 | 1.13801 | -51700000 | 2.40813 | -60373300 | 3.40741 | -69006900 | 3.75207
-25740900 | 0.13175 | -34288900 | 0.27901 | -42878400 | 1.13269 | -51500000 | 2.40049 | -60094100 | 3.41366 | -68705600 | 3.75521
-25631200 | 0.1341 | -34155000 | 0.27607 | -42665300 | 1.12677 | -51200000 | 2.39539 | -59822200 | 3.41018 | -68389700 | 3.75977
-25513700 | 0.13019 | -33975600 | 0.27607 | -42496300 | 1.12057 | -51000000 | 2.39794 | -59550400 | 3.41679 | -68073700 | 3.76327
-25396100 | 0.1341 | -33828600 | 0.27799 | -42290600 | 1.11457 | -50800000 | 2.38266 | -59263800 | 3.4147 | -67757800 | 3.76677
-25282400 | 0.1341 | -33691800 | 0.2746 | -42077500 | 1.1084 | -50500000 | 2.36993 | -58999300 | 3.41853 | -67449200 | 3.76186
-25161000 | 0.13724 | -33512400 | 0.27651 | -41908500 | 1.10217 | -50300000 | 2.34447 | -58734800 | 3.41853 | -67125900 | 3.76046
-25039500 | 0.13489 | -33363800 | 0.28019 | -41702700 | 1.09557 | -50100000 | 2.33428 | -58448200 | 3.43035 | -66846700 | 3.76046
-24929700 | 0.13881 | -33207900 | 0.28196 | -41511700 | 1.08868 | -49900000 | 2.32155 | -58183700 | 3.42687 | -66494000 | 3.75907
-24800400 | 0.13489 | -33040300 | 0.28225 | -41320700 | 1.08193 | -49600000 | 2.30628 | -57897100 | 3.42444 | -66192700 | 3.75802
-24694600 | 0.13802 | -32902100 | 0.28372 | -41107600 | 1.07492 | -49400000 | 2.291 | -57617900 | 3.42234 | -65884100 | 3.75207
-24577100 | 0.13802 | -32735900 | 0.28519 | -40923900 | 1.0678 | -49100000 | 2.27063 | -57353400 | 3.41749 | -65560800 | 3.74821
-24455600 | 0.13724 | -32582900 | 0.28549 | -40718100 | 1.06088 | -48900000 | 2.25026 | -57059500 | 3.41644 | -65274300 | 3.74122
-24345900 | 0.13646 | -32434400 | 0.28328 | -40519700 | 1.05341 | -48700000 | 2.23498 | -56809700 | 3.4154 | -64951000 | 3.74017
-24220400 | 0.13489 | -32244700 | 0.28151 | -40336100 | 1.04601 | -48400000 | 2.21206 | -56523100 | 3.41053 | -64613000 | 3.74122
-24095000 | 0.13646 | -32110900 | 0.28107 | -40137700 | 1.03838 | -48200000 | 2.19679 | -56251200 | 3.4081 | -64319100 | 3.74156
-24001000 | 0.13724 | -31963800 | 0.28196 | -39946600 | 1.03073 | -48000000 | 2.17896 | -55986700 | 3.40567 | -63995700 | 3.73527
-23871700 | 0.13567 | -31796100 | 0.28313 | -39740900 | 1.02304 | -47700000 | 2.16369 | -55700200 | 3.41088 | -63701800 | 3.73911
-23758000 | 0.13802 | -31641700 | 0.28328 | -39549800 | 1.0148 | -47500000 | 2.13568 | -55421000 | 3.41783 | -63385900 | 3.73211
-23632600 | 0.13802 | -31481400 | 0.28357 | -39366200 | 1.00619 | -47300000 | 2.11531 | -55171100 | 3.41262 | -63062600 | 3.72896
-23511100 | 0.14116 | -31331400 | 0.2846 | -39175100 | 0.99728 | -47000000 | 2.09239 | -54877200 | 3.41192 | -62754000 | 3.72231
-23405300 | 0.14194 | -31185800 | 0.28107 | -38969400 | 0.98812 | -46800000 | 2.06693 | -54605400 | 3.41992 | -62438000 | 3.72896
-23291700 | 0.14116 | -31004900 | 0.27784 | -38778300 | 0.97852 | -46600000 | 2.04146 | -54348200 | 3.41226 | -62122100 | 3.72337
-23162400 | 0.14351 | -30866700 | 0.27857 | -38579900 | 0.96905 | -46300000 | 2.01091 | -54054300 | 3.40845 | -61813500 | 3.72371
-23048700 | 0.13881 | -30707900 | 0.2746 | -38366900 | 0.95929 | -46100000 | 1.9829 | -53789800 | 3.40671 | -61504900 | 3.71987
-22919400 | 0.13019 | -30541700 | 0.27681 | -38197900 | 0.94954 | -45800000 | 1.95489 | -53525200 | 3.39941 | -61174200 | 3.73631
-22813600 | 0.13019 | -30391700 | 0.27534 | -37999500 | 0.94012 | -45600000 | 1.93198 | -53246000 | 3.39593 | -60880300 | 3.73457
-22700000 | 0.12783 | -30238800 | 0.27534 | -37793700 | 0.93065 | -45400000 | 1.89378 | -52966800 | 3.39072 | -60557000 | 3.73386
-22582400 | 0.1247 | -30078500 | 0.2774 | -37610000 | 0.92119 | -45100000 | 1.85813 | -52702300 | 3.37855 | -60248400 | 3.73981
-22464800 | 0.1247 | -29937300 | 0.27651 | -37389600 | 0.91137 | -44900000 | 1.82503 | -52415700 | 3.37786 | -59954500 | 3.73597
-22343300 | 0.11921 | -29756400 | 0.27637 | -37205900 | 0.90154 | -44700000 | 1.78684 | -52151200 | 3.36778 | -59623800 | 3.73071
-22221900 | 0.12 | -29599000 | 0.27519 | -37014900 | 0.89147 | -44400000 | 1.76138 | -51864600 | 3.35422 | -59315200 | 3.72512
-22108200 | 0.12 | -29456400 | 0.27813 | -36816500 | 0.8811 | -44200000 | 1.72827 | -51607500 | 3.35457 | -58999300 | 3.72371
-21998500 | 0.12156 | -29278400 | 0.2749 | -36640100 | 0.87087 | -44000000 | 1.70536 | -51328300 | 3.33997 | -58661300 | 3.71636
-21880900 | 0.12156 | -29141700 | 0.27431 | -36427100 | 0.86077 | -43700000 | 1.68244 | -51027000 | 3.33127 | -58382100 | 3.71217
-21767300 | 0.12235 | -28996100 | 0.2699 | -36228700 | 0.85048 | -43500000 | 1.64679 | -50791900 | 3.31842 | -58051400 | 3.71917
-21634000 | 0.12156 | -28821100 | 0.26534 | -36030300 | 0.84027 | -43300000 | 1.61879 | -50505300 | 3.31598 | -57750200 | 3.71917
-21520400 | 0.12078 | -28672500 | 0.26446 | -35824600 | 0.83033 | -43000000 | 1.59587 | -50218800 | 3.31355 | -57426900 | 3.71286
-21410700 | 0.12078 | -28507800 | 0.26107 | -35640900 | 0.82068 | -42800000 | 1.57295 | -49976300 | 3.30486 | -57118300 | 3.71497
-21285300 | 0.12078 | -28360800 | 0.2571 | -35449800 | 0.81104 | -42600000 | 1.5424 | -49689700 | 3.30903 | -56795000 | 3.70446
-21179500 | 0.11921 | -28222500 | 0.25784 | -35244100 | 0.80126 | -42300000 | 1.52203 | -49410500 | 3.30486 | -56501100 | 3.70866
-21058000 | 0.11921 | -28032800 | 0.25946 | -35067700 | 0.79152 | -42100000 | 1.49147 | -49123900 | 3.30312 | -56170400 | 3.69782
-20936500 | 0.11843 | -27890200 | 0.25548 | -34869300 | 0.78188 | -41900000 | 1.47365 | -48866800 | 3.29582 | -55869200 | 3.68767
-20822900 | 0.11451 | -27744600 | 0.25593 | -34648900 | 0.772 | -41600000 | 1.44819 | -48602300 | 3.28053 | -55538500 | 3.68417
-20705300 | 0.11765 | -27579900 | 0.25696 | -34479900 | 0.76266 | -41400000 | 1.43545 | -48323000 | 3.27497 | -55237300 | 3.67681
-20579900 | 0.11373 | -27428400 | 0.2521 | -34266800 | 0.75344 | -41100000 | 1.42018 | -48036500 | 3.27045 | -54936000 | 3.66946
-20481900 | 0.11216 | -27265100 | 0.24725 | -34075800 | 0.74461 | -40900000 | 1.40745 | -47772000 | 3.25828 | -54612700 | 3.66036
-20352600 | 0.10902 | -27099000 | 0.24534 | -33884700 | 0.73605 | -40700000 | 1.38708 | -47478100 | 3.25132 | -54311400 | 3.65266
-20242900 | 0.10981 | -26962200 | 0.24298 | -33686400 | 0.72786 | -40500000 | 1.36925 | -47206200 | 3.24507 | -53966100 | 3.64426
-20117500 | 0.10981 | -26781300 | 0.24431 | -33488000 | 0.72018 | -40200000 | 1.35397 | -46949000 | 3.23743 | -53642800 | 3.64216
-19996000 | 0.10902 | -26638700 | 0.24401 | -33304300 | 0.713 | -40000000 | 1.34379 | -46662500 | 3.22213 | -53356200 | 3.62152
-19886300 | 0.11059 | -26490100 | 0.2421 | -33091200 | 0.7062 | -39700000 | 1.32597 | -46390600 | 3.21205 | -53055000 | 3.61171
-19768700 | 0.11294 | -26322500 | 0.2424 | -32900200 | 0.69991 | -39500000 | 1.31069 | -46140800 | 3.20996 | -52724300 | 3.60716
-19639400 | 0.11686 | -26166600 | 0.2421 | -32694400 | 0.69397 | -39300000 | 1.29286 | -45854200 | 3.20337 | -52430400 | 3.59386
-19529700 | 0.11294 | -26013600 | 0.2424 | -32503400 | 0.68814 | -39100000 | 1.27759 | -45575000 | 3.19293 | -52085100 | 3.57776
-19408200 | 0.10981 | -25851900 | 0.24269 | -32327000 | 0.68231 | -38800000 | 1.25976 | -45325200 | 3.17694 | -51798500 | 3.57356
-19298500 | 0.11138 | -25719500 | 0.2396 | -32128600 | 0.67657 | -38600000 | 1.24703 | -45009200 | 3.16269 | -51482600 | 3.5704
-19177000 | 0.10589 | -25532800 | 0.23828 | -31930300 | 0.6708 | -38300000 | 1.22921 | -44752000 | 3.15122 | -51174000 | 3.56236
-19059400 | 0.10511 | -25384200 | 0.24078 | -31731900 | 0.66524 | -38100000 | 1.21393 | -44465500 | 3.13071 | -50858000 | 3.55466
-18941800 | 0.10275 | -25244500 | 0.23769 | -31533500 | 0.65971 | -37900000 | 1.21138 | -44215700 | 3.11681 | -50542100 | 3.54101
-18832100 | 0.1004 | -25059200 | 0.23769 | -31357100 | 0.65452 | -37600000 | 1.19101 | -43943800 | 3.10221 | -50211400 | 3.52071
-18710600 | 0.10197 | -24925400 | 0.23563 | -31166100 | 0.6493 | -37400000 | 1.17319 | -43657200 | 3.08657 | -49924800 | 3.50356
-18597000 | 0.10275 | -24769500 | 0.23445 | -30953000 | 0.6441 | -37200000 | 1.15791 | -43385400 | 3.06988 | -49608900 | 3.4948
-18471600 | 0.1004 | -24609200 | 0.23445 | -30747300 | 0.63885 | -36900000 | 1.14518 | -43098800 | 3.04902 | -49300300 | 3.47381
-18357900 | 0.10511 | -24453300 | 0.2299 | -30526800 | 0.63379 | -36700000 | 1.135 | -42819600 | 3.02886 | -48984300 | 3.45421
-18244300 | 0.10197 | -24281300 | 0.22842 | -30357800 | 0.62862 | -36500000 | 1.12226 | -42577100 | 3.01149 | -48661000 | 3.44895
-18115000 | 0.10119 | -24126800 | 0.22342 | -30166800 | 0.62371 | -36200000 | 1.09935 | -42290600 | 2.9934 | -48345100 | 3.44616
-18009200 | 0.09335 | -23988600 | 0.22019 | -29975800 | 0.61864 | -36000000 | 1.08662 | -41996600 | 2.9736 | -48036500 | 3.43285
-17887700 | 0.08943 | -23809200 | 0.21578 | -29777400 | 0.61349 | -35800000 | 1.08407 | -41746800 | 2.95551 | -47713200 | 3.42901
-17758400 | 0.08708 | -23662100 | 0.21122 | -29579000 | 0.60857 | -35500000 | 1.07134 | -41460300 | 2.94092 | -47419300 | 3.4192
-17664300 | 0.08238 | -23516500 | 0.21034 | -29380600 | 0.60375 | -35300000 | 1.05352 | -41203100 | 2.92423 | -47103300 | 3.42376
-17535000 | 0.0863 | -23341500 | 0.2096 | -29189500 | 0.59903 | -35100000 | 1.03824 | -40916500 | 2.88808 | -46780000 | 3.41711
-17413500 | 0.0863 | -23198900 | 0.20607 | -28983800 | 0.5945 | -34800000 | 1.01787 | -40644700 | 2.87105 | -46478800 | 3.40941
-17303800 | 0.08394 | -23043000 | 0.20342 | -28800100 | 0.59023 | -34600000 | 1.00259 | -40387500 | 2.8436 | -46155500 | 3.39785
-17182300 | 0.08394 | -22884200 | 0.20298 | -28616400 | 0.58611 | -34300000 | 0.97713 | -40100900 | 2.81857 | -45854200 | 3.38736
-17060800 | 0.08473 | -22735600 | 0.19828 | -28403300 | 0.58176 | -34100000 | 0.9644 | -39821700 | 2.79006 | -45538300 | 3.37966
-16955000 | 0.08081 | -22557700 | 0.19489 | -28205000 | 0.57759 | -33900000 | 0.9593 | -39564500 | 2.76816 | -45207600 | 3.3667
-16829600 | 0.07454 | -22409100 | 0.19048 | -28013900 | 0.57338 | -33600000 | 0.94657 | -39278000 | 2.74175 | -44906300 | 3.352
-16719900 | 0.07689 | -22269400 | 0.1871 | -27815500 | 0.5694 | -33400000 | 0.93639 | -38998800 | 2.72228 | -44597700 | 3.32995
-16594500 | 0.07376 | -22100300 | 0.18328 | -27631800 | 0.56503 | -33200000 | 0.91602 | -38741600 | 2.70003 | -44259700 | 3.3163
-16469100 | 0.07297 | -21948800 | 0.18034 | -27418700 | 0.56082 | -32900000 | 0.90074 | -38447700 | 2.6684 | -43995200 | 3.2988
-16367200 | 0.06984 | -21787100 | 0.17989 | -27227700 | 0.55642 | -32700000 | 0.88546 | -38183200 | 2.64094 | -43649900 | 3.29075
-16241800 | 0.06827 | -21617900 | 0.18239 | -27044000 | 0.55186 | -32500000 | 0.88037 | -37904000 | 2.60583 | -43341300 | 3.2708
-16132100 | 0.07062 | -21487100 | 0.18004 | -26838300 | 0.547 | -32200000 | 0.86764 | -37632100 | 2.57733 | -43032700 | 3.2603
-16018400 | 0.06357 | -21312100 | 0.17769 | -26654600 | 0.54206 | -32000000 | 0.85491 | -37382300 | 2.53214 | -42702000 | 3.2358
-15885200 | 0.062 | -21163500 | 0.17563 | -26448800 | 0.53687 | -31800000 | 0.83963 | -37073700 | 2.47305 | -42393400 | 3.21761
-15783300 | 0.06043 | -21015000 | 0.1721 | -26243100 | 0.53168 | -31500000 | 0.82894 | -36809100 | 2.40352 | -42099500 | 3.19135
-15650100 | 0.06122 | -20837000 | 0.16916 | -26066800 | 0.52642 | -31300000 | 0.8162 | -36544600 | 2.33922 | -41768900 | 3.1595
-15544200 | 0.062 | -20685600 | 0.16489 | -25868400 | 0.5211 | -31000000 | 0.80296 | -36258100 | 2.27352 | -41460300 | 3.13079
-15430600 | 0.06122 | -20547300 | 0.15813 | -25677300 | 0.51567 | -30800000 | 0.79049 | -36015600 | 2.20992 | -41151700 | 3.10245
-15305200 | 0.05886 | -20382600 | 0.15578 | -25471600 | 0.51019 | -30600000 | 0.78387 | -35714300 | 2.14213 | -40828400 | 3.0699
-15187600 | 0.05808 | -20222300 | 0.1521 | -25265900 | 0.50473 | -30300000 | 0.76426 | -35442500 | 2.08409 | -40534400 | 3.04259
-15077900 | 0.05573 | -20063500 | 0.15475 | -25082200 | 0.49918 | -30100000 | 0.74058 | -35192600 | 1.98987 | -40211100 | 3.0174
-14940800 | 0.05651 | -19907600 | 0.15416 | -24905800 | 0.49352 | -29900000 | 0.71792 | -34906100 | 1.91964 | -39902500 | 2.98974
-14842800 | 0.05495 | -19765000 | 0.1521 | -24685400 | 0.48779 | -29700000 | 0.69322 | -34619500 | 1.82963 | -39601300 | 2.96594
-14729100 | 0.05573 | -19585500 | 0.15225 | -24509000 | 0.48161 | -29400000 | 0.66979 | -34347700 | 1.73793 | -39270600 | 2.9173
-14599800 | 0.05338 | -19444400 | 0.15004 | -24310700 | 0.47534 | -29200000 | 0.64866 | -34075800 | 1.64962 | -38984100 | 2.87777
-14490100 | 0.05259 | -19306100 | 0.15181 | -24104900 | 0.4689 | -29000000 | 0.62651 | -33796600 | 1.56045 | -38668100 | 2.82592
-14368600 | 0.05338 | -19132600 | 0.15166 | -23899200 | 0.46228 | -28700000 | 0.60894 | -33539400 | 1.4738 | -38337500 | 2.76457
-14243200 | 0.05416 | -18969400 | 0.15092 | -23722800 | 0.45543 | -28500000 | 0.60138 | -33260200 | 1.40524 | -38036200 | 2.71827
-14145200 | 0.05259 | -18810500 | 0.14869 | -23524400 | 0.44822 | -28300000 | 0.59091 | -32995700 | 1.32197 | -37690900 | 2.66365
-14015900 | 0.05103 | -18654600 | 0.14663 | -23348100 | 0.44102 | -28000000 | 0.57217 | -32694400 | 1.25172 | -37397000 | 2.60151
-13902300 | 0.05181 | -18519300 | 0.14284 | -23127700 | 0.43368 | -27800000 | 0.56356 | -32422600 | 1.18653 | -37081000 | 2.54293
-13784700 | 0.05259 | -18342900 | 0.14357 | -22929300 | 0.42615 | -27600000 | 0.54528 | -32165400 | 1.12218 | -36772400 | 2.4899
-13651500 | 0.05416 | -18176700 | 0.13813 | -22738200 | 0.41861 | -27300000 | 0.53204 | -31878800 | 1.06372 | -36456500 | 2.42499
-13553500 | 0.05103 | -18042900 | 0.13651 | -22525200 | 0.41096 | -27100000 | 0.51447 | -31607000 | 1.01788 | -36162500 | 2.35296
-13432000 | 0.04946 | -17878100 | 0.13666 | -22356200 | 0.40328 | -26800000 | 0.50149 | -31349800 | 0.96614 | -35817200 | 2.29281
-13314500 | 0.05024 | -17716400 | 0.13387 | -22157800 | 0.39565 | -26600000 | 0.4913 | -31055900 | 0.91525 | -35523300 | 2.22156
-13204700 | 0.05024 | -17572300 | 0.13092 | -21952000 | 0.38809 | -26400000 | 0.47475 | -30806100 | 0.87488 | -35214700 | 2.14359
-13075400 | 0.04476 | -17406100 | 0.12842 | -21753600 | 0.38067 | -26100000 | 0.46176 | -30519500 | 0.83449 | -34898700 | 2.06008
-12953900 | 0.04476 | -17263400 | 0.12695 | -21555300 | 0.3734 | -25900000 | 0.45463 | -30240300 | 0.79916 | -34582800 | 1.94927
-12848100 | 0.0377 | -17095800 | 0.12725 | -21371600 | 0.36637 | -25700000 | 0.42369 | -29975800 | 0.76636 | -34266800 | 1.85072
-12726600 | 0.03613 | -16939900 | 0.12386 | -21187900 | 0.35922 | -25400000 | 0.41319 | -29681800 | 0.72766 | -33950900 | 1.76682
-12609100 | 0.033 | -16795800 | 0.12431 | -20974800 | 0.35217 | -25200000 | 0.40283 | -29417300 | 0.7163 | -33664300 | 1.67539
-12499400 | 0.03378 | -16619300 | 0.12269 | -20798400 | 0.34524 | -25000000 | 0.39201 | -29145500 | 0.69023 | -33333700 | 1.57724
-12373900 | 0.03613 | -16469300 | 0.12166 | -20592700 | 0.33847 | -24700000 | 0.38083 | -28851600 | 0.67383 | -33047100 | 1.48898
-12256400 | 0.03378 | -16316300 | 0.11901 | -20387000 | 0.33188 | -24500000 | 0.36967 | -28609100 | 0.64439 | -32701800 | 1.40428
-12134900 | 0.03535 | -16145800 | 0.11416 | -20188600 | 0.32406 | -24300000 | 0.35814 | -28329900 | 0.62545 | -32393200 | 1.32196
-12017300 | 0.03692 | -15998700 | 0.11166 | -19990200 | 0.31609 | -24000000 | 0.34652 | -28036000 | 0.60274 | -32084600 | 1.24201
-11919400 | 0.03849 | -15844300 | 0.11166 | -19799100 | 0.30994 | -23800000 | 0.3349 | -27793500 | 0.5876 | -31761300 | 1.16364
-11782200 | 0.03927 | -15682500 | 0.11107 | -19615500 | 0.30379 | -23600000 | 0.32293 | -27499600 | 0.56574 | -31445300 | 1.10309
-11664600 | 0.04319 | -15538400 | 0.11004 | -19402400 | 0.29771 | -23300000 | 0.31086 | -27227700 | 0.55185 | -31151400 | 1.04927
-11551000 | 0.04319 | -15363400 | 0.11342 | -19218700 | 0.29174 | -23100000 | 0.2994 | -26977900 | 0.53461 | -30813400 | 0.9709
-11429500 | 0.04554 | -15206000 | 0.11401 | -19035000 | 0.28592 | -22900000 | 0.28831 | -26691300 | 0.51567 | -30519500 | 0.9337
-11323700 | 0.04632 | -15073700 | 0.11666 | -18814600 | 0.28027 | -22600000 | 0.27857 | -26404800 | 0.50474 | -30203500 | 0.87632
-11202200 | 0.04868 | -14907500 | 0.11695 | -18645600 | 0.2748 | -22400000 | 0.26839 | -26140200 | 0.48329 | -29880200 | 0.83238
-11076800 | 0.05024 | -14753100 | 0.11666 | -18432500 | 0.26952 | -22100000 | 0.25865 | -25853700 | 0.47363 | -29586300 | 0.79438
-10967100 | 0.05181 | -14591300 | 0.11872 | -18234100 | 0.26439 | -21900000 | 0.24927 | -25589200 | 0.47067 | -29255700 | 0.74808
-10841700 | 0.04711 | -14425100 | 0.11739 | -18057700 | 0.25944 | -21700000 | 0.24019 | -25332000 | 0.45764 | -28932400 | 0.72394
-10728100 | 0.04868 | -14288400 | 0.11651 | -17852000 | 0.2547 | -21500000 | 0.23171 | -25045400 | 0.44544 | -28645800 | 0.6994
-10626200 | 0.04397 | -14122200 | 0.11548 | -17668300 | 0.2501 | -21200000 | 0.22258 | -24773600 | 0.44039 | -28307800 | 0.67605
-10496800 | 0.04162 | -13967800 | 0.11857 | -17455200 | 0.24565 | -21000000 | 0.21434 | -24479700 | 0.42987 | -28013900 | 0.65111
-10383200 | 0.04241 | -13823600 | 0.11886 | -17242100 | 0.24135 | -20800000 | 0.20646 | -24207800 | 0.43114 | -27720000 | 0.62698
-10265600 | 0.03927 | -13653000 | 0.1196 | -17065800 | 0.2372 | -20500000 | 0.19942 | -23972700 | 0.42693 | -27374700 | 0.60481
-10144200 | 0.03613 | -13483900 | 0.11578 | -16882100 | 0.23322 | -20300000 | 0.1924 | -23671400 | 0.42652 | -27073400 | 0.58937
-10030500 | 0.04162 | -13348600 | 0.11269 | -16669000 | 0.22943 | -20000000 | 0.18524 | -23406900 | 0.42483 | -26757500 | 0.57513
-9920780 | 0.03927 | -13182400 | 0.11166 | -16500000 | 0.2258 | -19800000 | 0.17929 | -23135000 | 0.42272 | -26441500 | 0.54663
-9791460 | 0.03849 | -13038300 | 0.10886 | -16279600 | 0.22231 | -19600000 | 0.17396 | -22855800 | 0.43198 | -26140200 | 0.53119
-9677820 | 0.04162 | -12869200 | 0.1071 | -16081200 | 0.21847 | -19300000 | 0.16814 | -22583900 | 0.42272 | -25824300 | 0.50824
-9548500 | 0.04241 | -12698600 | 0.10386 | -15890200 | 0.21513 | -19100000 | 0.16257 | -22304700 | 0.42693 | -25501000 | 0.49953
-9434850 | 0.04319 | -12567700 | 0.10784 | -15713800 | 0.21034 | -18900000 | 0.1571 | -22025500 | 0.41978 | -25214400 | 0.48093
-9321210 | 0.04789 | -12389800 | 0.10563 | -15508100 | 0.20593 | -18600000 | 0.15177 | -21768300 | 0.41011 | -24876400 | 0.46747
-9207560 | 0.04554 | -12241200 | 0.10798 | -15317000 | 0.20184 | -18400000 | 0.14644 | -21467100 | 0.40127 | -24604600 | 0.45243
-9093920 | 0.04711 | -12098600 | 0.10813 | -15096600 | 0.19803 | -18200000 | 0.14134 | -21224600 | 0.38992 | -24266600 | 0.43779
-8976350 | 0.04868 | -11932400 | 0.10857 | -14912900 | 0.19447 | -17900000 | 0.13456 | -20945400 | 0.37351 | -23965300 | 0.43857
-8847030 | 0.04711 | -11773600 | 0.10842 | -14714500 | 0.19116 | -17700000 | 0.12716 | -20680900 | 0.36301 | -23634700 | 0.4366
-8741230 | 0.04397 | -11625100 | 0.10857 | -14523500 | 0.18807 | -17500000 | 0.12073 | -20401700 | 0.35796 | -23326100 | 0.43224
-8615820 | 0.04319 | -11458900 | 0.10695 | -14332400 | 0.18519 | -17200000 | 0.11456 | -20107800 | 0.35375 | -23010100 | 0.43066
-8502180 | 0.04162 | -11320600 | 0.10578 | -14126700 | 0.18246 | -17000000 | 0.10861 | -19828500 | 0.3445 | -22708900 | 0.42591
-8396370 | 0.03692 | -11142700 | 0.10798 | -13921000 | 0.17983 | -16800000 | 0.10363 | -19571400 | 0.34281 | -22392900 | 0.41602
-8263130 | 0.03613 | -10982400 | 0.10416 | -13744600 | 0.17728 | -16500000 | 0.09867 | -19284800 | 0.34071 | -22076900 | 0.41167
-8153410 | 0.0377 | -10844200 | 0.10872 | -13531500 | 0.17484 | -16300000 | 0.09491 | -19027600 | 0.32767 | -21761000 | 0.39623
-8035840 | 0.0377 | -10682400 | 0.10842 | -13362500 | 0.17249 | -16100000 | 0.09103 | -18755800 | 0.31674 | -21430300 | 0.39465
-7910440 | 0.03849 | -10514700 | 0.10916 | -13156800 | 0.17022 | -15800000 | 0.08666 | -18461900 | 0.32136 | -21143800 | 0.39465
-7808550 | 0.0377 | -10373600 | 0.11342 | -12958400 | 0.16802 | -15600000 | 0.08218 | -18212000 | 0.31631 | -20820500 | 0.38752
-7675320 | 0.03849 | -10207400 | 0.11342 | -12782100 | 0.16585 | -15300000 | 0.07769 | -17932800 | 0.29991 | -20504500 | 0.37922
-7561670 | 0.03692 | -10063200 | 0.11004 | -12561600 | 0.16365 | -15100000 | 0.07466 | -17638900 | 0.29402 | -20203300 | 0.38792
-7444110 | 0.03457 | -9895590 | 0.10857 | -12370600 | 0.16141 | -14900000 | 0.07127 | -17389100 | 0.2936 | -19865300 | 0.39188
-7322620 | 0.03613 | -9732350 | 0.10489 | -12172200 | 0.15912 | -14600000 | 0.06763 | -17109900 | 0.29024 | -19564000 | 0.38555
-7205060 | 0.03457 | -9600000 | 0.09901 | -11973800 | 0.15866 | -14400000 | 0.06557 | -16823300 | 0.29024 | -19277500 | 0.38871
-7095330 | 0.03535 | -9433820 | 0.09636 | -11782800 | 0.15809 | -14200000 | 0.0635 | -16558800 | 0.29066 | -18939500 | 0.38356
-6969930 | 0.03692 | -9267640 | 0.09401 | -11599100 | 0.1574 | -13900000 | 0.06181 | -16279600 | 0.29066 | -18638200 | 0.37287
-6856290 | 0.0377 | -9120570 | 0.09533 | -11386000 | 0.15657 | -13700000 | 0.06035 | -16007700 | 0.28309 | -18322300 | 0.34834
-6746560 | 0.03378 | -8948510 | 0.08945 | -11209700 | 0.15557 | -13500000 | 0.05926 | -15750600 | 0.28015 | -18006300 | 0.34597
-6621160 | 0.03457 | -8811740 | 0.08842 | -11003900 | 0.15439 | -13200000 | 0.05793 | -15449300 | 0.26206 | -17697700 | 0.33489
-6511430 | 0.03535 | -8654390 | 0.08901 | -10798200 | 0.15299 | -13000000 | 0.05817 | -15184800 | 0.25196 | -17374400 | 0.32934
-6386030 | 0.03378 | -8482320 | 0.08842 | -10614500 | 0.15134 | -12800000 | 0.05817 | -14898200 | 0.24103 | -17058400 | 0.32104
-6272390 | 0.03535 | -8339670 | 0.08578 | -10416100 | 0.14945 | -12500000 | 0.05854 | -14633700 | 0.23094 | -16771900 | 0.3147
-6154820 | 0.03222 | -8170550 | 0.08416 | -10232400 | 0.14733 | -12300000 | 0.05854 | -14376500 | 0.22715 | -16411800 | 0.31074
-6029420 | 0.03222 | -8008780 | 0.08107 | -10048700 | 0.14505 | -12100000 | 0.0583 | -14082600 | 0.21916 | -16125300 | 0.31035
-5923620 | 0.0283 | -7869070 | 0.08283 | -9828270 | 0.14261 | -11800000 | 0.05732 | -13818100 | 0.2099 | -15824000 | 0.28937
-5802130 | 0.02438 | -7707300 | 0.08004 | -9629890 | 0.14004 | -11600000 | 0.05659 | -13546200 | 0.20528 | -15493400 | 0.27513
-5684570 | 0.02673 | -7539650 | 0.07886 | -9431500 | 0.13734 | -11300000 | 0.05586 | -13252300 | 0.19266 | -15192100 | 0.2589
-5570920 | 0.02673 | -7392590 | 0.07842 | -9240460 | 0.13451 | -11100000 | 0.0549 | -13002500 | 0.17121 | -14876200 | 0.25415
-5449440 | 0.02908 | -7226410 | 0.08063 | -9064110 | 0.13156 | -10900000 | 0.05393 | -12738000 | 0.167 | -14545500 | 0.24069
-5327960 | 0.02751 | -7092580 | 0.08034 | -8858370 | 0.12848 | -10600000 | 0.05283 | -12436700 | 0.16574 | -14273700 | 0.2304
-5218230 | 0.02673 | -6926400 | 0.07754 | -8652640 | 0.12532 | -10400000 | 0.05187 | -12179600 | 0.16363 | -13913600 | 0.22486
-5100670 | 0.02673 | -6764630 | 0.07725 | -8476290 | 0.12207 | -10200000 | 0.04992 | -11893000 | 0.16028 | -13634400 | 0.22209
-4983110 | 0.02516 | -6614630 | 0.07475 | -8263210 | 0.11873 | -9950000 | 0.04737 | -11621100 | 0.16153 | -13325800 | 0.21061
-4869460 | 0.02203 | -6458740 | 0.07335 | -8086860 | 0.11533 | -9730000 | 0.04471 | -11364000 | 0.15523 | -12995200 | 0.20785
-4747980 | 0.01968 | -6295500 | 0.07004 | -7895820 | 0.11188 | -9470000 | 0.04155 | -11084700 | 0.15901 | -12679200 | 0.20467
-4634330 | 0.01889 | -6155790 | 0.06879 | -7690090 | 0.10839 | -9260000 | 0.03817 | -10805500 | 0.15943 | -12363200 | 0.20507
-4512850 | 0.01576 | -5992550 | 0.06629 | -7506390 | 0.10491 | -8990000 | 0.03464 | -10526300 | 0.16196 | -12047300 | 0.19439
-4395290 | 0.01497 | -5848430 | 0.06313 | -7285960 | 0.10146 | -8790000 | 0.0338 | -10239800 | 0.14766 | -11746000 | 0.19636
-4289480 | 0.01262 | -5676370 | 0.06283 | -7087570 | 0.09805 | -8560000 | 0.03464 | -9997270 | 0.14387 | -11437400 | 0.19161
-4164080 | 0.01027 | -5504310 | 0.06048 | -6903880 | 0.0947 | -8300000 | 0.03501 | -9718060 | 0.13798 | -11092100 | 0.1928
-4046520 | 0.01262 | -5370480 | 0.0582 | -6698140 | 0.09142 | -8080000 | 0.03488 | -9431500 | 0.13672 | -10805500 | 0.18528
-3928950 | 0.01262 | -5201360 | 0.0571 | -6514450 | 0.08824 | -7850000 | 0.03501 | -9166980 | 0.12705 | -10474900 | 0.18093
-3807470 | 0.02124 | -5039590 | 0.05261 | -6316060 | 0.08518 | -7580000 | 0.03392 | -8880420 | 0.13967 | -10203000 | 0.17143
-3693820 | 0.02281 | -4905760 | 0.05166 | -6110320 | 0.08236 | -7370000 | 0.03295 | -8623250 | 0.13546 | -9872360 | 0.17143
-3576260 | 0.02673 | -4726350 | 0.04894 | -5919280 | 0.07976 | -7140000 | 0.0321 | -8366080 | 0.14093 | -9549060 | 0.16589
-3454780 | 0.02673 | -4582230 | 0.04607 | -5735590 | 0.07736 | -6880000 | 0.0315 | -8064820 | 0.13967 | -9240460 | 0.16114
-3345050 | 0.02516 | -4432220 | 0.04497 | -5529850 | 0.07515 | -6690000 | 0.03077 | -7800300 | 0.13883 | -8931850 | 0.15362
-3215730 | 0.02673 | -4261630 | 0.0432 | -5346160 | 0.0731 | -6420000 | 0.02955 | -7528430 | 0.13125 | -8615900 | 0.14967
-3102090 | 0.02438 | -4126330 | 0.04342 | -5133070 | 0.07118 | -6190000 | 0.02823 | -7234530 | 0.13378 | -8314640 | 0.14135
-2984520 | 0.02203 | -3948390 | 0.04144 | -4949380 | 0.06939 | -5960000 | 0.0275 | -6977360 | 0.13798 | -7983990 | 0.1457
-2866960 | 0.01889 | -3789560 | 0.04092 | -4765690 | 0.06775 | -5720000 | 0.02628 | -6705490 | 0.12747 | -7690090 | 0.13937
-2757230 | 0.01811 | -3646910 | 0.03886 | -4552600 | 0.06623 | -5510000 | 0.02544 | -6440970 | 0.12494 | -7374130 | 0.14215
-2643590 | 0.01341 | -3485140 | 0.03835 | -4368910 | 0.06482 | -5260000 | 0.0252 | -6161760 | 0.11358 | -7043490 | 0.13779
-2514270 | 0.01262 | -3318960 | 0.03636 | -4163170 | 0.06351 | -5010000 | 0.02544 | -5860500 | 0.11401 | -6742230 | 0.13185
-2408460 | 0.0087 | -3183660 | 0.03548 | -3957440 | 0.06227 | -4790000 | 0.02555 | -5625370 | 0.11527 | -6440970 | 0.13502
-2279140 | 0.00714 | -3013070 | 0.03291 | -3773740 | 0.06108 | -4570000 | 0.02544 | -5353510 | 0.10938 | -6117670 | 0.12552
-2169420 | 0.0087 | -2858650 | 0.03107 | -3575360 | 0.05992 | -4320000 | 0.02568 | -5052250 | 0.11863 | -5809070 | 0.11839
-2055770 | 0.01262 | -2691000 | 0.03144 | -3369620 | 0.0587 | -4110000 | 0.02592 | -4795080 | 0.10896 | -5478420 | 0.10771
-1934290 | 0.00714 | -2542470 | 0.03219 | -3193270 | 0.0574 | -3850000 | 0.02373 | -4508520 | 0.10643 | -5177160 | 0.09782
-1820640 | 0.00949 | -2398350 | 0.03168 | -2987540 | 0.05606 | -3600000 | 0.02034 | -4214610 | 0.09424 | -4868560 | 0.08238
-1699160 | 0.00714 | -2229230 | 0.02859 | -2796500 | 0.0546 | -3380000 | 0.01706 | -3964790 | 0.08331 | -4559950 | 0.06971
-1573760 | 0.00557 | -2058630 | 0.02866 | -2612800 | 0.05298 | -3130000 | 0.01451 | -3700270 | 0.07742 | -4236650 | 0.06457
-1464030 | 0.00714 | -1923340 | 0.02837 | -2407070 | 0.0513 | -2910000 | 0.01197 | -3421050 | 0.07532 | -3928050 | 0.05902
-1346470 | 0.00557 | -1761570 | 0.02763 | -2216030 | 0.04954 | -2660000 | 0.01052 | -3156540 | 0.06353 | -3612090 | 0.07051
-1228910 | 0.00792 | -1615980 | 0.02491 | -2017640 | 0.04775 | -2440000 | 0.00858 | -2855280 | 0.0648 | -3303490 | 0.07129
-1111340 | 0.0087 | -1457150 | 0.02359 | -1797210 | 0.04636 | -2210000 | 0.00628 | -2612800 | 0.06312 | -2994890 | 0.05547
-989859.5 | 0.01105 | -1288030 | 0.02366 | -1620860 | 0.04465 | -1970000 | 0.00349 | -2333590 | 0.06437 | -2664240 | 0.05982
-868377.1 | 0.01419 | -1148320 | 0.02381 | -1415120 | 0.04267 | -1730000 | 0.000331014 | -2039680 | 0.06648 | -2377680 | 0.04795
-770407.2 | 0.01811 | -992431.5 | 0.02241 | -1224080 | 0.04025 | -1500000 | -0.00306 | -1804550 | 0.05681 | -2032330 | 0.04082
-637168.4 | 0.01497 | -815956.6 | 0.02013 | -1040390 | 0.03733 | -1250000 | -0.00645 | -1488600 | 0.05007 | -1723730 | 0.04398
-531361.1 | 0.01341 | -679188.4 | 0.01984 | -827304.2 | 0.0339 | -1030000 | -0.01069 | -1209390 | 0.04882 | -1422470 | 0.04122
-409878.6 | 0.01419 | -514478.5 | 0.01712 | -628915.5 | 0.03011 | -798000 | -0.01495 | -981606.6 | 0.03788 | -1106520 | 0.03488
-284477.3 | 0.01262 | -358592.3 | 0.01668 | -445222.2 | 0.02627 | -533000 | -0.01991 | -680349.6 | 0.04376 | -797913.2 | 0.02935
-174751.2 | 0.01497 | -195353 | 0.01594 | -239485.8 | 0.02323 | -342000 | -0.02549 | -401135.8 | 0.03157 | -474613.1 | 0.03488
-61106.31 | 0.01105 | -30643.05 | 0.0133 | -70487.95 | 0.02243 | -92500 | -0.03156 | -129269.8 | 0.01853 | -151313 | 0.02538