## ED_Fig9a
PVDF/ZnO
Temperature | Strian
°C | %
26.4 | 0
26.6 | 0.024
26.8 | 0.044
27 | 0.084
27.2 | 0.244
27.4 | 0.524
27.6 | 0.704
27.8 | 1.122
28 | 1.483
28.2 | 2.229
28.4 | 2.972
28.6 | 3.656
28.8 | 4.479
29 | 4.985
29.2 | 5.168
29.4 | 5.256
29.6 | 5.338
29.8 | 5.426
30 | 5.441
30.2 | 5.437
30.4 | 5.463
30.6 | 5.441
30.8 | 5.491
31 | 5.502
31.2 | 5.491
31.4 | 5.425
31.6 | 5.423
31.8 | 5.364
32 | 5.339
32.2 | 5.359
32.4 | 5.412
32.6 | 5.448
32.8 | 5.49
33 | 5.472
33.2 | 5.464
33.4 | 5.494
33.6 | 5.512
33.8 | 5.436
34 | 5.455
34.2 | 5.431
34.4 | 5.474
34.6 | 5.503
34.8 | 5.509
35 | 5.5

## ED_Fig9b
PVDF/TiO2 nanowire
Temperature | Strian
°C | %
26.4 | 0
26.6 | 0.001
26.8 | -0.004
27 | 0.001
27.2 | 0.005
27.4 | 0.017
27.6 | 0.035
27.8 | 0.056
28 | 0.089
28.2 | 0.129
28.4 | 0.188
28.6 | 0.241
28.8 | 0.267
29 | 0.271
29.2 | 0.277
29.4 | 0.282
29.6 | 0.271
29.8 | 0.27
30 | 0.275
30.2 | 0.28
30.4 | 0.283
30.6 | 0.28
30.8 | 0.277
31 | 0.275
31.2 | 0.275
31.4 | 0.275
31.6 | 0.276
31.8 | 0.269
32 | 0.265
32.2 | 0.265
32.4 | 0.265
32.6 | 0.27
32.8 | 0.274
33 | 0.272
33.2 | 0.268
33.4 | 0.268
33.6 | 0.265
33.8 | 0.266
34 | 0.267
34.2 | 0.27
34.4 | 0.266
34.6 | 0.272
34.8 | 0.268
35 | 0.265

## ED_Fig9c
P(VDF-HFP)/TiO2
Temperature | Strian
°C | %
26.4 | 0
26.6 | 0.022
26.8 | 0.061
27 | 0.094
27.2 | 0.152
27.4 | 0.249
27.6 | 0.365
27.8 | 0.51
28 | 0.906
28.2 | 1.371
28.4 | 1.697
28.6 | 2.349
28.8 | 2.953
29 | 3.539
29.2 | 3.827
29.4 | 3.897
29.6 | 3.936
29.8 | 3.967
30 | 3.951
30.2 | 3.972
30.4 | 3.936
30.6 | 3.894
30.8 | 3.935
31 | 3.978
31.2 | 3.947
31.4 | 3.92
31.6 | 3.84
31.8 | 3.909
32 | 3.84
32.2 | 3.85
32.4 | 3.848
32.6 | 3.854
32.8 | 3.879
33 | 3.883
33.2 | 3.936
33.4 | 3.932
33.6 | 3.891
33.8 | 3.925
34 | 3.878
34.2 | 3.923
34.4 | 3.978
34.6 | 3.959
34.8 | 3.933
35 | 3.924