## Figure 3a
| PVDF/TiO2 |  | PVDF/TiO2 |  | PVDF |  | PVDF
| 0 MV m-1 |  | 40 MV m-1 |  | 0 MV m-1 |  | 40 MV m-1
2 theta | intensity | 2 theta | intensity | 2 theta | intensity | 2 theta | intensity
° | a.u. | ° | a.u. | ° | a.u. | ° | a.u.
15.99209 | 352 | 16.00461 | 101.376 | 15.99592 | 325 | 15.99592 | 296.67727
16.01835 | 364 | 16.03087 | 101.376 | 16.02218 | 334 | 16.02218 | 327.22273
16.04461 | 378 | 16.05713 | 66.528 | 16.04844 | 301 | 16.04844 | 341.40455
16.07087 | 391 | 16.08339 | 123.552 | 16.0747 | 310 | 16.0747 | 338.13182
16.09713 | 369 | 16.10965 | 95.04 | 16.10096 | 331 | 16.10096 | 319.58636
16.12339 | 363 | 16.13592 | 126.72 | 16.12722 | 309 | 16.12722 | 326.13182
16.14965 | 394 | 16.16218 | 136.224 | 16.15348 | 294 | 16.15348 | 363.22273
16.17592 | 354 | 16.18844 | 120.384 | 16.17974 | 327 | 16.17974 | 367.58636
16.20218 | 355 | 16.2147 | 139.392 | 16.206 | 319 | 16.206 | 334.85909
16.22844 | 388 | 16.24096 | 101.376 | 16.23226 | 330 | 16.23226 | 327.22273
16.2547 | 396 | 16.26722 | 161.568 | 16.25853 | 314 | 16.25853 | 340.31364
16.28096 | 361 | 16.29348 | 123.552 | 16.28479 | 324 | 16.28479 | 337.04091
16.30722 | 350 | 16.31974 | 114.048 | 16.31105 | 286 | 16.31105 | 330.49545
16.33348 | 352 | 16.346 | 117.216 | 16.33731 | 317 | 16.33731 | 357.76818
16.35974 | 373 | 16.37226 | 139.392 | 16.36357 | 300 | 16.36357 | 330.49545
16.386 | 391 | 16.39853 | 60.192 | 16.38983 | 321 | 16.38983 | 350.13182
16.41226 | 372 | 16.42479 | 145.728 | 16.41609 | 327 | 16.41609 | 413.40455
16.43853 | 423 | 16.45105 | 101.376 | 16.44235 | 324 | 16.44235 | 385.04091
16.46479 | 388 | 16.47731 | 136.224 | 16.46861 | 338 | 16.46861 | 357.76818
16.49105 | 393 | 16.50357 | 101.376 | 16.49488 | 351 | 16.49488 | 374.13182
16.51731 | 377 | 16.52983 | 123.552 | 16.52114 | 359 | 16.52114 | 339.22273
16.54357 | 377 | 16.55609 | 120.384 | 16.5474 | 298 | 16.5474 | 357.76818
16.56983 | 377 | 16.58235 | 123.552 | 16.57366 | 297 | 16.57366 | 363.22273
16.59609 | 363 | 16.60861 | 88.704 | 16.59992 | 336 | 16.59992 | 364.31364
16.62235 | 388 | 16.63488 | 129.888 | 16.62618 | 324 | 16.62618 | 352.31364
16.64861 | 388 | 16.66114 | 88.704 | 16.65244 | 329 | 16.65244 | 374.13182
16.67488 | 373 | 16.6874 | 120.384 | 16.6787 | 355 | 16.6787 | 368.67727
16.70114 | 375 | 16.71366 | 136.224 | 16.70496 | 330 | 16.70496 | 383.95
16.7274 | 385 | 16.73992 | 104.544 | 16.73122 | 362 | 16.73122 | 326.13182
16.75366 | 373 | 16.76618 | 114.048 | 16.75749 | 345 | 16.75749 | 405.76818
16.77992 | 380 | 16.79244 | 161.568 | 16.78375 | 333 | 16.78375 | 352.31364
16.80618 | 366 | 16.8187 | 104.544 | 16.81001 | 364 | 16.81001 | 373.04091
16.83244 | 391 | 16.84496 | 145.728 | 16.83627 | 351 | 16.83627 | 368.67727
16.8587 | 389 | 16.87122 | 133.056 | 16.86253 | 329 | 16.86253 | 364.31364
16.88496 | 375 | 16.89749 | 123.552 | 16.88879 | 331 | 16.88879 | 374.13182
16.91122 | 413 | 16.92375 | 136.224 | 16.91505 | 335 | 16.91505 | 398.13182
16.93749 | 384 | 16.95001 | 152.064 | 16.94131 | 363 | 16.94131 | 355.58636
16.96375 | 364 | 16.97627 | 123.552 | 16.96757 | 356 | 16.96757 | 373.04091
16.99001 | 361 | 17.00253 | 123.552 | 16.99383 | 357 | 16.99383 | 356.67727
17.01627 | 395 | 17.02879 | 139.392 | 17.02009 | 325 | 17.02009 | 359.95
17.04253 | 393 | 17.05505 | 133.056 | 17.04636 | 347 | 17.04636 | 358.85909
17.06879 | 393 | 17.08131 | 126.72 | 17.07262 | 346 | 17.07262 | 379.58636
17.09505 | 348 | 17.10757 | 145.728 | 17.09888 | 355 | 17.09888 | 362.13182
17.12131 | 402 | 17.13383 | 123.552 | 17.12514 | 367 | 17.12514 | 345.76818
17.14757 | 381 | 17.16009 | 117.216 | 17.1514 | 363 | 17.1514 | 387.22273
17.17383 | 379 | 17.18636 | 136.224 | 17.17766 | 328 | 17.17766 | 376.31364
17.20009 | 373 | 17.21262 | 142.56 | 17.20392 | 339 | 17.20392 | 358.85909
17.22636 | 389 | 17.23888 | 123.552 | 17.23018 | 408 | 17.23018 | 356.67727
17.25262 | 397 | 17.26514 | 107.712 | 17.25644 | 351 | 17.25644 | 381.76818
17.27888 | 344 | 17.2914 | 139.392 | 17.28271 | 351 | 17.28271 | 405.76818
17.30514 | 390 | 17.31766 | 117.216 | 17.30897 | 363 | 17.30897 | 392.67727
17.3314 | 412 | 17.34392 | 142.56 | 17.33523 | 385 | 17.33523 | 394.85909
17.35766 | 365 | 17.37018 | 136.224 | 17.36149 | 359 | 17.36149 | 407.95
17.38392 | 379 | 17.39644 | 158.4 | 17.38775 | 339 | 17.38775 | 424.31364
17.41018 | 355 | 17.42271 | 133.056 | 17.41401 | 364 | 17.41401 | 395.95
17.43644 | 419 | 17.44897 | 98.208 | 17.44027 | 345 | 17.44027 | 385.04091
17.46271 | 417 | 17.47523 | 145.728 | 17.46653 | 349 | 17.46653 | 383.95
17.48897 | 415 | 17.50149 | 142.56 | 17.49279 | 348 | 17.49279 | 377.40455
17.51523 | 398 | 17.52775 | 107.712 | 17.51905 | 396 | 17.51905 | 368.67727
17.54149 | 425 | 17.55401 | 133.056 | 17.54532 | 388 | 17.54532 | 392.67727
17.56775 | 399 | 17.58027 | 174.24 | 17.57158 | 439 | 17.57158 | 430.85909
17.59401 | 366 | 17.60653 | 174.24 | 17.59784 | 372 | 17.59784 | 427.58636
17.62027 | 386 | 17.63279 | 101.376 | 17.6241 | 353 | 17.6241 | 386.13182
17.64653 | 403 | 17.65905 | 190.08 | 17.65036 | 363 | 17.65036 | 386.13182
17.67279 | 400 | 17.68532 | 152.064 | 17.67662 | 394 | 17.67662 | 422.13182
17.69905 | 362 | 17.71158 | 139.392 | 17.70288 | 388 | 17.70288 | 342.49545
17.72532 | 395 | 17.73784 | 117.216 | 17.72914 | 385 | 17.72914 | 410.13182
17.75158 | 342 | 17.7641 | 136.224 | 17.7554 | 364 | 17.7554 | 403.58636
17.77784 | 404 | 17.79036 | 142.56 | 17.78166 | 392 | 17.78166 | 412.31364
17.8041 | 380 | 17.81662 | 133.056 | 17.80793 | 388 | 17.80793 | 389.40455
17.83036 | 413 | 17.84288 | 142.56 | 17.83419 | 409 | 17.83419 | 404.67727
17.85662 | 383 | 17.86914 | 174.24 | 17.86045 | 387 | 17.86045 | 431.95
17.88288 | 387 | 17.8954 | 145.728 | 17.88671 | 405 | 17.88671 | 429.76818
17.90914 | 380 | 17.92166 | 129.888 | 17.91297 | 383 | 17.91297 | 436.31364
17.9354 | 371 | 17.94793 | 155.232 | 17.93923 | 368 | 17.93923 | 426.49545
17.96166 | 426 | 17.97419 | 164.736 | 17.96549 | 397 | 17.96549 | 395.95
17.98793 | 387 | 18.00045 | 145.728 | 17.99175 | 369 | 17.99175 | 442.85909
18.01419 | 380 | 18.02671 | 164.736 | 18.01801 | 400 | 18.01801 | 452.67727
18.04045 | 396 | 18.05297 | 139.392 | 18.04427 | 413 | 18.04427 | 478.85909
18.06671 | 386 | 18.07923 | 123.552 | 18.07053 | 416 | 18.07053 | 464.67727
18.09297 | 382 | 18.10549 | 142.56 | 18.0968 | 406 | 18.0968 | 428.67727
18.11923 | 404 | 18.13175 | 148.896 | 18.12306 | 387 | 18.12306 | 442.85909
18.14549 | 421 | 18.15801 | 155.232 | 18.14932 | 415 | 18.14932 | 460.31364
18.17175 | 403 | 18.18427 | 167.904 | 18.17558 | 388 | 18.17558 | 402.49545
18.19801 | 394 | 18.21053 | 171.072 | 18.20184 | 424 | 18.20184 | 457.04091
18.22427 | 377 | 18.2368 | 215.424 | 18.2281 | 414 | 18.2281 | 431.95
18.25053 | 407 | 18.26306 | 136.224 | 18.25436 | 428 | 18.25436 | 438.49545
18.2768 | 394 | 18.28932 | 158.4 | 18.28062 | 419 | 18.28062 | 451.58636
18.30306 | 388 | 18.31558 | 152.064 | 18.30688 | 420 | 18.30688 | 488.67727
18.32932 | 396 | 18.34184 | 152.064 | 18.33315 | 457 | 18.33315 | 497.40455
18.35558 | 385 | 18.3681 | 215.424 | 18.35941 | 459 | 18.35941 | 497.40455
18.38184 | 358 | 18.39436 | 164.736 | 18.38567 | 449 | 18.38567 | 469.04091
18.4081 | 396 | 18.42062 | 167.904 | 18.41193 | 426 | 18.41193 | 482.13182
18.43436 | 399 | 18.44688 | 152.064 | 18.43819 | 453 | 18.43819 | 502.85909
18.46062 | 382 | 18.47315 | 224.928 | 18.46445 | 448 | 18.46445 | 461.40455
18.48688 | 420 | 18.49941 | 161.568 | 18.49071 | 471 | 18.49071 | 482.13182
18.51315 | 369 | 18.52567 | 171.072 | 18.51697 | 427 | 18.51697 | 488.67727
18.53941 | 366 | 18.55193 | 158.4 | 18.54323 | 418 | 18.54323 | 491.95
18.56567 | 400 | 18.57819 | 174.24 | 18.5695 | 436 | 18.5695 | 469.04091
18.59193 | 412 | 18.60445 | 155.232 | 18.59576 | 435 | 18.59576 | 494.13182
18.61819 | 400 | 18.63071 | 164.736 | 18.62202 | 436 | 18.62202 | 476.67727
18.64445 | 393 | 18.65697 | 133.056 | 18.64828 | 445 | 18.64828 | 477.76818
18.67071 | 354 | 18.68323 | 186.912 | 18.67454 | 434 | 18.67454 | 465.76818
18.69697 | 396 | 18.7095 | 183.744 | 18.7008 | 433 | 18.7008 | 433.04091
18.72323 | 413 | 18.73576 | 193.248 | 18.72706 | 423 | 18.72706 | 467.95
18.7495 | 414 | 18.76202 | 142.56 | 18.75332 | 459 | 18.75332 | 433.04091
18.77576 | 398 | 18.78828 | 142.56 | 18.77958 | 437 | 18.77958 | 449.40455
18.80202 | 380 | 18.81454 | 152.064 | 18.80584 | 421 | 18.80584 | 462.49545
18.82828 | 394 | 18.8408 | 158.4 | 18.8321 | 415 | 18.8321 | 497.40455
18.85454 | 363 | 18.86706 | 158.4 | 18.85836 | 387 | 18.85836 | 452.67727
18.8808 | 420 | 18.89332 | 164.736 | 18.88463 | 438 | 18.88463 | 433.04091
18.90706 | 369 | 18.91958 | 107.712 | 18.91089 | 423 | 18.91089 | 481.04091
18.93332 | 383 | 18.94584 | 158.4 | 18.93715 | 467 | 18.93715 | 485.40455
18.95958 | 366 | 18.9721 | 129.888 | 18.96341 | 404 | 18.96341 | 467.95
18.98584 | 433 | 18.99836 | 136.224 | 18.98967 | 455 | 18.98967 | 441.76818
19.0121 | 387 | 19.02463 | 180.576 | 19.01593 | 389 | 19.01593 | 460.31364
19.03836 | 400 | 19.05089 | 174.24 | 19.04219 | 400 | 19.04219 | 464.67727
19.06463 | 405 | 19.07715 | 158.4 | 19.06845 | 438 | 19.06845 | 458.13182
19.09089 | 406 | 19.10341 | 167.904 | 19.09471 | 433 | 19.09471 | 455.95
19.11715 | 417 | 19.12967 | 174.24 | 19.12097 | 437 | 19.12097 | 476.67727
19.14341 | 399 | 19.15593 | 142.56 | 19.14724 | 397 | 19.14724 | 491.95
19.16967 | 396 | 19.18219 | 145.728 | 19.1735 | 432 | 19.1735 | 501.76818
19.19593 | 397 | 19.20845 | 177.408 | 19.19976 | 464 | 19.19976 | 457.04091
19.22219 | 407 | 19.23471 | 161.568 | 19.22602 | 469 | 19.22602 | 514.85909
19.24845 | 393 | 19.26097 | 123.552 | 19.25228 | 480 | 19.25228 | 515.95
19.27471 | 405 | 19.28724 | 183.744 | 19.27854 | 515 | 19.27854 | 529.04091
19.30097 | 405 | 19.3135 | 123.552 | 19.3048 | 455 | 19.3048 | 473.40455
19.32724 | 385 | 19.33976 | 186.912 | 19.33106 | 442 | 19.33106 | 505.04091
19.3535 | 370 | 19.36602 | 183.744 | 19.35732 | 522 | 19.35732 | 526.85909
19.37976 | 375 | 19.39228 | 164.736 | 19.38359 | 514 | 19.38359 | 524.67727
19.40602 | 384 | 19.41854 | 180.576 | 19.40985 | 500 | 19.40985 | 562.85909
19.43228 | 370 | 19.4448 | 155.232 | 19.43611 | 514 | 19.43611 | 534.49545
19.45854 | 427 | 19.47106 | 174.24 | 19.46237 | 563 | 19.46237 | 630.49545
19.4848 | 392 | 19.49732 | 209.088 | 19.48863 | 543 | 19.48863 | 584.67727
19.51106 | 421 | 19.52359 | 193.248 | 19.51489 | 542 | 19.51489 | 581.40455
19.53732 | 404 | 19.54985 | 196.416 | 19.54115 | 522 | 19.54115 | 643.58636
19.56359 | 435 | 19.57611 | 152.064 | 19.56741 | 601 | 19.56741 | 610.85909
19.58985 | 437 | 19.60237 | 196.416 | 19.59367 | 569 | 19.59367 | 671.95
19.61611 | 394 | 19.62863 | 183.744 | 19.61993 | 622 | 19.61993 | 707.95
19.64237 | 458 | 19.65489 | 234.432 | 19.6462 | 618 | 19.6462 | 700.31364
19.66863 | 405 | 19.68115 | 167.904 | 19.67246 | 675 | 19.67246 | 652.31364
19.69489 | 428 | 19.70741 | 237.6 | 19.69872 | 679 | 19.69872 | 653.40455
19.72115 | 433 | 19.73367 | 218.592 | 19.72498 | 650 | 19.72498 | 699.22273
19.74741 | 417 | 19.75993 | 199.584 | 19.75124 | 609 | 19.75124 | 707.95
19.77367 | 410 | 19.7862 | 199.584 | 19.7775 | 633 | 19.7775 | 712.31364
19.79993 | 444 | 19.81246 | 205.92 | 19.80376 | 686 | 19.80376 | 751.58636
19.8262 | 418 | 19.83872 | 253.44 | 19.83002 | 710 | 19.83002 | 740.67727
19.85246 | 444 | 19.86498 | 221.76 | 19.85628 | 691 | 19.85628 | 782.13182
19.87872 | 427 | 19.89124 | 247.104 | 19.88254 | 698 | 19.88254 | 761.40455
19.90498 | 436 | 19.9175 | 250.272 | 19.9088 | 729 | 19.9088 | 735.22273
19.93124 | 475 | 19.94376 | 262.944 | 19.93507 | 748 | 19.93507 | 774.49545
19.9575 | 427 | 19.97002 | 253.44 | 19.96133 | 706 | 19.96133 | 772.31364
19.98376 | 461 | 19.99628 | 253.44 | 19.98759 | 687 | 19.98759 | 832.31364
20.01002 | 477 | 20.02254 | 294.624 | 20.01385 | 740 | 20.01385 | 787.58636
20.03628 | 459 | 20.0488 | 215.424 | 20.04011 | 751 | 20.04011 | 698.13182
20.06254 | 463 | 20.07507 | 247.104 | 20.06637 | 708 | 20.06637 | 825.76818
20.0888 | 470 | 20.10133 | 247.104 | 20.09263 | 743 | 20.09263 | 841.04091
20.11507 | 479 | 20.12759 | 294.624 | 20.11889 | 706 | 20.11889 | 802.85909
20.14133 | 462 | 20.15385 | 259.776 | 20.14515 | 678 | 20.14515 | 748.31364
20.16759 | 525 | 20.18011 | 278.784 | 20.17142 | 693 | 20.17142 | 704.67727
20.19385 | 458 | 20.20637 | 259.776 | 20.19768 | 717 | 20.19768 | 779.95
20.22011 | 443 | 20.23263 | 247.104 | 20.22394 | 745 | 20.22394 | 742.85909
20.24637 | 440 | 20.25889 | 329.472 | 20.2502 | 670 | 20.2502 | 745.04091
20.27263 | 497 | 20.28515 | 253.44 | 20.27646 | 683 | 20.27646 | 704.67727
20.29889 | 486 | 20.31142 | 237.6 | 20.30272 | 675 | 20.30272 | 683.95
20.32515 | 477 | 20.33768 | 272.448 | 20.32898 | 671 | 20.32898 | 705.76818
20.35142 | 468 | 20.36394 | 228.096 | 20.35524 | 645 | 20.35524 | 657.76818
20.37768 | 480 | 20.3902 | 231.264 | 20.3815 | 614 | 20.3815 | 689.40455
20.40394 | 493 | 20.41646 | 313.632 | 20.40776 | 649 | 20.40776 | 753.76818
20.4302 | 516 | 20.44272 | 218.592 | 20.43403 | 630 | 20.43403 | 657.76818
20.45646 | 453 | 20.46898 | 259.776 | 20.46029 | 578 | 20.46029 | 656.67727
20.48272 | 431 | 20.49524 | 228.096 | 20.48655 | 587 | 20.48655 | 621.76818
20.50898 | 459 | 20.5215 | 212.256 | 20.51281 | 583 | 20.51281 | 652.31364
20.53524 | 466 | 20.54776 | 209.088 | 20.53907 | 535 | 20.53907 | 607.58636
20.5615 | 473 | 20.57403 | 215.424 | 20.56533 | 515 | 20.56533 | 602.13182
20.58776 | 467 | 20.60029 | 202.752 | 20.59159 | 548 | 20.59159 | 584.67727
20.61403 | 422 | 20.62655 | 193.248 | 20.61785 | 529 | 20.61785 | 566.13182
20.64029 | 486 | 20.65281 | 234.432 | 20.64411 | 476 | 20.64411 | 557.40455
20.66655 | 472 | 20.67907 | 224.928 | 20.67037 | 503 | 20.67037 | 545.40455
20.69281 | 503 | 20.70533 | 218.592 | 20.69664 | 481 | 20.69664 | 536.67727
20.71907 | 416 | 20.73159 | 145.728 | 20.7229 | 460 | 20.7229 | 565.04091
20.74533 | 460 | 20.75785 | 205.92 | 20.74916 | 446 | 20.74916 | 479.95
20.77159 | 441 | 20.78411 | 183.744 | 20.77542 | 454 | 20.77542 | 431.95
20.79785 | 445 | 20.81037 | 218.592 | 20.80168 | 435 | 20.80168 | 507.22273
20.82411 | 396 | 20.83664 | 205.92 | 20.82794 | 443 | 20.82794 | 490.85909
20.85037 | 428 | 20.8629 | 171.072 | 20.8542 | 464 | 20.8542 | 472.31364
20.87664 | 469 | 20.88916 | 212.256 | 20.88046 | 411 | 20.88046 | 485.40455
20.9029 | 432 | 20.91542 | 180.576 | 20.90672 | 444 | 20.90672 | 490.85909
20.92916 | 424 | 20.94168 | 180.576 | 20.93298 | 428 | 20.93298 | 460.31364
20.95542 | 415 | 20.96794 | 126.72 | 20.95924 | 406 | 20.95924 | 459.22273
20.98168 | 411 | 20.9942 | 171.072 | 20.98551 | 387 | 20.98551 | 412.31364
21.00794 | 386 | 21.02046 | 158.4 | 21.01177 | 409 | 21.01177 | 424.31364
21.0342 | 403 | 21.04672 | 142.56 | 21.03803 | 411 | 21.03803 | 460.31364
21.06046 | 364 | 21.07298 | 145.728 | 21.06429 | 419 | 21.06429 | 426.49545
21.08672 | 390 | 21.09924 | 139.392 | 21.09055 | 368 | 21.09055 | 388.31364
21.11298 | 428 | 21.12551 | 148.896 | 21.11681 | 344 | 21.11681 | 407.95
21.13924 | 393 | 21.15177 | 110.88 | 21.14307 | 360 | 21.14307 | 407.95
21.16551 | 382 | 21.17803 | 104.544 | 21.16933 | 382 | 21.16933 | 366.49545
21.19177 | 394 | 21.20429 | 158.4 | 21.19559 | 369 | 21.19559 | 369.76818
21.21803 | 401 | 21.23055 | 123.552 | 21.22186 | 345 | 21.22186 | 392.67727
21.24429 | 382 | 21.25681 | 133.056 | 21.24812 | 292 | 21.24812 | 368.67727
21.27055 | 394 | 21.28307 | 88.704 | 21.27438 | 353 | 21.27438 | 366.49545
21.29681 | 347 | 21.30933 | 145.728 | 21.30064 | 375 | 21.30064 | 383.95
21.32307 | 394 | 21.33559 | 152.064 | 21.3269 | 342 | 21.3269 | 319.58636
21.34933 | 381 | 21.36186 | 142.56 | 21.35316 | 323 | 21.35316 | 388.31364
21.37559 | 321 | 21.38812 | 148.896 | 21.37942 | 327 | 21.37942 | 338.13182
21.40186 | 417 | 21.41438 | 142.56 | 21.40568 | 332 | 21.40568 | 357.76818
21.42812 | 385 | 21.44064 | 148.896 | 21.43194 | 310 | 21.43194 | 330.49545
21.45438 | 326 | 21.4669 | 117.216 | 21.45821 | 297 | 21.45821 | 310.85909
21.48064 | 318 | 21.49316 | 123.552 | 21.48447 | 332 | 21.48447 | 381.76818
21.5069 | 331 | 21.51942 | 129.888 | 21.51073 | 309 | 21.51073 | 335.95
21.53316 | 386 | 21.54568 | 120.384 | 21.53699 | 301 | 21.53699 | 350.13182
21.55942 | 360 | 21.57194 | 95.04 | 21.56325 | 317 | 21.56325 | 314.13182
21.58568 | 366 | 21.59821 | 107.712 | 21.58951 | 306 | 21.58951 | 330.49545
21.61194 | 367 | 21.62447 | 101.376 | 21.61577 | 285 | 21.61577 | 358.85909
21.63821 | 358 | 21.65073 | 110.88 | 21.64203 | 288 | 21.64203 | 334.85909
21.66447 | 355 | 21.67699 | 98.208 | 21.66829 | 285 | 21.66829 | 323.95
21.69073 | 362 | 21.70325 | 126.72 | 21.69455 | 307 | 21.69455 | 303.22273
21.71699 | 306 | 21.72951 | 110.88 | 21.72081 | 271 | 21.72081 | 305.40455
21.74325 | 309 | 21.75577 | 98.208 | 21.74707 | 284 | 21.74707 | 322.85909
21.76951 | 302 | 21.78203 | 85.536 | 21.77334 | 277 | 21.77334 | 290.13182
21.79577 | 328 | 21.80829 | 107.712 | 21.7996 | 271 | 21.7996 | 327.22273
21.82203 | 333 | 21.83455 | 101.376 | 21.82586 | 250 | 21.82586 | 309.76818
21.84829 | 301 | 21.86081 | 110.88 | 21.85212 | 307 | 21.85212 | 301.04091
21.87455 | 354 | 21.88707 | 104.544 | 21.87838 | 309 | 21.87838 | 310.85909
21.90081 | 349 | 21.91334 | 101.376 | 21.90464 | 252 | 21.90464 | 305.40455
21.92707 | 348 | 21.9396 | 123.552 | 21.9309 | 274 | 21.9309 | 292.31364
21.95334 | 346 | 21.96586 | 123.552 | 21.95716 | 265 | 21.95716 | 295.58636
21.9796 | 316 | 21.99212 | 104.544 | 21.98342 | 291 | 21.98342 | 320.67727
22.00586 | 331 | 22.01838 | 139.392 | 22.00968 | 264 | 22.00968 | 274.85909
22.03212 | 349 | 22.04464 | 88.704 | 22.03595 | 265 | 22.03595 | 309.76818
22.05838 | 313 | 22.0709 | 95.04 | 22.06221 | 263 | 22.06221 | 275.95
22.08464 | 336 | 22.09716 | 114.048 | 22.08847 | 260 | 22.08847 | 307.58636
22.1109 | 304 | 22.12342 | 95.04 | 22.11473 | 283 | 22.11473 | 268.31364
22.13716 | 343 | 22.14968 | 101.376 | 22.14099 | 289 | 22.14099 | 266.13182
22.16342 | 325 | 22.17595 | 82.368 | 22.16725 | 248 | 22.16725 | 292.31364
22.18968 | 357 | 22.20221 | 88.704 | 22.19351 | 235 | 22.19351 | 244.31364
22.21595 | 314 | 22.22847 | 66.528 | 22.21977 | 218 | 22.21977 | 266.13182
22.24221 | 312 | 22.25473 | 79.2 | 22.24603 | 217 | 22.24603 | 234.49545
22.26847 | 340 | 22.28099 | 82.368 | 22.2723 | 228 | 22.2723 | 262.85909
22.29473 | 293 | 22.30725 | 76.032 | 22.29856 | 242 | 22.29856 | 281.40455
22.32099 | 340 | 22.33351 | 126.72 | 22.32482 | 226 | 22.32482 | 277.04091
22.34725 | 326 | 22.35977 | 98.208 | 22.35108 | 249 | 22.35108 | 242.13182
22.37351 | 282 | 22.38603 | 60.192 | 22.37734 | 240 | 22.37734 | 262.85909
22.39977 | 306 | 22.4123 | 88.704 | 22.4036 | 237 | 22.4036 | 261.76818
22.42603 | 313 | 22.43856 | 79.2 | 22.42986 | 221 | 22.42986 | 223.58636
22.4523 | 353 | 22.46482 | 85.536 | 22.45612 | 222 | 22.45612 | 255.22273
22.47856 | 283 | 22.49108 | 98.208 | 22.48238 | 224 | 22.48238 | 242.13182
22.50482 | 319 | 22.51734 | 76.032 | 22.50864 | 233 | 22.50864 | 237.76818
22.53108 | 296 | 22.5436 | 76.032 | 22.53491 | 195 | 22.53491 | 220.31364
22.55734 | 308 | 22.56986 | 82.368 | 22.56117 | 229 | 22.56117 | 229.04091
22.5836 | 303 | 22.59612 | 91.872 | 22.58743 | 196 | 22.58743 | 258.49545
22.60986 | 296 | 22.62238 | 79.2 | 22.61369 | 231 | 22.61369 | 243.22273
22.63612 | 309 | 22.64864 | 88.704 | 22.63995 | 238 | 22.63995 | 231.22273
22.66238 | 308 | 22.67491 | 95.04 | 22.66621 | 179 | 22.66621 | 226.85909
22.68864 | 324 | 22.70117 | 85.536 | 22.69247 | 218 | 22.69247 | 225.76818
22.71491 | 308 | 22.72743 | 69.696 | 22.71873 | 210 | 22.71873 | 236.67727
22.74117 | 317 | 22.75369 | 101.376 | 22.74499 | 199 | 22.74499 | 255.22273
22.76743 | 257 | 22.77995 | 53.856 | 22.77125 | 205 | 22.77125 | 200.67727
22.79369 | 304 | 22.80621 | 104.544 | 22.79751 | 217 | 22.79751 | 253.04091
22.81995 | 289 | 22.83247 | 82.368 | 22.82378 | 217 | 22.82378 | 189.76818
22.84621 | 324 | 22.85873 | 50.688 | 22.85004 | 201 | 22.85004 | 233.40455
22.87247 | 281 | 22.88499 | 66.528 | 22.8763 | 179 | 22.8763 | 209.40455
22.89873 | 334 | 22.91125 | 44.352 | 22.90256 | 212 | 22.90256 | 219.22273
22.92499 | 332 | 22.93751 | 85.536 | 22.92882 | 183 | 22.92882 | 214.85909
22.95125 | 302 | 22.96378 | 104.544 | 22.95508 | 185 | 22.95508 | 197.40455
22.97751 | 287 | 22.99004 | 50.688 | 22.98134 | 188 | 22.98134 | 217.04091
23.00378 | 293 | 23.0163 | 88.704 | 23.0076 | 177 | 23.0076 | 237.76818
23.03004 | 326 | 23.04256 | 76.032 | 23.03386 | 211 | 23.03386 | 210.49545
23.0563 | 309 | 23.06882 | 72.864 | 23.06013 | 211 | 23.06013 | 212.67727
23.08256 | 284 | 23.09508 | 53.856 | 23.08639 | 214 | 23.08639 | 225.76818
23.10882 | 307 | 23.12134 | 76.032 | 23.11265 | 171 | 23.11265 | 246.49545
23.13508 | 305 | 23.1476 | 72.864 | 23.13891 | 205 | 23.13891 | 205.04091
23.16134 | 297 | 23.17386 | 69.696 | 23.16517 | 181 | 23.16517 | 232.31364
23.1876 | 276 | 23.20013 | 79.2 | 23.19143 | 207 | 23.19143 | 203.95
23.21386 | 279 | 23.22639 | 107.712 | 23.21769 | 209 | 23.21769 | 191.95
23.24013 | 321 | 23.25265 | 104.544 | 23.24395 | 200 | 23.24395 | 203.95
23.26639 | 285 | 23.27891 | 53.856 | 23.27021 | 176 | 23.27021 | 182.13182
23.29265 | 314 | 23.30517 | 63.36 | 23.29647 | 190 | 23.29647 | 203.95
23.31891 | 272 | 23.33143 | 63.36 | 23.32274 | 211 | 23.32274 | 196.31364
23.34517 | 271 | 23.35769 | 60.192 | 23.349 | 173 | 23.349 | 181.04091
23.37143 | 277 | 23.38395 | 72.864 | 23.37526 | 200 | 23.37526 | 189.76818
23.39769 | 309 | 23.41021 | 72.864 | 23.40152 | 183 | 23.40152 | 196.31364
23.42395 | 311 | 23.43647 | 44.352 | 23.42778 | 172 | 23.42778 | 198.49545
23.45021 | 306 | 23.46274 | 95.04 | 23.45404 | 181 | 23.45404 | 170.13182
23.47647 | 288 | 23.489 | 76.032 | 23.4803 | 190 | 23.4803 | 201.76818
23.50274 | 314 | 23.51526 | 88.704 | 23.50656 | 167 | 23.50656 | 187.58636
23.529 | 281 | 23.54152 | 53.856 | 23.53282 | 172 | 23.53282 | 206.13182
23.55526 | 278 | 23.56778 | 85.536 | 23.55908 | 186 | 23.55908 | 170.13182
23.58152 | 320 | 23.59404 | 66.528 | 23.58535 | 204 | 23.58535 | 187.58636
23.60778 | 277 | 23.6203 | 63.36 | 23.61161 | 178 | 23.61161 | 212.67727
23.63404 | 312 | 23.64656 | 57.024 | 23.63787 | 172 | 23.63787 | 167.95
23.6603 | 297 | 23.67282 | 79.2 | 23.66413 | 206 | 23.66413 | 187.58636
23.68656 | 271 | 23.69908 | 104.544 | 23.69039 | 179 | 23.69039 | 184.31364
23.71282 | 299 | 23.72535 | 53.856 | 23.71665 | 204 | 23.71665 | 176.67727
23.73908 | 323 | 23.75161 | 69.696 | 23.74291 | 179 | 23.74291 | 202.85909
23.76535 | 254 | 23.77787 | 50.688 | 23.76917 | 192 | 23.76917 | 224.67727
23.79161 | 281 | 23.80413 | 63.36 | 23.79543 | 181 | 23.79543 | 186.49545
23.81787 | 252 | 23.83039 | 53.856 | 23.82169 | 172 | 23.82169 | 188.67727
23.84413 | 278 | 23.85665 | 69.696 | 23.84795 | 169 | 23.84795 | 191.95
23.87039 | 285 | 23.88291 | 47.52 | 23.87422 | 155 | 23.87422 | 198.49545
23.89665 | 280 | 23.90917 | 69.696 | 23.90048 | 161 | 23.90048 | 195.22273
23.92291 | 265 | 23.93543 | 47.52 | 23.92674 | 178 | 23.92674 | 198.49545
23.94917 | 316 | 23.96169 | 44.352 | 23.953 | 153 | 23.953 | 194.13182
23.97543 | 277 | 23.98795 | 91.872 | 23.97926 | 178 | 23.97926 | 191.95
24.00169 | 252 | 24.01422 | 41.184 | 24.00552 | 215 | 24.00552 | 175.58636

## Figure 3b
| PVDF/TiO2 |  | PVDF/TiO2 |  | PVDF |  | PVDF
| 0 MV m-1 |  | 40 MV m-1 |  | 0 MV m-1 |  | 40 MV m-1
Wavenumber | intensity | Wavenumber | intensity | Wavenumber | intensity | Wavenumber | intensity
cm-1 | a.u. | cm-1 | a.u. | cm-1 | a.u. | cm-1 | a.u.
1300.27624 | 0.13465 | 1300.27624 | 0.1353 | 1300.27624 | -0.1967 | 1300.27624 | -0.19455
1299.79412 | 0.13466 | 1299.79412 | 0.13531 | 1299.79412 | -0.19658 | 1299.79412 | -0.19445
1299.312 | 0.13468 | 1299.312 | 0.13533 | 1299.312 | -0.19644 | 1299.312 | -0.19433
1298.82988 | 0.13468 | 1298.82988 | 0.13533 | 1298.82988 | -0.19627 | 1298.82988 | -0.19419
1298.34776 | 0.13468 | 1298.34776 | 0.13533 | 1298.34776 | -0.19608 | 1298.34776 | -0.19404
1297.86564 | 0.13468 | 1297.86564 | 0.13532 | 1297.86564 | -0.19587 | 1297.86564 | -0.19388
1297.38352 | 0.13469 | 1297.38352 | 0.13531 | 1297.38352 | -0.19566 | 1297.38352 | -0.19372
1296.9014 | 0.13471 | 1296.9014 | 0.13532 | 1296.9014 | -0.19547 | 1296.9014 | -0.19356
1296.41928 | 0.13474 | 1296.41928 | 0.13534 | 1296.41928 | -0.19531 | 1296.41928 | -0.19341
1295.93716 | 0.13477 | 1295.93716 | 0.13539 | 1295.93716 | -0.19517 | 1295.93716 | -0.19327
1295.45504 | 0.13481 | 1295.45504 | 0.13544 | 1295.45504 | -0.19505 | 1295.45504 | -0.19314
1294.97293 | 0.13485 | 1294.97293 | 0.1355 | 1294.97293 | -0.19495 | 1294.97293 | -0.19303
1294.49081 | 0.13487 | 1294.49081 | 0.13555 | 1294.49081 | -0.19486 | 1294.49081 | -0.19292
1294.00869 | 0.13488 | 1294.00869 | 0.13558 | 1294.00869 | -0.19476 | 1294.00869 | -0.19281
1293.52657 | 0.13487 | 1293.52657 | 0.13558 | 1293.52657 | -0.19464 | 1293.52657 | -0.1927
1293.04445 | 0.13484 | 1293.04445 | 0.13556 | 1293.04445 | -0.19452 | 1293.04445 | -0.19257
1292.56233 | 0.13481 | 1292.56233 | 0.13551 | 1292.56233 | -0.19438 | 1292.56233 | -0.19244
1292.08021 | 0.13476 | 1292.08021 | 0.13546 | 1292.08021 | -0.19423 | 1292.08021 | -0.1923
1291.59809 | 0.13471 | 1291.59809 | 0.13539 | 1291.59809 | -0.19409 | 1291.59809 | -0.19214
1291.11597 | 0.13467 | 1291.11597 | 0.13533 | 1291.11597 | -0.19394 | 1291.11597 | -0.19198
1290.63385 | 0.13463 | 1290.63385 | 0.13528 | 1290.63385 | -0.1938 | 1290.63385 | -0.19181
1290.15173 | 0.13459 | 1290.15173 | 0.13524 | 1290.15173 | -0.19366 | 1290.15173 | -0.19165
1289.66961 | 0.13457 | 1289.66961 | 0.13521 | 1289.66961 | -0.19352 | 1289.66961 | -0.19149
1289.18749 | 0.13455 | 1289.18749 | 0.1352 | 1289.18749 | -0.19339 | 1289.18749 | -0.19134
1288.70537 | 0.13455 | 1288.70537 | 0.13519 | 1288.70537 | -0.19324 | 1288.70537 | -0.19121
1288.22325 | 0.13455 | 1288.22325 | 0.13521 | 1288.22325 | -0.1931 | 1288.22325 | -0.1911
1287.74113 | 0.13457 | 1287.74113 | 0.13523 | 1287.74113 | -0.19295 | 1287.74113 | -0.191
1287.25901 | 0.1346 | 1287.25901 | 0.13527 | 1287.25901 | -0.1928 | 1287.25901 | -0.19091
1286.77689 | 0.13463 | 1286.77689 | 0.13531 | 1286.77689 | -0.19266 | 1286.77689 | -0.19084
1286.29477 | 0.13468 | 1286.29477 | 0.13536 | 1286.29477 | -0.19253 | 1286.29477 | -0.19077
1285.81265 | 0.13473 | 1285.81265 | 0.13539 | 1285.81265 | -0.19241 | 1285.81265 | -0.19069
1285.33054 | 0.13478 | 1285.33054 | 0.13542 | 1285.33054 | -0.19229 | 1285.33054 | -0.19062
1284.84842 | 0.13482 | 1284.84842 | 0.13543 | 1284.84842 | -0.19219 | 1284.84842 | -0.19053
1284.3663 | 0.13485 | 1284.3663 | 0.13544 | 1284.3663 | -0.19209 | 1284.3663 | -0.19044
1283.88418 | 0.13487 | 1283.88418 | 0.13543 | 1283.88418 | -0.19201 | 1283.88418 | -0.19034
1283.40206 | 0.13489 | 1283.40206 | 0.13543 | 1283.40206 | -0.19194 | 1283.40206 | -0.19024
1282.91994 | 0.1349 | 1282.91994 | 0.13544 | 1282.91994 | -0.19188 | 1282.91994 | -0.19014
1282.43782 | 0.1349 | 1282.43782 | 0.13545 | 1282.43782 | -0.19183 | 1282.43782 | -0.19003
1281.9557 | 0.13491 | 1281.9557 | 0.13547 | 1281.9557 | -0.19179 | 1281.9557 | -0.18993
1281.47358 | 0.13492 | 1281.47358 | 0.1355 | 1281.47358 | -0.19176 | 1281.47358 | -0.18983
1280.99146 | 0.13494 | 1280.99146 | 0.13552 | 1280.99146 | -0.19174 | 1280.99146 | -0.18973
1280.50934 | 0.13497 | 1280.50934 | 0.13553 | 1280.50934 | -0.19171 | 1280.50934 | -0.18964
1280.02722 | 0.135 | 1280.02722 | 0.13552 | 1280.02722 | -0.19169 | 1280.02722 | -0.18955
1279.5451 | 0.13504 | 1279.5451 | 0.13551 | 1279.5451 | -0.19166 | 1279.5451 | -0.18948
1279.06298 | 0.13508 | 1279.06298 | 0.13549 | 1279.06298 | -0.19161 | 1279.06298 | -0.18943
1278.58086 | 0.13512 | 1278.58086 | 0.13548 | 1278.58086 | -0.19155 | 1278.58086 | -0.18938
1278.09874 | 0.13516 | 1278.09874 | 0.13548 | 1278.09874 | -0.19148 | 1278.09874 | -0.18935
1277.61662 | 0.13519 | 1277.61662 | 0.13549 | 1277.61662 | -0.19139 | 1277.61662 | -0.18932
1277.1345 | 0.13521 | 1277.1345 | 0.13551 | 1277.1345 | -0.1913 | 1277.1345 | -0.18929
1276.65238 | 0.13523 | 1276.65238 | 0.13553 | 1276.65238 | -0.19121 | 1276.65238 | -0.18925
1276.17027 | 0.13523 | 1276.17027 | 0.13555 | 1276.17027 | -0.19111 | 1276.17027 | -0.1892
1275.68815 | 0.13522 | 1275.68815 | 0.13556 | 1275.68815 | -0.19103 | 1275.68815 | -0.18914
1275.20603 | 0.1352 | 1275.20603 | 0.13557 | 1275.20603 | -0.19095 | 1275.20603 | -0.18905
1274.72391 | 0.13517 | 1274.72391 | 0.13556 | 1274.72391 | -0.19088 | 1274.72391 | -0.18895
1274.24179 | 0.13514 | 1274.24179 | 0.13555 | 1274.24179 | -0.19081 | 1274.24179 | -0.18884
1273.75967 | 0.13512 | 1273.75967 | 0.13554 | 1273.75967 | -0.19074 | 1273.75967 | -0.18872
1273.27755 | 0.1351 | 1273.27755 | 0.13555 | 1273.27755 | -0.19067 | 1273.27755 | -0.1886
1272.79543 | 0.1351 | 1272.79543 | 0.13559 | 1272.79543 | -0.19059 | 1272.79543 | -0.18849
1272.31331 | 0.13512 | 1272.31331 | 0.13565 | 1272.31331 | -0.1905 | 1272.31331 | -0.1884
1271.83119 | 0.13515 | 1271.83119 | 0.13572 | 1271.83119 | -0.19042 | 1271.83119 | -0.18833
1271.34907 | 0.1352 | 1271.34907 | 0.13582 | 1271.34907 | -0.19034 | 1271.34907 | -0.18828
1270.86695 | 0.13527 | 1270.86695 | 0.13592 | 1270.86695 | -0.19028 | 1270.86695 | -0.18824
1270.38483 | 0.13534 | 1270.38483 | 0.13603 | 1270.38483 | -0.19023 | 1270.38483 | -0.18822
1269.90271 | 0.13541 | 1269.90271 | 0.13613 | 1269.90271 | -0.19019 | 1269.90271 | -0.18821
1269.42059 | 0.13549 | 1269.42059 | 0.13622 | 1269.42059 | -0.19015 | 1269.42059 | -0.18819
1268.93847 | 0.13557 | 1268.93847 | 0.13631 | 1268.93847 | -0.19012 | 1268.93847 | -0.18816
1268.45635 | 0.13565 | 1268.45635 | 0.13639 | 1268.45635 | -0.19007 | 1268.45635 | -0.18811
1267.97423 | 0.13573 | 1267.97423 | 0.13646 | 1267.97423 | -0.19001 | 1267.97423 | -0.18805
1267.49211 | 0.13582 | 1267.49211 | 0.13652 | 1267.49211 | -0.18993 | 1267.49211 | -0.18797
1267.01 | 0.13591 | 1267.01 | 0.13658 | 1267.01 | -0.18983 | 1267.01 | -0.18787
1266.52788 | 0.136 | 1266.52788 | 0.13663 | 1266.52788 | -0.18971 | 1266.52788 | -0.18777
1266.04576 | 0.1361 | 1266.04576 | 0.13667 | 1266.04576 | -0.18958 | 1266.04576 | -0.18766
1265.56364 | 0.1362 | 1265.56364 | 0.13672 | 1265.56364 | -0.18945 | 1265.56364 | -0.18754
1265.08152 | 0.13628 | 1265.08152 | 0.13677 | 1265.08152 | -0.18931 | 1265.08152 | -0.18742
1264.5994 | 0.13636 | 1264.5994 | 0.13683 | 1264.5994 | -0.18918 | 1264.5994 | -0.18731
1264.11728 | 0.13643 | 1264.11728 | 0.13689 | 1264.11728 | -0.18905 | 1264.11728 | -0.1872
1263.63516 | 0.13648 | 1263.63516 | 0.13695 | 1263.63516 | -0.18893 | 1263.63516 | -0.18709
1263.15304 | 0.13652 | 1263.15304 | 0.13702 | 1263.15304 | -0.18881 | 1263.15304 | -0.18699
1262.67092 | 0.13655 | 1262.67092 | 0.13709 | 1262.67092 | -0.18871 | 1262.67092 | -0.1869
1262.1888 | 0.13659 | 1262.1888 | 0.13716 | 1262.1888 | -0.18861 | 1262.1888 | -0.18683
1261.70668 | 0.13664 | 1261.70668 | 0.13724 | 1261.70668 | -0.18852 | 1261.70668 | -0.18678
1261.22456 | 0.13672 | 1261.22456 | 0.13732 | 1261.22456 | -0.18845 | 1261.22456 | -0.18674
1260.74244 | 0.13682 | 1260.74244 | 0.13742 | 1260.74244 | -0.18839 | 1260.74244 | -0.18672
1260.26032 | 0.13696 | 1260.26032 | 0.13753 | 1260.26032 | -0.18834 | 1260.26032 | -0.1867
1259.7782 | 0.13713 | 1259.7782 | 0.13766 | 1259.7782 | -0.1883 | 1259.7782 | -0.18668

## Figure 3d
Time | Strain | Time | Temperature
s | % | s | °C
-0.5 | -0.00483 | -0.5 | 21.22222
-0.4 | -0.06043 | -0.4 | 21.22222
-0.3 | -0.05178 | -0.3 | 21.22222
-0.2 | -0.02974 | -0.2 | 21.22222
-0.1 | -0.08135 | -0.1 | 25.02222
0 | -0.02697 | 0 | 28.62222
0.1 | 5.92038 | 0.1 | 31.42222
0.2 | 6.86395 | 0.2 | 32.82222
0.3 | 7.2125 | 0.3 | 33.82222
0.4 | 7.44625 | 0.4 | 34.12222
0.5 | 7.52431 | 0.5 | 34.32222
0.6 | 7.65554 | 0.6 | 34.32222
0.7 | 7.73723 | 0.7 | 34.32222
0.8 | 7.76602 | 0.8 | 34.52222
0.9 | 7.80405 | 0.9 | 34.52222
1 | 7.81131 | 1 | 34.52222
1.1 | 7.86465 | 1.1 | 34.62222
1.2 | 7.85376 | 1.2 | 34.72222
1.3 | 7.80829 | 1.3 | 34.82222
1.4 | 7.82368 | 1.4 | 34.82222
1.5 | 7.90148 | 1.5 | 34.82222
1.6 | 7.89759 | 1.6 | 34.72222
1.7 | 8.01611 | 1.7 | 34.72222
1.8 | 8.09927 | 1.8 | 34.72222
1.9 | 8.08699 | 1.9 | 34.72222
2 | 8.07091 | 2 | 34.72222
2.1 | 8.09521 | 2.1 | 34.72222
2.2 | 8.09918 | 2.2 | 34.82222
2.3 | 8.09693 | 2.3 | 34.72222
2.4 | 8.11301 | 2.4 | 34.82222
2.5 | 8.09961 | 2.5 | 34.82222
2.6 | 8.09961 | 2.6 | 34.82222
2.7 | 8.10411 | 2.7 | 34.72222
2.8 | 8.10428 | 2.8 | 34.72222
2.9 | 8.10134 | 2.9 | 34.72222
3 | 8.09814 | 3 | 34.77778
3.1 | 8.07065 | 3.1 | 34.77778
3.2 | 8.00452 | 3.2 | 34.88889
3.3 | 8.1061 | 3.3 | 34.88889
3.4 | 8.07109 | 3.4 | 34.88889
3.5 | 8.10523 | 3.5 | 34.77778
3.6 | 8.09374 | 3.6 | 34.77778
3.7 | 8.10904 | 3.7 | 34.77778
3.8 | 8.15304 | 3.8 | 34.55556
3.9 | 8.11154 | 3.9 | 34.77778
4 | 8.12693 | 4 | 34.77778
4.1 | 8.12546 | 4.1 | 34.72222
4.2 | 8.12641 | 4.2 | 34.52222
4.3 | 8.1737 | 4.3 | 30.92222
4.4 | 6.55749 | 4.4 | 26.42222
4.5 | 3.87652 | 4.5 | 23.92222
4.6 | 1.56918 | 4.6 | 22.82222
4.7 | 0.42221 | 4.7 | 22.42222
4.8 | 0.28951 | 4.8 | 22.22222
4.9 | 0.26721 | 4.9 | 22.12222
5 | 0.19044 | 5 | 22.12222
5.1 | 0.10616 | 5.1 | 22.12222
5.2 | 0.15232 | 5.2 | 22.12222
5.3 | 0.11333 | 5.3 | 22.12222
5.4 | 0.169 | 5.4 | 22.12222
5.5 | 0.16684 | 5.5 | 22.12222