## Figure 4c
| site 1 |  | site 2
Wavenumber | intensity | Wavenumber | intensity
cm-1 | a.u. | cm-1 | a.u.
1052 | 532.94617 | 1051 | 113.00269
1056 | 566.07007 | 1055 | 99.81681
1060 | 511.80911 | 1059 | 244.45473
1064 | 542.95911 | 1063 | 214.58272
1068 | 603.34698 | 1067 | 265.46735
1072 | 621.55499 | 1071 | 271.36111
1076 | 887.85773 | 1075 | 471.3884
1080 | 816.20795 | 1079 | 441.56549
1084 | 909.54114 | 1083 | 539.98358
1088 | 1001.15265 | 1087 | 457.84515
1092 | 928.31183 | 1091 | 529.60809
1096 | 998.448 | 1095 | 668.27997
1100 | 942.08551 | 1099 | 780.73389
1104 | 964.56665 | 1103 | 751.65106
1108 | 839.30621 | 1107 | 683.01721
1112 | 955.26599 | 1111 | 862.92407
1116 | 717.64392 | 1115 | 809.34485
1120 | 587.35535 | 1119 | 691.84845
1124 | 696.49371 | 1123 | 777.95459
1128 | 732.4054 | 1127 | 796.46765
1132 | 773.9989 | 1131 | 727.65118
1136 | 912.46442 | 1135 | 668.11127
1140 | 950.51105 | 1139 | 677.93628
1144 | 1015.08478 | 1143 | 780.48071
1148 | 1386.50317 | 1147 | 873.83118
1152 | 1453.9082 | 1151 | 946.15613
1156 | 1453.41858 | 1155 | 1100.53625
1160 | 1318.47205 | 1159 | 1083.79944
1164 | 1074.82336 | 1163 | 958.2652
1168 | 890.78711 | 1167 | 912.26276
1172 | 798.69531 | 1171 | 916.30591
1176 | 645.29541 | 1175 | 851.64941
1180 | 725.68829 | 1179 | 687.4126
1184 | 838.86932 | 1183 | 905.42957
1188 | 512.6651 | 1187 | 792.70245
1192 | 315.99179 | 1191 | 621.35736
1196 | 256.06058 | 1195 | 329.37314
1200 | 313.97702 | 1199 | 326.30792
1204 | 322.38828 | 1203 | 292.42911
1208 | 336.22739 | 1207 | 320.98599
1212 | 315.51996 | 1211 | 371.3562
1216 | 414.48773 | 1215 | 496.30078
1220 | 400.22803 | 1219 | 459.37411
1224 | 483.87326 | 1223 | 632.29156
1228 | 376.07721 | 1227 | 599.66864
1232 | 411.22195 | 1231 | 455.79697
1236 | 466.80362 | 1235 | 462.12393
1240 | 420.31952 | 1239 | 401.54007
1244 | 346.61377 | 1243 | 322.68631
1248 | 341.96216 | 1247 | 310.55057
1252 | 124.69292 | 1251 | 77.79173
1256 | 15.35703 | 1255 | -1.83996
1260 | 5.65065 | 1259 | -0.29333
1264 | -10.42759 | 1263 | 6.25862
1268 | 59.44048 | 1267 | -3.01861
1272 | 172.10172 | 1271 | -0.99417
1276 | 234.24338 | 1275 | -0.79244
1280 | 112.49484 | 1279 | -2.07572
1284 | 74.92159 | 1283 | 0.43294
1288 | 118.83871 | 1287 | -5.93801
1292 | 8.02564 | 1291 | -1.26302
1296 | 12.84043 | 1295 | 8.93234
1300 | 5.12073 | 1299 | -0.5056
1304 | 21.49231 | 1303 | 2.75852
1308 | -8.97386 | 1307 | -2.18119
1312 | 15.09553 | 1311 | -4.33873
1316 | -0.58238 | 1315 | -16.27379
1320 | -10.54471 | 1319 | -4.25565
1324 | 3.63244 | 1323 | 16.77913
1328 | 12.35443 | 1327 | -30.81301
1332 | 205.23984 | 1331 | -55.16889
1336 | 171.20407 | 1335 | 101.63635
1340 | 336.41589 | 1339 | 112.70975
1344 | 222.53537 | 1343 | 153.64162
1348 | 285.49326 | 1347 | 239.02408
1352 | 242.0284 | 1351 | 287.35184

## Figure 4d
| site 3 |  | site 4
Wavenumber | intensity | Wavenumber | intensity
cm-1 | a.u. | cm-1 | a.u.
1051 | 163.54643 | 1051 | 144.62504
1055 | 244.49991 | 1055 | 129.80077
1059 | 360.05783 | 1059 | 194.08899
1063 | 284.10052 | 1063 | 247.24107
1067 | 349.62869 | 1067 | 234.19261
1071 | 358.02499 | 1071 | 328.19895
1075 | 492.42667 | 1075 | 404.35341
1079 | 517.23193 | 1079 | 498.72738
1083 | 584.33466 | 1083 | 484.8474
1087 | 510.27393 | 1087 | 493.96947
1091 | 583.53546 | 1091 | 530.1339
1095 | 630.83917 | 1095 | 670.18213
1099 | 754.53265 | 1099 | 762.10779
1103 | 767.69537 | 1103 | 735.69912
1107 | 673.71814 | 1107 | 749.02737
1111 | 889.29449 | 1111 | 807.07301
1115 | 835.86719 | 1115 | 800.94907
1119 | 759.19867 | 1119 | 738.02405
1123 | 817.4801 | 1123 | 756.40095
1127 | 718.03583 | 1127 | 786.49543
1131 | 712.22614 | 1131 | 730.78127
1135 | 725.2298 | 1135 | 671.25989
1139 | 739.42261 | 1139 | 688.67353
1143 | 837.47253 | 1143 | 772.75941
1147 | 1019.0661 | 1147 | 863.98156
1151 | 1087.38928 | 1151 | 976.69208
1155 | 1278.13708 | 1155 | 1073.49411
1159 | 1314.23132 | 1159 | 1072.99861
1163 | 1203.11987 | 1163 | 976.93509
1167 | 1092.13062 | 1167 | 919.91353
1171 | 1039.92371 | 1171 | 908.77466
1175 | 973.63092 | 1175 | 807.70243
1179 | 735.19891 | 1179 | 789.82677
1183 | 895.36163 | 1183 | 820.99037
1187 | 668.78497 | 1187 | 821.34365
1191 | 498.57227 | 1191 | 580.93628
1195 | 313.65439 | 1195 | 391.88377
1199 | 318.51523 | 1199 | 290.90947
1203 | 316.59634 | 1203 | 303.90382
1207 | 333.91803 | 1207 | 312.9817
1211 | 365.37961 | 1211 | 396.14534
1215 | 490.34439 | 1215 | 444.1727
1219 | 424.6716 | 1219 | 526.83982
1223 | 565.22687 | 1223 | 588.60504
1227 | 528.61346 | 1227 | 585.341
1231 | 422.28265 | 1231 | 496.81613
1235 | 446.64404 | 1235 | 439.34533
1239 | 379.61337 | 1239 | 398.42461
1243 | 314.90817 | 1243 | 354.60023
1247 | 299.43735 | 1247 | 253.8856
1251 | 78.11291 | 1251 | 115.99451
1255 | -11.80177 | 1255 | -1.47789
1259 | -12.35444 | 1259 | -5.03663
1263 | -20.80842 | 1263 | 2.1473
1267 | -15.95247 | 1267 | 0.43184
1271 | -11.42746 | 1271 | -2.14806
1275 | -19.55923 | 1275 | -1.2158
1279 | 7.39583 | 1279 | -0.53728
1283 | -16.02913 | 1283 | -2.3611
1287 | -25.25097 | 1287 | -3.75649
1291 | -17.53869 | 1291 | 0.41939
1295 | -24.34926 | 1295 | 4.00471
1299 | -22.43362 | 1299 | 4.05794
1303 | -27.39556 | 1303 | 0.02493
1307 | -22.86734 | 1307 | -0.16299
1311 | -28.44983 | 1311 | -8.30648
1315 | -46.88534 | 1315 | -12.10231
1319 | -31.73454 | 1319 | 1.11923
1323 | -27.22307 | 1323 | 2.24998
1327 | -65.03202 | 1327 | -36.47544
1331 | -160.46107 | 1331 | -13.61308
1335 | 113.16055 | 1335 | 58.56636
1339 | 120.16538 | 1339 | 126.5096
1343 | 137.65683 | 1343 | 161.87854
1347 | 187.13571 | 1347 | 233.80364
1351 | 254.42088 | 1351 | 277.41924