## ED_Fig2a
| PVDF | 2.1 vol% | 4.3 vol% | 9.3 vol% | 12.0 vol% | 14.9 vol% | 21.4 vol%
Time | Current density
s | A m-2
0 | 4.59524e-05 | 7.96032e-05 | 0.00074127 | 0.00113 | 0.003 | 0.00762 | 0.07373
2 | 2.86508e-05 | 4.97619e-05 | 0.000174603 | 0.000846032 | 0.00255 | 0.00667 | 0.05754
4 | 2.22222e-05 | 3.95238e-05 | 0.00014127 | 0.000786508 | 0.00246 | 0.00661 | 0.0577
6 | 1.99206e-05 | 3.57937e-05 | 0.000128571 | 0.000764286 | 0.00244 | 0.0066 | 0.05778
8 | 1.85714e-05 | 3.36508e-05 | 0.000122222 | 0.000752381 | 0.00242 | 0.0066 | 0.05778
10 | 1.77778e-05 | 3.23016e-05 | 0.00011754 | 0.000743651 | 0.00241 | 0.0066 | 0.05786
12 | 1.71429e-05 | 3.13492e-05 | 0.000114524 | 0.000738095 | 0.0024 | 0.00662 | 0.05786
14 | 1.65873e-05 | 3.05556e-05 | 0.000112381 | 0.000733333 | 0.00239 | 0.00661 | 0.05786
16 | 1.62698e-05 | 3e-05 | 0.000110556 | 0.000730159 | 0.00238 | 0.0066 | 0.05786
18 | 1.59524e-05 | 2.95238e-05 | 0.000108968 | 0.000726984 | 0.00238 | 0.00661 | 0.05794
20 | 1.57143e-05 | 2.90476e-05 | 0.000107619 | 0.000724603 | 0.00238 | 0.0066 | 0.05794
22 | 1.53968e-05 | 2.87302e-05 | 0.000106508 | 0.000723016 | 0.00237 | 0.0066 | 0.05794
24 | 1.52381e-05 | 2.83333e-05 | 0.000105714 | 0.000720635 | 0.00237 | 0.0066 | 0.05794
26 | 1.50794e-05 | 2.80952e-05 | 0.000104841 | 0.000719048 | 0.00237 | 0.00661 | 0.05794
28 | 1.49206e-05 | 2.77778e-05 | 0.000103889 | 0.00071746 | 0.00237 | 0.0066 | 0.05794
30 | 1.47619e-05 | 2.7619e-05 | 0.000103175 | 0.000715873 | 0.00236 | 0.00661 | 0.05794
32 | 1.46825e-05 | 2.7381e-05 | 0.000102619 | 0.000715079 | 0.00236 | 0.00662 | 0.05802
34 | 1.45238e-05 | 2.71429e-05 | 0.000101984 | 0.000714286 | 0.00235 | 0.00661 | 0.05802
36 | 1.44444e-05 | 2.69841e-05 | 0.000101587 | 0.000712698 | 0.00235 | 0.00662 | 0.05802
38 | 1.43651e-05 | 2.68254e-05 | 0.000100873 | 0.000711905 | 0.00236 | 0.00661 | 0.05802
40 | 1.42063e-05 | 2.66667e-05 | 0.000100397 | 0.000711111 | 0.00235 | 0.0066 | 0.05802
42 | 1.4127e-05 | 2.65079e-05 | 0.0001 | 0.000710317 | 0.00234 | 0.00661 | 0.05802
44 | 1.40476e-05 | 2.63492e-05 | 9.95238e-05 | 0.000709524 | 0.00235 | 0.00662 | 0.05802
46 | 1.40476e-05 | 2.61905e-05 | 9.92063e-05 | 0.00070873 | 0.00235 | 0.00662 | 0.05802
48 | 1.39683e-05 | 2.60317e-05 | 9.88095e-05 | 0.000707937 | 0.00234 | 0.00663 | 0.05802
50 | 1.38889e-05 | 2.59524e-05 | 9.84127e-05 | 0.000707143 | 0.00234 | 0.00663 | 0.05802
52 | 1.38095e-05 | 2.57937e-05 | 9.80952e-05 | 0.000706349 | 0.00234 | 0.00663 | 0.0581
54 | 1.37302e-05 | 2.57143e-05 | 9.78571e-05 | 0.000706349 | 0.00234 | 0.00663 | 0.0581
56 | 1.36508e-05 | 2.56349e-05 | 9.7381e-05 | 0.000705556 | 0.00233 | 0.00663 | 0.0581
58 | 1.36508e-05 | 2.55556e-05 | 9.72222e-05 | 0.000704762 | 0.00233 | 0.00663 | 0.0581
60 | 1.35714e-05 | 2.53968e-05 | 9.68254e-05 | 0.000703968 | 0.00233 | 0.00663 | 0.0581
62 | 1.35714e-05 | 2.53175e-05 | 9.6746e-05 | 0.000703968 | 0.00233 | 0.00664 | 0.0581
64 | 1.34921e-05 | 2.52381e-05 | 9.66667e-05 | 0.000703175 | 0.00233 | 0.00663 | 0.0581
66 | 1.34127e-05 | 2.51587e-05 | 9.63492e-05 | 0.000703175 | 0.00233 | 0.00663 | 0.0581
68 | 1.34127e-05 | 2.50794e-05 | 9.61905e-05 | 0.000702381 | 0.00233 | 0.00664 | 0.0581
70 | 1.34127e-05 | 2.5e-05 | 9.5873e-05 | 0.000702381 | 0.00233 | 0.00663 | 0.0581
72 | 1.33333e-05 | 2.49206e-05 | 9.56349e-05 | 0.000701587 | 0.00232 | 0.00663 | 0.05817
74 | 1.3254e-05 | 2.48413e-05 | 9.53968e-05 | 0.000701587 | 0.00232 | 0.00664 | 0.05817
76 | 1.3254e-05 | 2.47619e-05 | 9.50794e-05 | 0.000700794 | 0.00232 | 0.00662 | 0.05817
78 | 1.31746e-05 | 2.46825e-05 | 9.51587e-05 | 0.000700794 | 0.00232 | 0.00663 | 0.05817
80 | 1.31746e-05 | 2.46032e-05 | 9.48413e-05 | 0.0007 | 0.00232 | 0.00663 | 0.05817
82 | 1.31746e-05 | 2.45238e-05 | 9.46825e-05 | 0.0007 | 0.00232 | 0.00663 | 0.05817
84 | 1.30952e-05 | 2.44444e-05 | 9.44444e-05 | 0.000699206 | 0.00231 | 0.00663 | 0.05817
86 | 1.30159e-05 | 2.43651e-05 | 9.42857e-05 | 0.000698413 | 0.00231 | 0.00663 | 0.05817
88 | 1.30159e-05 | 2.43651e-05 | 9.4127e-05 | 0.000698413 | 0.0023 | 0.00663 | 0.05817
90 | 1.30159e-05 | 2.42857e-05 | 9.38095e-05 | 0.000698413 | 0.00231 | 0.00663 | 0.05817
92 | 1.29365e-05 | 2.42063e-05 | 9.36508e-05 | 0.000697619 | 0.00231 | 0.00664 | 0.05817
94 | 1.29365e-05 | 2.4127e-05 | 9.34127e-05 | 0.000696825 | 0.00231 | 0.00664 | 0.05817
96 | 1.29365e-05 | 2.4127e-05 | 9.34127e-05 | 0.000696825 | 0.00232 | 0.00665 | 0.05825
98 | 1.28571e-05 | 2.40476e-05 | 9.34127e-05 | 0.000696825 | 0.00231 | 0.00666 | 0.05825
100 | 1.28571e-05 | 2.39683e-05 | 9.34127e-05 | 0.000696032 | 0.00231 | 0.00665 | 0.05825
102 | 1.28571e-05 | 2.39683e-05 | 9.30952e-05 | 0.000696032 | 0.0023 | 0.00663 | 0.05825
104 | 1.27778e-05 | 2.38889e-05 | 9.26984e-05 | 0.000696032 | 0.0023 | 0.00665 | 0.05825
106 | 1.27778e-05 | 2.38095e-05 | 9.26984e-05 | 0.000695238 | 0.0023 | 0.00665 | 0.05825
108 | 1.27778e-05 | 2.38095e-05 | 9.2619e-05 | 0.000695238 | 0.00229 | 0.00665 | 0.05825
110 | 1.27778e-05 | 2.37302e-05 | 9.25397e-05 | 0.000694444 | 0.0023 | 0.00666 | 0.05825
112 | 1.26984e-05 | 2.36508e-05 | 9.24603e-05 | 0.000694444 | 0.0023 | 0.00665 | 0.05825
114 | 1.26984e-05 | 2.36508e-05 | 9.2381e-05 | 0.000694444 | 0.00229 | 0.00666 | 0.05825
116 | 1.2619e-05 | 2.35714e-05 | 9.22222e-05 | 0.000693651 | 0.0023 | 0.00666 | 0.05825
118 | 1.2619e-05 | 2.35714e-05 | 9.22222e-05 | 0.000693651 | 0.00229 | 0.00667 | 0.05825
120 | 1.2619e-05 | 2.34921e-05 | 9.20635e-05 | 0.000692857 | 0.00229 | 0.00666 | 0.05833
122 | 1.25397e-05 | 2.34127e-05 | 9.18254e-05 | 0.000692857 | 0.00229 | 0.00664 | 0.05833
124 | 1.25397e-05 | 2.34127e-05 | 9.18254e-05 | 0.000692063 | 0.00229 | 0.00666 | 0.05833
126 | 1.25397e-05 | 2.33333e-05 | 9.16667e-05 | 0.000692063 | 0.00229 | 0.00665 | 0.05833
128 | 1.25397e-05 | 2.33333e-05 | 9.16667e-05 | 0.000692063 | 0.00229 | 0.00667 | 0.05833
130 | 1.24603e-05 | 2.3254e-05 | 9.14286e-05 | 0.000692063 | 0.00229 | 0.00666 | 0.05833
132 | 1.24603e-05 | 2.3254e-05 | 9.11905e-05 | 0.00069127 | 0.00229 | 0.00665 | 0.05833
134 | 1.24603e-05 | 2.31746e-05 | 9.12698e-05 | 0.00069127 | 0.00228 | 0.00666 | 0.05833
136 | 1.24603e-05 | 2.31746e-05 | 9.11111e-05 | 0.000690476 | 0.00229 | 0.00666 | 0.05833
138 | 1.2381e-05 | 2.30952e-05 | 9.10317e-05 | 0.000690476 | 0.00228 | 0.00664 | 0.05833
140 | 1.2381e-05 | 2.30952e-05 | 9.07937e-05 | 0.000689683 | 0.00229 | 0.00665 | 0.05833
142 | 1.2381e-05 | 2.30159e-05 | 9.07143e-05 | 0.000689683 | 0.00229 | 0.00666 | 0.05833
144 | 1.2381e-05 | 2.29365e-05 | 9.05556e-05 | 0.000689683 | 0.00229 | 0.00667 | 0.05833
146 | 1.2381e-05 | 2.29365e-05 | 9.06349e-05 | 0.000688889 | 0.00229 | 0.00667 | 0.05841
148 | 1.23016e-05 | 2.29365e-05 | 9.03968e-05 | 0.000688889 | 0.00228 | 0.00667 | 0.05841
150 | 1.23016e-05 | 2.28571e-05 | 9.04762e-05 | 0.000688889 | 0.00228 | 0.00667 | 0.05841
152 | 1.23016e-05 | 2.28571e-05 | 9.02381e-05 | 0.000688889 | 0.00228 | 0.00666 | 0.05841
154 | 1.23016e-05 | 2.27778e-05 | 9.00794e-05 | 0.000688095 | 0.00228 | 0.00666 | 0.05841
156 | 1.22222e-05 | 2.27778e-05 | 9.01587e-05 | 0.000688095 | 0.00228 | 0.00666 | 0.05841
158 | 1.22222e-05 | 2.26984e-05 | 9.01587e-05 | 0.000687302 | 0.00228 | 0.00667 | 0.05841
160 | 1.22222e-05 | 2.26984e-05 | 8.99206e-05 | 0.000687302 | 0.00229 | 0.00667 | 0.05841
162 | 1.22222e-05 | 2.26984e-05 | 8.99206e-05 | 0.000687302 | 0.00228 | 0.00667 | 0.05841
164 | 1.21429e-05 | 2.2619e-05 | 8.99206e-05 | 0.000686508 | 0.00227 | 0.00668 | 0.05841
166 | 1.21429e-05 | 2.2619e-05 | 8.99206e-05 | 0.000686508 | 0.00227 | 0.00668 | 0.05841
168 | 1.21429e-05 | 2.25397e-05 | 8.96032e-05 | 0.000686508 | 0.00227 | 0.00667 | 0.05841
170 | 1.21429e-05 | 2.25397e-05 | 8.95238e-05 | 0.000686508 | 0.00227 | 0.00667 | 0.05841
172 | 1.21429e-05 | 2.24603e-05 | 8.94444e-05 | 0.000685714 | 0.00227 | 0.00667 | 0.05841
174 | 1.20635e-05 | 2.24603e-05 | 8.94444e-05 | 0.000685714 | 0.00227 | 0.00666 | 0.05841
176 | 1.20635e-05 | 2.24603e-05 | 8.92857e-05 | 0.000684921 | 0.00227 | 0.00667 | 0.05849
178 | 1.20635e-05 | 2.2381e-05 | 8.92063e-05 | 0.000684921 | 0.00226 | 0.00668 | 0.05849
180 | 1.20635e-05 | 2.2381e-05 | 8.92063e-05 | 0.000684921 | 0.00226 | 0.00668 | 0.05849
182 | 1.20635e-05 | 2.2381e-05 | 8.92063e-05 | 0.000684127 | 0.00226 | 0.00667 | 0.05849
184 | 1.20635e-05 | 2.23016e-05 | 8.88889e-05 | 0.000684127 | 0.00226 | 0.00667 | 0.05849
186 | 1.19841e-05 | 2.23016e-05 | 8.88095e-05 | 0.000684127 | 0.00226 | 0.00667 | 0.05849
188 | 1.19841e-05 | 2.22222e-05 | 8.88889e-05 | 0.000683333 | 0.00226 | 0.00667 | 0.05849
190 | 1.19841e-05 | 2.22222e-05 | 8.88889e-05 | 0.000683333 | 0.00227 | 0.00667 | 0.05849
192 | 1.19841e-05 | 2.22222e-05 | 8.87302e-05 | 0.000683333 | 0.00227 | 0.00667 | 0.05849
194 | 1.19048e-05 | 2.21429e-05 | 8.87302e-05 | 0.00068254 | 0.00226 | 0.00667 | 0.05849
196 | 1.18254e-05 | 2.21429e-05 | 8.84921e-05 | 0.00068254 | 0.00226 | 0.00668 | 0.05849
198 | 1.18175e-05 | 2.20635e-05 | 8.84921e-05 | 0.00068254 | 0.00226 | 0.00668 | 0.05849
200 | 1.18175e-05 | 2.20635e-05 | 8.84127e-05 | 0.00068254 | 0.00226 | 0.00668 | 0.05849
202 | 1.17857e-05 | 2.20635e-05 | 8.84127e-05 | 0.000681746 | 0.00225 | 0.00667 | 0.05849
204 | 1.17937e-05 | 2.20635e-05 | 8.8254e-05 | 0.000681746 | 0.00225 | 0.00667 | 0.05849
206 | 1.17698e-05 | 2.19841e-05 | 8.80952e-05 | 0.000681746 | 0.00225 | 0.00667 | 0.05849
208 | 1.17778e-05 | 2.19048e-05 | 8.81746e-05 | 0.000680952 | 0.00225 | 0.00668 | 0.05849
210 | 1.1746e-05 | 2.19048e-05 | 8.81746e-05 | 0.000680952 | 0.00226 | 0.0067 | 0.05849
212 | 1.17302e-05 | 2.19048e-05 | 8.81746e-05 | 0.000680952 | 0.00225 | 0.00668 | 0.05857
214 | 1.16905e-05 | 2.19048e-05 | 8.79365e-05 | 0.000680159 | 0.00225 | 0.00668 | 0.05857
216 | 1.17222e-05 | 2.18254e-05 | 8.79365e-05 | 0.000680159 | 0.00225 | 0.00668 | 0.05857
218 | 1.17063e-05 | 2.18254e-05 | 8.78571e-05 | 0.000680159 | 0.00225 | 0.00668 | 0.05857
220 | 1.16984e-05 | 2.18254e-05 | 8.78571e-05 | 0.000679365 | 0.00225 | 0.00668 | 0.05857
222 | 1.16746e-05 | 2.1746e-05 | 8.77778e-05 | 0.000679365 | 0.00225 | 0.00667 | 0.05857
224 | 1.16349e-05 | 2.1746e-05 | 8.77778e-05 | 0.000679365 | 0.00225 | 0.00667 | 0.05857
226 | 1.16508e-05 | 2.1746e-05 | 8.76984e-05 | 0.000679365 | 0.00225 | 0.00668 | 0.05857
228 | 1.1627e-05 | 2.1746e-05 | 8.77778e-05 | 0.000678571 | 0.00225 | 0.00668 | 0.05857
230 | 1.1619e-05 | 2.16667e-05 | 8.75397e-05 | 0.000678571 | 0.00225 | 0.00668 | 0.05857
232 | 1.1627e-05 | 2.16667e-05 | 8.7381e-05 | 0.000678571 | 0.00225 | 0.00668 | 0.05857
234 | 1.16032e-05 | 2.15873e-05 | 8.7381e-05 | 0.000677778 | 0.00224 | 0.00668 | 0.05857
236 | 1.15873e-05 | 2.15873e-05 | 8.72222e-05 | 0.000677778 | 0.00225 | 0.00667 | 0.05857
238 | 1.15873e-05 | 2.15873e-05 | 8.69841e-05 | 0.000676984 | 0.00225 | 0.00667 | 0.05857
240 | 1.1619e-05 | 2.15079e-05 | 8.71429e-05 | 0.000676984 | 0.00225 | 0.00668 | 0.05857
242 | 1.15635e-05 | 2.15079e-05 | 8.69841e-05 | 0.000676984 | 0.00225 | 0.00669 | 0.05857
244 | 1.15476e-05 | 2.15079e-05 | 8.69048e-05 | 0.00067619 | 0.00225 | 0.00668 | 0.05857
246 | 1.15317e-05 | 2.15079e-05 | 8.69048e-05 | 0.00067619 | 0.00225 | 0.00669 | 0.05865
248 | 1.15238e-05 | 2.14286e-05 | 8.69841e-05 | 0.00067619 | 0.00224 | 0.00668 | 0.05857
250 | 1.15159e-05 | 2.14286e-05 | 8.68254e-05 | 0.00067619 | 0.00224 | 0.00668 | 0.05865
252 | 1.14921e-05 | 2.14286e-05 | 8.66667e-05 | 0.00067619 | 0.00223 | 0.00668 | 0.05865
254 | 1.15079e-05 | 2.14286e-05 | 8.69048e-05 | 0.000675397 | 0.00224 | 0.00669 | 0.05865
256 | 1.14921e-05 | 2.13492e-05 | 8.68254e-05 | 0.000675397 | 0.00224 | 0.00668 | 0.05865
258 | 1.14921e-05 | 2.13492e-05 | 8.6746e-05 | 0.000674603 | 0.00224 | 0.00669 | 0.05865
260 | 1.14762e-05 | 2.13492e-05 | 8.65873e-05 | 0.000675397 | 0.00224 | 0.00671 | 0.05865
262 | 1.14444e-05 | 2.12698e-05 | 8.65873e-05 | 0.000674603 | 0.00224 | 0.0067 | 0.05865
264 | 1.14365e-05 | 2.12698e-05 | 8.65873e-05 | 0.000674603 | 0.00224 | 0.00671 | 0.05865
266 | 1.14286e-05 | 2.12698e-05 | 8.64286e-05 | 0.000674603 | 0.00223 | 0.0067 | 0.05865
268 | 1.14206e-05 | 2.11905e-05 | 8.62698e-05 | 0.00067381 | 0.00223 | 0.00668 | 0.05865
270 | 1.13889e-05 | 2.11905e-05 | 8.63492e-05 | 0.00067381 | 0.00223 | 0.00668 | 0.05865
272 | 1.1381e-05 | 2.11905e-05 | 8.63492e-05 | 0.00067381 | 0.00223 | 0.00668 | 0.05865
274 | 1.14048e-05 | 2.11905e-05 | 8.64286e-05 | 0.000673016 | 0.00223 | 0.00669 | 0.05865
276 | 1.1373e-05 | 2.11905e-05 | 8.61905e-05 | 0.000673016 | 0.00223 | 0.0067 | 0.05865
278 | 1.1373e-05 | 2.11111e-05 | 8.61111e-05 | 0.000673016 | 0.00223 | 0.0067 | 0.05865
280 | 1.13492e-05 | 2.11111e-05 | 8.60317e-05 | 0.000673016 | 0.00222 | 0.00669 | 0.05865
282 | 1.1381e-05 | 2.11111e-05 | 8.5873e-05 | 0.000672222 | 0.00222 | 0.00669 | 0.05865
284 | 1.13413e-05 | 2.11111e-05 | 8.59524e-05 | 0.000672222 | 0.00222 | 0.00668 | 0.05865
286 | 1.13333e-05 | 2.10317e-05 | 8.57937e-05 | 0.000671429 | 0.00223 | 0.00669 | 0.05865
288 | 1.13333e-05 | 2.10317e-05 | 8.57937e-05 | 0.000671429 | 0.00223 | 0.00667 | 0.05865
290 | 1.13333e-05 | 2.10317e-05 | 8.57937e-05 | 0.000671429 | 0.00224 | 0.00669 | 0.05865
292 | 1.13175e-05 | 2.10317e-05 | 8.57143e-05 | 0.000671429 | 0.00223 | 0.0067 | 0.05865
294 | 1.13016e-05 | 2.09524e-05 | 8.57143e-05 | 0.000670635 | 0.00222 | 0.0067 | 0.05865
296 | 1.12937e-05 | 2.09524e-05 | 8.55556e-05 | 0.000670635 | 0.00222 | 0.0067 | 0.05865
298 | 1.13016e-05 | 2.0873e-05 | 8.55556e-05 | 0.000670635 | 0.00222 | 0.0067 | 0.05865
300 | 1.12619e-05 | 2.0873e-05 | 8.56349e-05 | 0.000669841 | 0.00222 | 0.00669 | 0.05873

## ED_Fig2b
TiO2 conent | Conductivity
vol% | S m-1
0 | 1.12952e-12
2.1 | 2.09365e-12
4.3 | 8.56349e-12
9.3 | 6.70635e-11
12 | 2.22381e-10
14.9 | 6.69683e-10
21.4 | 5.86667e-09