## ED_Fig3a
| 0 vol% | 2.1 vol% | 4.3 vol% | 9.3 vol% | 12.0 vol% | 14.9 vol% | 21.4 vol%
Temperature | Dielectric constant
°C
11 | 5.16482 | 6.80892 | 7.65694 | 11.13669 | 11.65774 | 13.6644 | 19.80088
13 | 5.18311 | 6.79036 | 7.61903 | 10.88873 | 11.47172 | 13.3019 | 18.99847
15 | 5.20702 | 6.80688 | 7.63744 | 10.81513 | 11.39991 | 13.18 | 18.85177
17 | 5.22087 | 6.82816 | 7.64924 | 10.62244 | 11.20202 | 12.8381 | 17.89137
19 | 5.2489 | 6.83516 | 7.62172 | 10.46316 | 11.06171 | 12.6885 | 17.58058
21 | 5.26725 | 6.86077 | 7.65023 | 10.41595 | 11.02152 | 12.6366 | 17.48578
23 | 5.28672 | 6.88031 | 7.67199 | 10.40946 | 11.03089 | 12.6272 | 17.4468
25 | 5.30944 | 6.92349 | 7.70208 | 10.38673 | 11.03311 | 12.6287 | 17.3623
27 | 5.33546 | 6.94006 | 7.7407 | 10.46179 | 11.15233 | 12.9131 | 18.39286
29 | 5.36631 | 6.99538 | 7.82771 | 10.66322 | 11.35915 | 13.1127 | 18.62528
31 | 5.39229 | 7.01637 | 7.83975 | 10.5742 | 11.29274 | 12.974 | 18.1478
33 | 5.4302 | 7.04475 | 7.8525 | 10.49828 | 11.2156 | 12.8478 | 17.73139
35 | 5.46025 | 7.0697 | 7.88047 | 10.41732 | 11.10797 | 12.6971 | 17.25479
37 | 5.49305 | 7.10896 | 7.89336 | 10.30465 | 10.98665 | 12.5089 | 16.72509
39 | 5.52581 | 7.14046 | 7.91264 | 10.22299 | 10.88738 | 12.368 | 16.30552
41 | 5.55759 | 7.1545 | 7.92684 | 10.11067 | 10.76236 | 12.1872 | 15.8666
43 | 5.60623 | 7.19201 | 7.97097 | 10.00263 | 10.6477 | 11.9979 | 15.45872
45 | 5.65222 | 7.23681 | 7.98813 | 9.90289 | 10.55897 | 11.8421 | 15.15702
47 | 5.7064 | 7.2975 | 8.02522 | 9.81473 | 10.4709 | 11.7277 | 14.91165
49 | 5.76862 | 7.35454 | 8.07764 | 9.75861 | 10.41485 | 11.6252 | 14.68966
51 | 5.84007 | 7.41041 | 8.14405 | 9.70909 | 10.39718 | 11.5712 | 14.58198
53 | 5.91742 | 7.5029 | 8.20522 | 9.68595 | 10.3988 | 11.5232 | 14.47035
55 | 6.01551 | 7.58294 | 8.30345 | 9.68432 | 10.41751 | 11.5075 | 14.43346
57 | 6.12244 | 7.6947 | 8.41119 | 9.71594 | 10.45807 | 11.5086 | 14.42619
59 | 6.25791 | 7.82952 | 8.52937 | 9.77892 | 10.54082 | 11.5675 | 14.45044
61 | 6.39518 | 7.97153 | 8.68532 | 9.84078 | 10.64219 | 11.6368 | 14.48576
63 | 6.55528 | 8.14067 | 8.8491 | 9.94702 | 10.76378 | 11.7163 | 14.54422
65 | 6.72439 | 8.33524 | 9.01698 | 10.04144 | 10.88301 | 11.8114 | 14.59683
67 | 6.89508 | 8.52341 | 9.19361 | 10.13235 | 11.01031 | 11.8903 | 14.68262
69 | 7.07343 | 8.70708 | 9.36177 | 10.23722 | 11.12089 | 11.9774 | 14.73611
71 | 7.2328 | 8.8704 | 9.52223 | 10.3061 | 11.23081 | 12.0576 | 14.79235

## ED_Fig3b
| 0 vol% | 2.1 vol% | 4.3 vol% | 9.3 vol% | 12.0 vol% | 14.9 vol% | 21.4 vol%
Temperature | Dissipation factor
°C
11 | 0.0116 | 0.03654 | 0.08056 | 0.28491 | 0.322 | 0.50291 | 0.75822
13 | 0.01213 | 0.03629 | 0.08105 | 0.27659 | 0.31942 | 0.49158 | 0.7604
15 | 0.01235 | 0.03626 | 0.08278 | 0.27505 | 0.3211 | 0.49046 | 0.7699
17 | 0.01317 | 0.03739 | 0.0821 | 0.26962 | 0.31745 | 0.47587 | 0.75673
19 | 0.01482 | 0.03667 | 0.0822 | 0.2654 | 0.3155 | 0.4696 | 0.76
21 | 0.01555 | 0.03768 | 0.08373 | 0.26512 | 0.31614 | 0.4693 | 0.76527
23 | 0.01644 | 0.03973 | 0.08404 | 0.26655 | 0.31946 | 0.47602 | 0.77171
25 | 0.01753 | 0.03919 | 0.08669 | 0.26636 | 0.31961 | 0.47216 | 0.77712
27 | 0.01754 | 0.04113 | 0.08777 | 0.26996 | 0.32576 | 0.49007 | 0.8225
29 | 0.01936 | 0.04347 | 0.09166 | 0.27773 | 0.33232 | 0.50118 | 0.83401
31 | 0.02176 | 0.04391 | 0.09179 | 0.27544 | 0.33119 | 0.49481 | 0.82593
33 | 0.02364 | 0.04449 | 0.09224 | 0.27443 | 0.32967 | 0.48641 | 0.81923
35 | 0.02559 | 0.04524 | 0.09163 | 0.27254 | 0.32772 | 0.47772 | 0.80617
37 | 0.02774 | 0.04529 | 0.09521 | 0.26846 | 0.32347 | 0.46577 | 0.78934
39 | 0.02932 | 0.04651 | 0.09545 | 0.26591 | 0.31977 | 0.45793 | 0.77277
41 | 0.03287 | 0.0489 | 0.09641 | 0.26356 | 0.31639 | 0.44689 | 0.75443
43 | 0.03456 | 0.04966 | 0.0964 | 0.26092 | 0.31252 | 0.4368 | 0.73186
45 | 0.03794 | 0.05145 | 0.09844 | 0.25857 | 0.3094 | 0.42618 | 0.7133
47 | 0.04205 | 0.05455 | 0.09934 | 0.25725 | 0.30668 | 0.41876 | 0.69564
49 | 0.04596 | 0.05591 | 0.103 | 0.25659 | 0.3047 | 0.41346 | 0.67734
51 | 0.04844 | 0.05827 | 0.10422 | 0.25631 | 0.30258 | 0.40738 | 0.66452
53 | 0.05451 | 0.06034 | 0.10765 | 0.25799 | 0.30243 | 0.40231 | 0.64966
55 | 0.06001 | 0.06495 | 0.11071 | 0.26009 | 0.30271 | 0.40043 | 0.63987
57 | 0.06714 | 0.06928 | 0.11555 | 0.26231 | 0.30469 | 0.39885 | 0.63105
59 | 0.07391 | 0.07432 | 0.1206 | 0.2662 | 0.30712 | 0.39879 | 0.62495
61 | 0.08241 | 0.08226 | 0.12787 | 0.27164 | 0.31077 | 0.39855 | 0.61989
63 | 0.09046 | 0.0902 | 0.13644 | 0.27757 | 0.31632 | 0.40111 | 0.61638
65 | 0.10022 | 0.09903 | 0.14522 | 0.28487 | 0.32173 | 0.40474 | 0.61322
67 | 0.11122 | 0.10798 | 0.15341 | 0.29155 | 0.32811 | 0.40749 | 0.61299
69 | 0.121 | 0.11828 | 0.16159 | 0.29799 | 0.33464 | 0.41094 | 0.61329
71 | 0.13205 | 0.1272 | 0.17028 | 0.30512 | 0.33951 | 0.41403 | 0.61209