## ED_Fig5a
bipolar |  | unipolar
Electric field | Strain | Electric field | Strain
MV m-1 | % | MV m-1 | %
27572.21 | -2.55661e-06 | 38576.98286 | 3.39665e-06
31399.87 | -2.55661e-06 | 33874.43429 | -0.000461944
184506.1 | 0.00244 | 189058.5 | -0.00139
343353.8 | 0.00293 | 358350.2 | -0.00259
502201.4 | 0.00293 | 504129.3 | -0.00302
653393.8 | 0.00146 | 668718.4 | -0.00288
812241.5 | -2.55661e-06 | 823902.4 | -0.00288
974916.9 | -0.00147 | 972032.8 | -0.00292
1126110 | -0.00147 | 1141320 | -0.00307
1284960 | -0.00196 | 1291810 | -0.00317
1438060 | -0.000980462 | 1446990 | -0.00311
1595000 | -2.55661e-06 | 1606880 | -0.00288
1753850 | -2.55661e-06 | 1757360 | -0.00276
1908870 | 0.00146 | 1912540 | -0.00288
2063890 | 0.00146 | 2081830 | -0.00295
2222730 | -2.55661e-06 | 2229960 | -0.0032
2377750 | 0.000485757 | 2389850 | -0.00355
2534690 | -0.000980462 | 2542680 | -0.00393
2691620 | -0.000980462 | 2695520 | -0.00406
2844730 | -0.00245 | 2862460 | -0.00396
3009320 | -0.00147 | 3010590 | -0.00368
3162420 | -0.00245 | 3165770 | -0.00327
3317440 | -0.000492148 | 3330360 | -0.00266
3474380 | -2.55661e-06 | 3476140 | -0.00174
3625570 | 0.000975349 | 3643080 | -0.00047252
3788240 | 0.000485757 | 3798260 | 0.000606379
3945180 | 0.000975349 | 3948750 | 0.00181
4096370 | -0.000492148 | 4113330 | 0.00289
4255220 | -0.00245 | 4259110 | 0.00378
4414070 | -0.00294 | 4416650 | 0.00445
4567170 | -0.00538 | 4583590 | 0.00505
4727930 | -0.00685 | 4731720 | 0.00552
4881040 | -0.00733 | 4893960 | 0.00581
5041800 | -0.0088 | 5049140 | 0.00613
5196820 | -0.00978 | 5199620 | 0.00629
5348010 | -0.0093 | 5366560 | 0.00641
5508770 | -0.0093 | 5517050 | 0.00673
5663800 | -0.00831 | 5672230 | 0.00714
5818810 | -0.00782 | 5832120 | 0.00759
5979580 | -0.00782 | 5984950 | 0.00822
6134600 | -0.00636 | 6142480 | 0.00898
6285790 | -0.00538 | 6297670 | 0.00981
6452290 | -0.0044 | 6452850 | 0.01057
6603480 | -0.00245 | 6615090 | 0.0114
6762330 | -0.00196 | 6772630 | 0.01213
6917350 | -0.00196 | 6920760 | 0.01301
7068540 | -0.00245 | 7082990 | 0.0139
7231220 | -0.00391 | 7238180 | 0.01495
7388150 | -0.00587 | 7393360 | 0.01635
7541260 | -0.00733 | 7553250 | 0.01796
7702020 | -0.00978 | 7701380 | 0.01968
7857040 | -0.01076 | 7865970 | 0.02152
8010150 | -0.01076 | 8023500 | 0.02355
8170910 | -0.01222 | 8178690 | 0.02583
8324020 | -0.00978 | 8333870 | 0.02828
8484780 | -0.01124 | 8486700 | 0.03078
8639800 | -0.01027 | 8644240 | 0.03339
8790990 | -0.01173 | 8808830 | 0.03618
8953670 | -0.01076 | 8956960 | 0.0391
9104860 | -0.01124 | 9116850 | 0.04186
9265620 | -0.01321 | 9272030 | 0.04468
9422550 | -0.01418 | 9427210 | 0.0477
9573750 | -0.01321 | 9584750 | 0.05078
9730680 | -0.01418 | 9742280 | 0.05385
9893350 | -0.01271 | 9892770 | 0.057
10048400 | -0.01271 | 10057400 | 0.0602
10207200 | -0.01124 | 10210200 | 0.06356
10356500 | -0.01076 | 10365400 | 0.06674
10515400 | -0.01271 | 10527600 | 0.06972
10674200 | -0.01418 | 10678100 | 0.07251
10829200 | -0.01564 | 10840300 | 0.07531
10982300 | -0.01613 | 10995500 | 0.0781
11143100 | -0.01663 | 11146000 | 0.08067
11301900 | -0.01809 | 11312900 | 0.08333
11455000 | -0.01711 | 11461100 | 0.08619
11610100 | -0.01663 | 11613900 | 0.08921
11767000 | -0.01515 | 11776100 | 0.09241
11931600 | -0.01515 | 11931300 | 0.09587
12080900 | -0.01222 | 12093600 | 0.09974
12237800 | -0.01222 | 12246400 | 0.10396
12396600 | -0.01173 | 12399200 | 0.10837
12547800 | -0.01124 | 12561500 | 0.11281
12708600 | -0.01173 | 12709600 | 0.11738
12869400 | -0.01076 | 12867100 | 0.12202
13016700 | -0.01076 | 13034100 | 0.12627
13177500 | -0.01271 | 13182200 | 0.13014
13332500 | -0.01321 | 13342100 | 0.13385
13489400 | -0.01515 | 13499600 | 0.13738
13648300 | -0.01564 | 13650100 | 0.14061
13803300 | -0.0176 | 13819400 | 0.1435
13958300 | -0.02102 | 13972200 | 0.1461
14117200 | -0.022 | 14120400 | 0.14867
14268400 | -0.02298 | 14282600 | 0.15124
14429100 | -0.02298 | 14435400 | 0.15356
14584200 | -0.02151 | 14590600 | 0.15581
14743000 | -0.02004 | 14757600 | 0.15826
14899900 | -0.01809 | 14903300 | 0.16114
15053000 | -0.01663 | 15063200 | 0.16397
15211900 | -0.01564 | 15218400 | 0.16679
15374600 | -0.01613 | 15368900 | 0.16968
15521900 | -0.01515 | 15540500 | 0.17279
15680800 | -0.01663 | 15691000 | 0.17596
15839600 | -0.01906 | 15846200 | 0.17885
15987000 | -0.02151 | 16006100 | 0.18177
16153500 | -0.022 | 16156600 | 0.18488
16308500 | -0.022 | 16316400 | 0.18809
16461600 | -0.02102 | 16474000 | 0.19132
16622400 | -0.02054 | 16626800 | 0.19434
16775500 | -0.0176 | 16789100 | 0.19748
16932400 | -0.01467 | 16937200 | 0.20091
17091300 | -0.01369 | 17097100 | 0.20427
17244400 | -0.01271 | 17257000 | 0.20751
17407000 | -0.01222 | 17414500 | 0.2109
17562100 | -0.01027 | 17567300 | 0.21471
17713300 | -0.01124 | 17724900 | 0.21861
17874000 | -0.01124 | 17875300 | 0.22258
18029000 | -0.01271 | 18042300 | 0.22674
18187900 | -0.01321 | 18195100 | 0.23127
18346700 | -0.01321 | 18348000 | 0.23597
18494100 | -0.01321 | 18507800 | 0.24067
18656800 | -0.01467 | 18658300 | 0.24524
18813700 | -0.01467 | 18815900 | 0.24987
18966800 | -0.01467 | 18982800 | 0.25444
19127600 | -0.01467 | 19128600 | 0.25888
19278800 | -0.01418 | 19288500 | 0.26301
19433800 | -0.01369 | 19446000 | 0.26688
19598400 | -0.01321 | 19596500 | 0.27069
19751500 | -0.01173 | 19763400 | 0.27424
19908400 | -0.01076 | 19916300 | 0.27745
20067300 | -0.0088 | 20071400 | 0.28071
20222300 | -0.00685 | 20229000 | 0.28414
20377300 | -0.00245 | 20381800 | 0.28757
20536200 | 0.000485757 | 20544000 | 0.29112
20689300 | 0.00342 | 20701600 | 0.29499
20853900 | 0.01173 | 20852100 | 0.29915
20999300 | 0.01808 | 21014300 | 0.30356
21160100 | 0.02297 | 21169500 | 0.30797
21313200 | 0.02933 | 21317600 | 0.31251
21466300 | 0.0352 | 21484500 | 0.31718
21630900 | 0.04154 | 21635000 | 0.32187
21785900 | 0.04888 | 21790200 | 0.32638
21939000 | 0.05327 | 21952500 | 0.33069
22097800 | 0.05914 | 22105300 | 0.33533
22256700 | 0.06403 | 22269900 | 0.34002
22409800 | 0.06696 | 22420400 | 0.34456
22570600 | 0.07038 | 22575500 | 0.3491
22721800 | 0.07674 | 22737800 | 0.35392
22878700 | 0.0826 | 22888300 | 0.35932
23041400 | 0.09043 | 23038700 | 0.365
23188700 | 0.09825 | 23208000 | 0.37099
23351400 | 0.10802 | 23358500 | 0.37747
23506400 | 0.11829 | 23516100 | 0.38439
23661400 | 0.12758 | 23675900 | 0.39184
23826000 | 0.13686 | 23824100 | 0.3993
23975300 | 0.14567 | 23991000 | 0.40682
24130300 | 0.15201 | 24143800 | 0.41472
24296800 | 0.16033 | 24294300 | 0.42291
24446100 | 0.16815 | 24461300 | 0.43087
24601100 | 0.17352 | 24607000 | 0.43871
24756200 | 0.18183 | 24771600 | 0.44665
24911200 | 0.19015 | 24929200 | 0.45493
25075800 | 0.19894 | 25079600 | 0.46331
25227000 | 0.20823 | 25237200 | 0.47165
25383900 | 0.21605 | 25397100 | 0.48006
25542700 | 0.22632 | 25545200 | 0.48885
25695800 | 0.23756 | 25709800 | 0.49812
25858500 | 0.24881 | 25860300 | 0.5077
26015500 | 0.26005 | 26013100 | 0.5177
26160900 | 0.27226 | 26177700 | 0.52852
26323600 | 0.28644 | 26328200 | 0.53997
26482400 | 0.30159 | 26492800 | 0.55181
26637400 | 0.31332 | 26650300 | 0.56406
26794400 | 0.32408 | 26798400 | 0.57694
26949400 | 0.33581 | 26958300 | 0.59075
27110200 | 0.34607 | 27113500 | 0.60506
27267100 | 0.35438 | 27268700 | 0.61972
27416400 | 0.36416 | 27433300 | 0.63479
27577100 | 0.37638 | 27579100 | 0.65024
27734100 | 0.38762 | 27741300 | 0.66583
27889100 | 0.39886 | 27898800 | 0.68147
28047900 | 0.41109 | 28051700 | 0.69711
28201000 | 0.42527 | 28213900 | 0.71311
28356100 | 0.43895 | 28364400 | 0.7292
28518700 | 0.45312 | 28524300 | 0.74525
28669900 | 0.46584 | 28679500 | 0.76137
28830700 | 0.4805 | 28837000 | 0.77797
28981900 | 0.49859 | 28996900 | 0.79504
29136900 | 0.51765 | 29152100 | 0.81234
29297700 | 0.53475 | 29302500 | 0.82995
29452700 | 0.5548 | 29469500 | 0.84801
29607700 | 0.57923 | 29617600 | 0.86676
29768500 | 0.60856 | 29772800 | 0.88631
29923500 | 0.63985 | 29937400 | 0.9063
30082300 | 0.67064 | 30092600 | 0.92696
30237400 | 0.70633 | 30243100 | 0.94841
30392400 | 0.74299 | 30402900 | 0.97018
30555100 | 0.7821 | 30553400 | 0.99207
30708200 | 0.8168 | 30720400 | 1.01438
30865100 | 0.85443 | 30873200 | 1.03748
31023900 | 0.89403 | 31026000 | 1.06144
31177000 | 0.93509 | 31185900 | 1.08622
31335900 | 0.97175 | 31336400 | 1.11171
31490900 | 1.0089 | 31493900 | 1.13833
31644000 | 1.05045 | 31665600 | 1.16635
31801000 | 1.0964 | 31811300 | 1.19589
31959800 | 1.1399 | 31968900 | 1.22699
32112900 | 1.18145 | 32121700 | 1.26006
32273700 | 1.22202 | 32279300 | 1.29541
32428700 | 1.26749 | 32439100 | 1.33295
32585600 | 1.31294 | 32594300 | 1.37284
32748300 | 1.3584 | 32744800 | 1.41501
32897600 | 1.40484 | 32907100 | 1.45972
33054500 | 1.4547 | 33064600 | 1.50716
33217200 | 1.50358 | 33222100 | 1.55695
33366500 | 1.55051 | 33384400 | 1.60928
33529100 | 1.59596 | 33534800 | 1.66421
33682300 | 1.64533 | 33694700 | 1.72215
33835400 | 1.69617 | 33845200 | 1.78311
33999900 | 1.74358 | 33998000 | 1.84699
34151100 | 1.78758 | 34162600 | 1.91401
34308100 | 1.83303 | 34315500 | 1.98411
34466900 | 1.88436 | 34465900 | 2.05767
34621900 | 1.93471 | 34628200 | 2.13462
34777000 | 1.98457 | 34781000 | 2.215
34933900 | 2.03149 | 34945600 | 2.29919
35088900 | 2.08184 | 35098400 | 2.38731
35249700 | 2.13219 | 35248900 | 2.4795
35402800 | 2.18156 | 35408800 | 2.57561
35561600 | 2.22848 | 35561600 | 2.67618
35720500 | 2.27688 | 35719200 | 2.78112
35867800 | 2.32527 | 35883800 | 2.89143
36036300 | 2.37366 | 36036600 | 3.00712
36187500 | 2.42449 | 36189400 | 3.12835
36338600 | 2.48315 | 36349300 | 3.25493
36499400 | 2.55012 | 36504500 | 3.38605
36654400 | 2.62589 | 36664400 | 3.52087
36809400 | 2.70752 | 36824300 | 3.65891
36972100 | 2.79698 | 36974800 | 3.79923
37123300 | 2.8918 | 37132300 | 3.94087
37284100 | 2.99299 | 37285100 | 4.08289
37441000 | 3.10101 | 37447400 | 4.21912
37590300 | 3.22028 | 37609600 | 4.3566
37753000 | 3.34982 | 37757700 | 4.49495
37904200 | 3.48962 | 37915300 | 4.63377
38061100 | 3.63675 | 38075200 | 4.77265
38219900 | 3.79659 | 38228000 | 4.91119
38376900 | 3.96865 | 38387900 | 5.04897
38531900 | 4.15342 | 38543100 | 5.18556
38688800 | 4.34405 | 38695900 | 5.32529
38845800 | 4.54056 | 38855800 | 5.4676
39006500 | 4.74146 | 39006300 | 5.61247
39159600 | 4.95116 | 39168500 | 5.75876
39310800 | 5.15988 | 39328400 | 5.9053
39477300 | 5.37007 | 39483600 | 6.07311
39626600 | 5.57928 | 39638800 | 6.27433
39783500 | 5.78605 | 39791600 | 6.43749
39944300 | 5.98548 | 39944400 | 6.58604
40020900 | 6.17514 | 40031400 | 6.73642
39865800 | 6.35502 | 39869200 | 6.88134
39705100 | 6.52952 | 39711600 | 7.0203
39544300 | 6.6967 | 39563500 | 7.15287
39391200 | 6.85801 | 39394200 | 7.27864
39232400 | 7.00905 | 39239000 | 7.39694
39077300 | 7.14885 | 39088500 | 7.50718
38920400 | 7.27692 | 38931000 | 7.60882
38761600 | 7.38788 | 38782900 | 7.6887
38612300 | 7.48222 | 38615900 | 7.75076
38455300 | 7.55701 | 38458400 | 7.80407
38290800 | 7.61958 | 38310300 | 7.8544
38139600 | 7.67579 | 38148000 | 7.90084
37982600 | 7.72125 | 37990500 | 7.9398
37827600 | 7.75938 | 37835300 | 7.97168
37668800 | 7.79701 | 37675400 | 7.99686
37508000 | 7.83123 | 37522600 | 8.01865
37353000 | 7.86056 | 37367400 | 8.03736
37201800 | 7.88745 | 37205200 | 8.05325
37044900 | 7.91531 | 37057100 | 8.06654
36887900 | 7.9417 | 36892500 | 8.07772
36729100 | 7.96223 | 36737300 | 8.08756
36572100 | 7.97983 | 36582100 | 8.10315
36422900 | 7.99693 | 36419900 | 8.1152
36260200 | 8.01502 | 36271700 | 8.12401
36105200 | 8.02969 | 36111800 | 8.13011
35954000 | 8.04093 | 35951900 | 8.13338
35793200 | 8.05364 | 35796800 | 8.13375
35636300 | 8.06341 | 35641600 | 8.13117
35477400 | 8.07026 | 35481700 | 8.12562
35320500 | 8.07466 | 35333600 | 8.11712
35167400 | 8.07906 | 35169000 | 8.10605
35012400 | 8.08395 | 35011400 | 8.10283
34847800 | 8.08591 | 34861000 | 8.10006
34698500 | 8.08052 | 34696400 | 8.0975
34535800 | 8.07271 | 34552900 | 8.09494
34384600 | 8.06488 | 34386000 | 8.09184
34223900 | 8.05364 | 34226100 | 8.08129
34066900 | 8.04534 | 34078000 | 8.0721
33915700 | 8.038 | 33920400 | 8.06372
33758800 | 8.03458 | 33767600 | 8.05562
33598000 | 8.03262 | 33610100 | 8.04719
33444900 | 8.03017 | 33447800 | 8.03819
33282300 | 8.02089 | 33292700 | 8.02836
33127200 | 8.01014 | 33142200 | 8.01742
32976000 | 7.99987 | 32975200 | 8.00515
32815300 | 7.9901 | 32827100 | 7.99197
32662200 | 7.97886 | 32662500 | 7.96741
32503300 | 7.96761 | 32509700 | 7.93873
32344500 | 7.95832 | 32356800 | 7.90585
32197100 | 7.94708 | 32197000 | 7.86872
32030600 | 7.92948 | 32041800 | 7.8272
31875600 | 7.90896 | 31881900 | 7.78114
31722500 | 7.88842 | 31724400 | 7.73027
31563600 | 7.86643 | 31573900 | 7.67462
31406700 | 7.83612 | 31414000 | 7.6144
31253600 | 7.7975 | 31256400 | 7.56165
31094800 | 7.75547 | 31106000 | 7.50629
30941600 | 7.70805 | 30939000 | 7.44789
30782800 | 7.6577 | 30788500 | 7.38073
30624000 | 7.601 | 30635700 | 7.30268
30467000 | 7.53648 | 30471100 | 7.21279
30308200 | 7.4656 | 30320600 | 7.11455
30155100 | 7.38691 | 30160800 | 7.01153
30000000 | 7.30087 | 30005600 | 6.90615
29841200 | 7.20897 | 29855100 | 6.79883
29686200 | 7.11268 | 29695200 | 6.69002
29531200 | 7.00905 | 29537700 | 6.57966
29366600 | 6.89858 | 29382500 | 6.4677
29217300 | 6.77882 | 29222600 | 6.3544
29058400 | 6.65271 | 29067400 | 6.24051
28903400 | 6.5266 | 28912200 | 6.12619
28746500 | 6.39657 | 28747600 | 6.01167
28585700 | 6.26606 | 28601900 | 5.89657
28432600 | 6.13017 | 28434900 | 5.78085
28279500 | 5.99184 | 28282100 | 5.66431
28120700 | 5.85204 | 28134000 | 5.5467
27963700 | 5.70735 | 27974100 | 5.42812
27804900 | 5.56119 | 27816500 | 5.30844
27649900 | 5.41504 | 27656700 | 5.1874
27494800 | 5.26693 | 27496800 | 5.06453
27334100 | 5.11882 | 27348600 | 4.93953
27179100 | 4.96778 | 27193500 | 4.81245
27026000 | 4.8182 | 27028900 | 4.68713
26867100 | 4.66521 | 26880700 | 4.56336
26714000 | 4.51025 | 26713800 | 4.44077
26551300 | 4.3509 | 26563300 | 4.31976
26396300 | 4.19106 | 26410500 | 4.20059
26245100 | 4.02779 | 26248200 | 4.08296
26082400 | 3.86405 | 26097700 | 3.96696
25927400 | 3.69589 | 25935500 | 3.85301
25774300 | 3.53068 | 25773300 | 3.74122
25611600 | 3.36742 | 25622800 | 3.63172
25462400 | 3.20415 | 25474700 | 3.52427
25305400 | 3.03942 | 25317100 | 3.41483
25140800 | 2.87762 | 25157200 | 3.30417
24989600 | 2.73049 | 24997400 | 3.1926
24830800 | 2.59949 | 24839800 | 3.0803
24675800 | 2.48072 | 24691700 | 2.96736
24518800 | 2.37562 | 24527100 | 2.85464
24360000 | 2.28421 | 24381300 | 2.74244
24205000 | 2.20013 | 24214400 | 2.63089
24053800 | 2.12339 | 24056800 | 2.52056
23889200 | 2.05006 | 23904000 | 2.41178
23741800 | 1.98506 | 23746500 | 2.30538
23579100 | 1.92835 | 23586600 | 2.2017
23422200 | 1.8741 | 23436100 | 2.1007
23272900 | 1.81935 | 23273900 | 2.00274
23108300 | 1.76998 | 23121000 | 1.90811
22951400 | 1.72403 | 22963500 | 1.81716
22802100 | 1.67907 | 22808300 | 1.72974
22641400 | 1.63311 | 22660200 | 1.64647
22482500 | 1.59157 | 22490900 | 1.56762
22327500 | 1.55442 | 22338100 | 1.49311
22172500 | 1.51776 | 22185200 | 1.42307
22021300 | 1.47865 | 22025300 | 1.35748
21858600 | 1.44296 | 21872500 | 1.29642
21701700 | 1.40875 | 21715000 | 1.23984
21544700 | 1.376 | 21550400 | 1.18745
21389700 | 1.34031 | 21397600 | 1.13893
21236600 | 1.30267 | 21237700 | 1.09416
21077800 | 1.2665 | 21084800 | 1.0531
20918900 | 1.22692 | 20929600 | 1.01508
20765800 | 1.18634 | 20767400 | 0.97973
20610800 | 1.14528 | 20614600 | 0.94708
20448100 | 1.10618 | 20461700 | 0.9168
20296900 | 1.06462 | 20297200 | 0.88846
20134300 | 1.02259 | 20151400 | 0.86162
19983100 | 0.97859 | 19989100 | 0.83642
19831900 | 0.93656 | 19826900 | 0.81275
19667300 | 0.89697 | 19678800 | 0.79044
19514200 | 0.86079 | 19516500 | 0.76928
19357200 | 0.82609 | 19366100 | 0.74916
19202200 | 0.79187 | 19210900 | 0.73018
19041500 | 0.76401 | 19048600 | 0.71206
18888400 | 0.7381 | 18893400 | 0.69461
18725700 | 0.71121 | 18738300 | 0.67798
18580200 | 0.6902 | 18580700 | 0.66237
18415600 | 0.67015 | 18427900 | 0.64764
18256800 | 0.65158 | 18263300 | 0.63343
18103700 | 0.63252 | 18110500 | 0.61956
17944800 | 0.61541 | 17957600 | 0.60645
17795600 | 0.59977 | 17795400 | 0.59398
17629100 | 0.58461 | 17642600 | 0.58164
17475900 | 0.56799 | 17487400 | 0.56933
17322800 | 0.55529 | 17322800 | 0.55743
17160200 | 0.54502 | 17174700 | 0.54603
17005100 | 0.53574 | 17017100 | 0.5347
16850100 | 0.52449 | 16859600 | 0.52331
16693200 | 0.51374 | 16704400 | 0.51217
16542000 | 0.50347 | 16542200 | 0.50154
16387000 | 0.49369 | 16389300 | 0.49148
16220500 | 0.48343 | 16236500 | 0.48158
16067400 | 0.47414 | 16071900 | 0.472
15910400 | 0.46485 | 15923800 | 0.46308
15757300 | 0.45654 | 15768600 | 0.45486
15600400 | 0.4497 | 15601700 | 0.44696
15439600 | 0.44335 | 15453500 | 0.43935
15286500 | 0.43846 | 15291300 | 0.4324
15131500 | 0.43309 | 15140800 | 0.42599
14966900 | 0.42673 | 14980900 | 0.41974
14815700 | 0.42086 | 14818700 | 0.41345
14658800 | 0.41206 | 14670600 | 0.40733
14501900 | 0.40376 | 14513000 | 0.40139
14348800 | 0.39545 | 14353100 | 0.39556
14184200 | 0.38469 | 14207400 | 0.38981
14033000 | 0.37345 | 14035700 | 0.3841
13879900 | 0.3622 | 13889900 | 0.37861
13717200 | 0.35243 | 13732400 | 0.37322
13562200 | 0.34265 | 13574900 | 0.36782
13403300 | 0.33386 | 13419700 | 0.36255
13248300 | 0.32652 | 13259800 | 0.35767
13097100 | 0.31919 | 13099900 | 0.35303
12940200 | 0.31381 | 12949400 | 0.3484
12779400 | 0.30746 | 12789500 | 0.34383
12626300 | 0.30062 | 12629600 | 0.33945
12467500 | 0.29622 | 12474500 | 0.33517
12314400 | 0.29035 | 12312200 | 0.33082
12153600 | 0.28204 | 12161700 | 0.32641
11996700 | 0.27324 | 12011300 | 0.32206
11847400 | 0.26444 | 11849000 | 0.31781
11684700 | 0.25515 | 11698500 | 0.31343
11523900 | 0.24538 | 11538700 | 0.30889
11376600 | 0.23658 | 11376400 | 0.30439
11213900 | 0.22681 | 11225900 | 0.29991
11064600 | 0.21703 | 11068400 | 0.29518
10905800 | 0.21018 | 10913200 | 0.29017
10743100 | 0.20236 | 10755700 | 0.28487
10591900 | 0.19503 | 10595800 | 0.2797
10431100 | 0.18916 | 10443000 | 0.27446
10276100 | 0.18477 | 10287800 | 0.26907
10123000 | 0.17891 | 10130200 | 0.26351
9960340 | 0.17304 | 9982120 | 0.25822
9809150 | 0.16717 | 9812820 | 0.25323
9650300 | 0.15983 | 9657640 | 0.24825
9493360 | 0.15104 | 9504810 | 0.2434
9336430 | 0.14273 | 9344920 | 0.23892
9181410 | 0.13491 | 9194440 | 0.23489
9022560 | 0.12807 | 9036900 | 0.23092
8875200 | 0.11976 | 8872310 | 0.22689
8710610 | 0.11535 | 8726530 | 0.22302
8557500 | 0.10949 | 8564300 | 0.21937
8404400 | 0.10411 | 8409110 | 0.21572
8243630 | 0.09971 | 8251580 | 0.21173
8084790 | 0.09483 | 8089340 | 0.20747
7929770 | 0.09043 | 7936510 | 0.20319
7770920 | 0.08554 | 7783670 | 0.19878
7621640 | 0.08163 | 7619080 | 0.19424
7458970 | 0.07869 | 7470950 | 0.18945
7302030 | 0.07577 | 7315770 | 0.18498
7147010 | 0.07429 | 7148830 | 0.1806
6988160 | 0.07283 | 7003050 | 0.17612
6835060 | 0.07283 | 6840810 | 0.17155
6680040 | 0.07234 | 6683280 | 0.16701
6517360 | 0.07234 | 6530440 | 0.16276
6368080 | 0.07429 | 6368210 | 0.15829
6207320 | 0.07332 | 6217730 | 0.15359
6048470 | 0.07038 | 6062540 | 0.14886
5897280 | 0.06941 | 5905010 | 0.14404
5734610 | 0.06794 | 5754520 | 0.13903
5581500 | 0.06745 | 5592290 | 0.13376
5428390 | 0.06403 | 5430050 | 0.12836
5265720 | 0.06012 | 5281920 | 0.12297
5116440 | 0.05719 | 5124380 | 0.1177
4957590 | 0.05572 | 4962140 | 0.11259
4798740 | 0.05327 | 4814010 | 0.10755
4643720 | 0.05035 | 4651780 | 0.10307
4482960 | 0.04936 | 4496590 | 0.09898
4331770 | 0.04888 | 4339060 | 0.09508
4178660 | 0.04693 | 4181520 | 0.09136
4019820 | 0.04693 | 4028690 | 0.088
3859060 | 0.04693 | 3868800 | 0.08492
3704040 | 0.0479 | 3711270 | 0.08203
3543270 | 0.04693 | 3560790 | 0.07927
3392080 | 0.04693 | 3396200 | 0.07648
3233230 | 0.04545 | 3248070 | 0.07388
3078210 | 0.0435 | 3088180 | 0.07124
2925110 | 0.04106 | 2928290 | 0.06832
2764350 | 0.03617 | 2777810 | 0.06547
2611240 | 0.03372 | 2615570 | 0.06268
2454310 | 0.03226 | 2458040 | 0.05988
2291630 | 0.03079 | 2305200 | 0.05684
2144270 | 0.02933 | 2150020 | 0.05366
1983500 | 0.03079 | 1990130 | 0.05055
1820830 | 0.03226 | 1839650 | 0.04751
1667720 | 0.0352 | 1675060 | 0.04449
1512700 | 0.03666 | 1522230 | 0.04113
1355770 | 0.03763 | 1364690 | 0.03792
1200750 | 0.03911 | 1202460 | 0.03488
1039990 | 0.03911 | 1054330 | 0.03196
884966.9 | 0.03763 | 892089.4 | 0.02907
733774.6 | 0.03617 | 739256.7 | 0.0258
574926.9 | 0.0347 | 586423.8 | 0.02294
419906.9 | 0.03324 | 424185.9 | 0.02018
255317.7 | 0.03324 | 269001.8 | 0.01897
102211.5 | 0.03942 | 116169 | 0.01781
-47067.07 | 0.03703 | -- | --
-213570.1 | 0.03643 | -- | --
-362848.6 | 0.03464 | -- | --
-517868.6 | 0.03464 | -- | --
-682457.8 | 0.03166 | -- | --
-831736.4 | 0.03046 | -- | --
-994411.8 | 0.02927 | -- | --
-1151350 | 0.02927 | -- | --
-1298710 | 0.02687 | -- | --
-1457560 | 0.02747 | -- | --
-1620230 | 0.02807 | -- | --
-1773340 | 0.02747 | -- | --
-1932190 | 0.02747 | -- | --
-2083380 | 0.02747 | -- | --
-2242230 | 0.02867 | -- | --
-2401080 | 0.02986 | -- | --
-2556100 | 0.02867 | -- | --
-2709200 | 0.02687 | -- | --
-2866140 | 0.02867 | -- | --
-3019240 | 0.02807 | -- | --
-3180000 | 0.02986 | -- | --
-3333110 | 0.02807 | -- | --
-3491960 | 0.02807 | -- | --
-3652720 | 0.02687 | -- | --
-3803910 | 0.02687 | -- | --
-3962760 | 0.02388 | -- | --
-4119690 | 0.0215 | -- | --
-4274710 | 0.02269 | -- | --
-4437390 | 0.02329 | -- | --
-4584750 | 0.02388 | -- | --
-4741690 | 0.02687 | -- | --
-4902450 | 0.02867 | -- | --
-5059380 | 0.03046 | -- | --
-5218230 | 0.03166 | -- | --
-5375160 | 0.02927 | -- | --
-5524440 | 0.02687 | -- | --
-5683290 | 0.02568 | -- | --
-5836400 | 0.02031 | -- | --
-5997160 | 0.01552 | -- | --
-6156000 | 0.01314 | -- | --
-6305280 | 0.01194 | -- | --
-6466050 | 0.01134 | -- | --
-6624890 | 0.01015 | -- | --
-6776080 | 0.01134 | -- | --
-6934930 | 0.01493 | -- | --
-7091870 | 0.01612 | -- | --
-7244970 | 0.01971 | -- | --
-7401910 | 0.0215 | -- | --
-7555010 | 0.0215 | -- | --
-7715770 | 0.02269 | -- | --
-7874620 | 0.02388 | -- | --
-8025810 | 0.0215 | -- | --
-8184660 | 0.02329 | -- | --
-8341600 | 0.0215 | -- | --
-8496620 | 0.0215 | -- | --
-8657380 | 0.02091 | -- | --
-8814310 | 0.01792 | -- | --
-8961680 | 0.01911 | -- | --
-9128180 | 0.01732 | -- | --
-9279370 | 0.01732 | -- | --
-9436310 | 0.01493 | -- | --
-9595150 | 0.01552 | -- | --
-9746350 | 0.01612 | -- | --
-9909020 | 0.01732 | -- | --
-10066000 | 0.01792 | -- | --
-10213300 | 0.01732 | -- | --
-10372200 | 0.01612 | -- | --
-10532900 | 0.01493 | -- | --
-10684100 | 0.01493 | -- | --
-10848700 | 0.01374 | -- | --
-10996100 | 0.01075 | -- | --
-11158800 | 0.01254 | -- | --
-11315700 | 0.01134 | -- | --
-11470700 | 0.01254 | -- | --
-11627600 | 0.01374 | -- | --
-11782700 | 0.01374 | -- | --
-11935800 | 0.01374 | -- | --
-12098400 | 0.01194 | -- | --
-12249600 | 0.00477 | -- | --
-12408500 | 0.00239 | -- | --
-12569200 | 0.00119 | -- | --
-12722400 | -0.0024 | -- | --
-12881200 | -0.00119 | -- | --
-13034300 | 0.00119 | -- | --
-13185500 | 0.00119 | -- | --
-13352000 | 0.00358 | -- | --
-13501300 | 0.00537 | -- | --
-13660100 | 0.01134 | -- | --
-13817100 | 0.01314 | -- | --
-13970200 | 0.01134 | -- | --
-14132800 | 0.01254 | -- | --
-14291700 | 0.01254 | -- | --
-14439100 | 0.01254 | -- | --
-14603600 | -0.0024 | -- | --
-14758700 | 0.00477 | -- | --
-14907900 | 0.00418 | -- | --
-15072500 | 0.00299 | -- | --
-15223700 | 0.000593595 | -- | --
-15386400 | 0.00119 | -- | --
-15543300 | -0.00119 | -- | --
-15694500 | -0.00119 | -- | --
-15853400 | -0.0024 | -- | --
-16012200 | -0.00299 | -- | --
-16165300 | -0.0024 | -- | --
-16324200 | -3.12418e-06 | -- | --
-16475400 | 0.00119 | -- | --
-16632300 | 0.000593595 | -- | --
-16795000 | 0.00178 | -- | --
-16950000 | 0.00119 | -- | --
-17105000 | 0.00239 | -- | --
-17262000 | 0.00119 | -- | --
-17417000 | -3.12418e-06 | -- | --
-17577700 | -0.000601405 | -- | --
-17732800 | -0.00119 | -- | --
-17887800 | -3.12418e-06 | -- | --
-18050400 | 0.000593595 | -- | --
-18199700 | 0.00178 | -- | --
-18354700 | 0.00418 | -- | --
-18513600 | 0.00418 | -- | --
-18666700 | 0.01194 | -- | --
-18827500 | 0.01552 | -- | --
-18982500 | 0.00657 | -- | --
-19135600 | 0.00657 | -- | --
-19296400 | 0.00537 | -- | --
-19453300 | 0.01075 | -- | --
-19608300 | 0.01493 | -- | --
-19767200 | 0.01732 | -- | --
-19920300 | 0.02031 | -- | --
-20077200 | 0.02269 | -- | --
-20236000 | 0.02449 | -- | --
-20389100 | 0.02747 | -- | --
-20549900 | 0.02807 | -- | --
-20701100 | 0.03046 | -- | --
-20859900 | 0.03225 | -- | --
-21018800 | 0.03345 | -- | --
-21173800 | 0.03584 | -- | --
-21330700 | 0.03883 | -- | --
-21489600 | 0.04241 | -- | --
-21642700 | 0.05077 | -- | --
-21801600 | 0.05913 | -- | --
-21954700 | 0.0657 | -- | --
-22109700 | 0.07167 | -- | --
-22272400 | 0.08004 | -- | --
-22425500 | 0.08661 | -- | --
-22578600 | 0.09438 | -- | --
-22739300 | 0.10094 | -- | --
-22892400 | 0.10991 | -- | --
-23055100 | 0.11767 | -- | --
-23208200 | 0.12543 | -- | --
-23359400 | 0.1326 | -- | --
-23522100 | 0.13977 | -- | --
-23675200 | 0.14873 | -- | --
-23830200 | 0.15769 | -- | --
-23991000 | 0.16367 | -- | --
-24144100 | 0.16516 | -- | --
-24308700 | 0.17097 | -- | --
-24457900 | 0.17739 | -- | --
-24611100 | 0.18874 | -- | --
-24775600 | 0.19636 | -- | --
-24928700 | 0.20505 | -- | --
-25087600 | 0.21063 | -- | --
-25244500 | 0.21412 | -- | --
-25393800 | 0.22428 | -- | --
-25552700 | 0.23503 | -- | --
-25717200 | 0.24459 | -- | --
-25864600 | 0.25594 | -- | --
-26027300 | 0.26729 | -- | --
-26178500 | 0.26884 | -- | --
-26335400 | 0.27132 | -- | --
-26498100 | 0.28565 | -- | --
-26649300 | 0.29879 | -- | --
-26806200 | 0.30999 | -- | --
-26963100 | 0.31999 | -- | --
-27116300 | 0.32615 | -- | --
-27277000 | 0.33149 | -- | --
-27433900 | 0.33731 | -- | --
-27587100 | 0.35732 | -- | --
-27749700 | 0.37241 | -- | --
-27900900 | 0.38869 | -- | --
-28057900 | 0.3975 | -- | --
-28214800 | 0.41064 | -- | --
-28373600 | 0.41751 | -- | --
-28532500 | 0.42578 | -- | --
-28685600 | 0.43318 | -- | --
-28834900 | 0.44572 | -- | --
-28997500 | 0.45812 | -- | --
-29154500 | 0.46633 | -- | --
-29309500 | 0.48067 | -- | --
-29468300 | 0.49934 | -- | --
-29623400 | 0.52222 | -- | --
-29780300 | 0.5425 | -- | --
-29937200 | 0.56908 | -- | --
-30092300 | 0.58386 | -- | --
-30253000 | 0.60715 | -- | --
-30408000 | 0.63135 | -- | --
-30563100 | 0.6518 | -- | --
-30721900 | 0.68584 | -- | --
-30873100 | 0.72915 | -- | --
-31033900 | 0.76365 | -- | --
-31190800 | 0.7962 | -- | --
-31345800 | 0.83174 | -- | --
-31500800 | 0.87534 | -- | --
-31655900 | 0.91895 | -- | --
-31814700 | 0.95687 | -- | --
-31975500 | 0.9954 | -- | --
-32124700 | 1.02317 | -- | --
-32287400 | 1.05274 | -- | --
-32444300 | 1.08589 | -- | --
-32595500 | 1.13666 | -- | --
-32756300 | 1.18205 | -- | --
-32911300 | 1.22566 | -- | --
-33064400 | 1.27465 | -- | --
-33229000 | 1.32721 | -- | --
-33380200 | 1.38276 | -- | --
-33537100 | 1.43772 | -- | --
-33696000 | 1.49207 | -- | --
-33852900 | 1.54882 | -- | --
-34009900 | 1.60676 | -- | --
-34163000 | 1.66768 | -- | --
-34314200 | 1.72921 | -- | --
-34476800 | 1.79313 | -- | --
-34633800 | 1.85585 | -- | --
-34788800 | 1.91797 | -- | --
-34949600 | 1.9783 | -- | --
-35098800 | 2.03982 | -- | --
-35257700 | 2.1224 | -- | --
-35420400 | 2.20021 | -- | --
-35567700 | 2.25517 | -- | --
-35728500 | 2.31131 | -- | --
-35887300 | 2.40899 | -- | --
-36036600 | 2.45797 | -- | --
-36201200 | 2.50516 | -- | --
-36354300 | 2.55474 | -- | --
-36505500 | 2.60551 | -- | --
-36670100 | 2.70767 | -- | --
-36823200 | 2.77263 | -- | --
-36980100 | 2.85103 | -- | --
-37135100 | 2.96066 | -- | --
-37292100 | 3.07923 | -- | --
-37450900 | 3.1551 | -- | --
-37605900 | 3.23514 | -- | --
-37757100 | 3.32474 | -- | --
-37917900 | 3.4215 | -- | --
-38072900 | 3.52484 | -- | --
-38227900 | 3.63534 | -- | --
-38388700 | 3.84265 | -- | --
-38539900 | 3.97107 | -- | --
-38702600 | 4.10546 | -- | --
-38855700 | 4.24345 | -- | --
-39008800 | 4.39159 | -- | --
-39175300 | 4.55346 | -- | --
-39324600 | 4.72549 | -- | --
-39481500 | 4.91066 | -- | --
-39642300 | 5.10121 | -- | --
-39791500 | 5.21288 | -- | --
-39946600 | 5.50679 | -- | --
-39875700 | 6.88603 | -- | --
-39715000 | 7.31527 | -- | --
-39558100 | 7.39737 | -- | --
-39399200 | 7.61122 | -- | --
-39244200 | 7.68973 | -- | --
-39093000 | 7.76347 | -- | --
-38930300 | 7.78372 | -- | --
-38773400 | 7.83536 | -- | --
-38618400 | 7.87146 | -- | --
-38461400 | 7.92505 | -- | --
-38308300 | 7.9534 | -- | --
-38149500 | 7.97607 | -- | --
-37990600 | 8.00234 | -- | --
-37839400 | 8.0174 | -- | --
-37678700 | 8.03605 | -- | --
-37523700 | 8.06368 | -- | --
-37364800 | 8.0656 | -- | --
-37207900 | 8.0824 | -- | --
-37056700 | 8.08602 | -- | --
-36894000 | 8.08946 | -- | --
-36737100 | 8.09081 | -- | --
-36589700 | 8.08947 | -- | --
-36428900 | 8.08708 | -- | --
-36272000 | 8.08589 | -- | --
-36120800 | 8.08304 | -- | --
-35952400 | 8.07961 | -- | --
-35805000 | 8.07498 | -- | --
-35651900 | 8.06946 | -- | --
-35489200 | 8.05766 | -- | --
-35328500 | 8.04288 | -- | --
-35175400 | 8.03258 | -- | --
-35020400 | 8.00689 | -- | --
-34865300 | 7.9818 | -- | --
-34704600 | 7.96747 | -- | --
-34551500 | 7.9515 | -- | --
-34396500 | 7.92975 | -- | --
-34235700 | 7.90477 | -- | --
-34080700 | 7.86939 | -- | --
-33923700 | 7.84282 | -- | --
-33768700 | 7.82027 | -- | --
-33617500 | 7.76502 | -- | --
-33452900 | 7.72337 | -- | --
-33299800 | 7.69052 | -- | --
-33144800 | 7.64917 | -- | --
-32987900 | 7.61603 | -- | --
-32830900 | 7.53838 | -- | --
-32672100 | 7.45952 | -- | --
-32513200 | 7.35882 | -- | --
-32362100 | 7.28929 | -- | --
-32205100 | 7.22433 | -- | --
-32044400 | 7.07274 | -- | --
-31893200 | 6.89831 | -- | --
-31732400 | 6.76061 | -- | --
-31579300 | 6.61814 | -- | --
-31418500 | 6.51958 | -- | --
-31261600 | 6.41803 | -- | --
-31110400 | 6.31469 | -- | --
-30955400 | 6.21076 | -- | --
-30796500 | 6.10802 | -- | --
-30637700 | 5.9999 | -- | --
-30476900 | 5.88879 | -- | --
-30323800 | 5.77232 | -- | --
-30176500 | 5.65107 | -- | --
-30006100 | 5.53279 | -- | --
-29851100 | 5.40974 | -- | --
-29698000 | 5.28609 | -- | --
-29543000 | 5.15946 | -- | --
-29389900 | 5.03522 | -- | --
-29227200 | 4.90739 | -- | --
-29072200 | 4.77658 | -- | --
-28919100 | 4.64756 | -- | --
-28756400 | 4.52092 | -- | --
-28603300 | 4.39429 | -- | --
-28450200 | 4.26407 | -- | --
-28289400 | 4.13863 | -- | --
-28134400 | 4.01081 | -- | --
-27975600 | 3.88178 | -- | --
-27818600 | 3.74439 | -- | --
-27669300 | 3.61 | -- | --
-27506700 | 3.48516 | -- | --
-27353600 | 3.37465 | -- | --
-27196600 | 3.27131 | -- | --
-27034000 | 3.1829 | -- | --
-26882800 | 3.10705 | -- | --
-26727700 | 3.04134 | -- | --
-26565100 | 2.98102 | -- | --
-26412000 | 2.92128 | -- | --
-26255000 | 2.87051 | -- | --
-26100000 | 2.78478 | -- | --
-25946900 | 2.70024 | -- | --
-25784200 | 2.65963 | -- | --
-25631100 | 2.58047 | -- | --
-25476100 | 2.50609 | -- | --
-25311500 | 2.4365 | -- | --
-25160300 | 2.40961 | -- | --
-25001500 | 2.36302 | -- | --
-24846500 | 2.31133 | -- | --
-24693300 | 2.28446 | -- | --
-24528800 | 2.25758 | -- | --
-24377600 | 2.21218 | -- | --
-24220600 | 2.17424 | -- | --
-24063700 | 2.13004 | -- | --
-23914400 | 2.09839 | -- | --
-23751700 | 2.06075 | -- | --
-23592900 | 2.0267 | -- | --
-23437900 | 1.99444 | -- | --
-23280900 | 1.96219 | -- | --
-23124000 | 1.92814 | -- | --
-22969000 | 1.8917 | -- | --
-22812100 | 1.85945 | -- | --
-22655100 | 1.8254 | -- | --
-22502000 | 1.78837 | -- | --
-22337400 | 1.74895 | -- | --
-22190100 | 1.71131 | -- | --
-22031200 | 1.67667 | -- | --
-21876200 | 1.63904 | -- | --
-21721200 | 1.59842 | -- | --
-21560400 | 1.56019 | -- | --
-21405400 | 1.52495 | -- | --
-21252300 | 1.48612 | -- | --
-21087700 | 1.4479 | -- | --
-20934600 | 1.40608 | -- | --
-20779600 | 1.36845 | -- | --
-20620700 | 1.32963 | -- | --
-20469500 | 1.29319 | -- | --
-20306900 | 1.25794 | -- | --
-20153700 | 1.22568 | -- | --
-19996800 | 1.19164 | -- | --
-19838000 | 1.1558 | -- | --
-19684900 | 1.11876 | -- | --
-19529800 | 1.08353 | -- | --
-19369100 | 1.05186 | -- | --
-19217900 | 1.01602 | -- | --
-19057100 | 0.97958 | -- | --
-18898300 | 0.95032 | -- | --
-18747100 | 0.91985 | -- | --
-18584400 | 0.89059 | -- | --
-18431300 | 0.8667 | -- | --
-18272500 | 0.84399 | -- | --
-18115500 | 0.8225 | -- | --
-17964300 | 0.7986 | -- | --
-17807400 | 0.7753 | -- | --
-17644700 | 0.7544 | -- | --
-17495400 | 0.73528 | -- | --
-17334700 | 0.71497 | -- | --
-17181600 | 0.69586 | -- | --
-17026600 | 0.67914 | -- | --
-16862000 | 0.6654 | -- | --
-16712700 | 0.65165 | -- | --
-16551900 | 0.63791 | -- | --
-16393100 | 0.62777 | -- | --
-16238100 | 0.61642 | -- | --
-16084900 | 0.60567 | -- | --
-15928000 | 0.59432 | -- | --
-15773000 | 0.58177 | -- | --
-15612200 | 0.56923 | -- | --
-15459100 | 0.55967 | -- | --
-15302200 | 0.55012 | -- | --
-15141400 | 0.53816 | -- | --
-14994100 | 0.52681 | -- | --
-14831400 | 0.51487 | -- | --
-14672500 | 0.50352 | -- | --
-14519400 | 0.49217 | -- | --
-14360600 | 0.48142 | -- | --
-14203700 | 0.47245 | -- | --
-14050500 | 0.46589 | -- | --
-13891700 | 0.45752 | -- | --
-13734800 | 0.44976 | -- | --
-13577800 | 0.44439 | -- | --
-13417100 | 0.43841 | -- | --
-13267800 | 0.43363 | -- | --
-13108900 | 0.42467 | -- | --
-12953900 | 0.4169 | -- | --
-12797000 | 0.40795 | -- | --
-12638100 | 0.3972 | -- | --
-12485000 | 0.38644 | -- | --
-12330000 | 0.37688 | -- | --
-12169300 | 0.37226 | -- | --
-12014200 | 0.3633 | -- | --
-11855400 | 0.35807 | -- | --
-11700400 | 0.35446 | -- | --
-11547300 | 0.34986 | -- | --
-11386500 | 0.34822 | -- | --
-11233400 | 0.34538 | -- | --
-11076500 | 0.33702 | -- | --
-10917600 | 0.32865 | -- | --
-10758800 | 0.32328 | -- | --
-10601800 | 0.31492 | -- | --
-10446800 | 0.30596 | -- | --
-10293700 | 0.29641 | -- | --
-10136800 | 0.29102 | -- | --
-9977920 | 0.29062 | -- | --
-9824810 | 0.28296 | -- | --
-9664050 | 0.27834 | -- | --
-9516690 | 0.27491 | -- | --
-9354010 | 0.26908 | -- | --
-9195160 | 0.26759 | -- | --
-9042060 | 0.26177 | -- | --
-8883210 | 0.25893 | -- | --
-8724360 | 0.25549 | -- | --
-8575080 | 0.25027 | -- | --
-8410490 | 0.24803 | -- | --
-8259300 | 0.2458 | -- | --
-8102370 | 0.24056 | -- | --
-7941610 | 0.23654 | -- | --
-7792330 | 0.22758 | -- | --
-7629650 | 0.21922 | -- | --
-7472720 | 0.21144 | -- | --
-7321530 | 0.20249 | -- | --
-7162680 | 0.19413 | -- | --
-7009570 | 0.18696 | -- | --
-6852640 | 0.18039 | -- | --
-6695700 | 0.17262 | -- | --
-6538770 | 0.16724 | -- | --
-6381840 | 0.15888 | -- | --
-6226820 | 0.15411 | -- | --
-6075620 | 0.14694 | -- | --
-5909120 | 0.14156 | -- | --
-5754100 | 0.13678 | -- | --
-5601000 | 0.13379 | -- | --
-5444060 | 0.1332 | -- | --
-5287130 | 0.13141 | -- | --
-5130190 | 0.12842 | -- | --
-4973260 | 0.12663 | -- | --
-4818240 | 0.12484 | -- | --
-4659390 | 0.12365 | -- | --
-4506290 | 0.12066 | -- | --
-4353180 | 0.11767 | -- | --
-4190500 | 0.11409 | -- | --
-4039310 | 0.10931 | -- | --
-3878550 | 0.10393 | -- | --
-3719700 | 0.09796 | -- | --
-3568510 | 0.09557 | -- | --
-3409660 | 0.09258 | -- | --
-3254640 | 0.09079 | -- | --
-3095790 | 0.09079 | -- | --
-2936950 | 0.08959 | -- | --
-2781930 | 0.09199 | -- | --
-2630730 | 0.09199 | -- | --
-2468060 | 0.08959 | -- | --
-2314950 | 0.089 | -- | --
-2158020 | 0.0884 | -- | --
-2001090 | 0.0878 | -- | --
-1847980 | 0.08721 | -- | --
-1687220 | 0.0878 | -- | --
-1534110 | 0.08721 | -- | --
-1381010 | 0.08601 | -- | --
-1222160 | 0.08422 | -- | --
-1065220 | 0.08303 | -- | --
-908289.4 | 0.08242 | -- | --
-751355.6 | 0.07765 | -- | --
-596335.6 | 0.07526 | -- | --
-437487.9 | 0.07228 | -- | --
-276726.4 | 0.06869 | -- | --
-129361.6 | 0.06689 | -- | --

## ED_Fig5b
bipolar
Frequency | Strain | SD
Hz | %
0.1 | 7.912 | 0.379
0.2 | 7.874 | 0.279
0.5 | 7.978 | 0.342
1 | 8.091 | 0.251