## Sheet1
Figure 3b | Anisotropy ratio
| Gel-Alg | FIG
| 0.9393937 | 1.888888
| 0.7368424 | 1.76923
| 1.146482 | 1.380952
| 0.8866005 | 1.70342
| 1.15609 | 1.618248
0.9016546
average | 0.9611771 | 1.672148
SEM | 0.06639124 | 0.08517023
P-value | 0.000174158
Figure 3e | Distance (mm)
Time (s) | D1 | D2 | D3
0 | 2.4659 | 2.08998 | 1.80163
0.03 | 2.444 | 2.20972 | 1.80398
0.06 | 2.41925 | 2.34034 | 1.81247
0.09 | 2.39439 | 2.43831 | 1.82969
0.12 | 2.3742 | 2.54716 | 1.85737
0.15 | 2.36636 | 2.62336 | 1.89637
0.18 | 2.37602 | 2.69955 | 1.95053
0.21 | 2.41331 | 2.77575 | 2.02294
0.24 | 2.45937 | 2.83018 | 2.11573
0.27 | 2.48083 | 2.86283 | 2.21507
0.3 | 2.44712 | 2.91726 | 2.30599
0.33 | 2.4347 | 2.90638 | 2.38784
0.36 | 2.44416 | 2.90638 | 2.46493
0.39 | 2.47709 | 2.91726 | 2.53688
0.42 | 2.50613 | 2.91726 | 2.60628
0.45 | 2.51784 | 2.90638 | 2.66615
0.48 | 2.53444 | 2.92815 | 2.71786
0.51 | 2.55012 | 2.92815 | 2.76221
0.54 | 2.56994 | 2.93903 | 2.80115
0.57 | 2.58815 | 2.93903 | 2.83403
0.6 | 2.60561 | 2.93903 | 2.86111
0.63 | 2.62252 | 2.94992 | 2.88335
0.66 | 2.64986 | 2.94992 | 2.90027
0.69 | 2.67139 | 2.94992 | 2.91521
0.72 | 2.69397 | 2.94992 | 2.92803
0.75 | 2.71586 | 2.94992 | 2.93863
0.78 | 2.7392 | 2.9608 | 2.94761
0.81 | 2.75977 | 2.9608 | 2.95563
0.84 | 2.78297 | 2.9608 | 2.96235
0.87 | 2.80472 | 2.97169 | 2.97026
0.9 | 2.82585 | 2.97169 | 2.97481
0.93 | 2.84889 | 2.97169 | 2.9804
0.96 | 2.87018 | 2.97169 | 2.98554
0.99 | 2.89019 | 2.98257 | 2.9899
1.02 | 2.90886 | 2.98257 | 2.99486
1.05 | 2.92751 | 2.97169 | 2.99893
1.08 | 2.94598 | 2.98257 | 3.00322
1.11 | 2.97653 | 2.99346 | 3.00589
1.14 | 3.052 | 2.98257 | 3.00763
1.17 | 3.00012 | 2.99346 | 3.01082
1.2 | 2.90875 | 2.98257 | 3.01386
1.23 | 2.97325 | 2.99346 | 3.01646
1.26 | 2.91189 | 2.9608 | 3.01896
1.29 | 2.84131 | 2.73221 | 3.0202
1.32 | 2.74778 | 2.49273 | 3.02186
1.35 | 2.6934 | 2.41654 | 3.02545
1.38 | 2.66422 | 2.25326 | 3.02747
1.41 | 2.62811 | 2.12263 | 3.02778
1.44 | 2.59279 | 2.11175 | 3.02775
1.47 | 2.56363 | 2.08998 | 2.97275
1.5 | 2.5394 | 2.06821 | 2.72069
1.53 | 2.51707 | 2.05732 | 2.42581
1.56 | 2.49479 | 2.05732 | 2.21291
1.59 | 2.4706 | 2.05732 | 2.07326
1.62 | 2.44918 | 2.06821 | 1.98193
1.65 | 2.42854 | 2.05732 | 1.91669
1.68 | 2.41526 | 2.06821 | 1.87042
1.71 | 2.40722 | 2.07909 | 1.83915
1.74 | 2.39568 | 2.07909 | 1.81762
1.77 | 2.37933 | 2.08998 | 1.80558
1.8 | 2.35865 | 2.1444 | 1.80201
1.83 | 2.334 | 2.27503 | 1.80617
1.86 | 2.31124 | 2.39477 | 1.81679
1.89 | 2.29606 | 2.49273 | 1.83679
1.92 | 2.29616 | 2.57982 | 1.8675
1.95 | 2.31029 | 2.6669 | 1.91044
1.98 | 2.34328 | 2.7431 | 1.97083
2.01 | 2.37753 | 2.81929 | 2.0494
2.04 | 2.39913 | 2.87372 | 2.14505
2.07 | 2.39771 | 2.90638 | 2.23925
2.1 | 2.39935 | 2.92815 | 2.32613
2.13 | 2.42422 | 2.92815 | 2.40886
2.16 | 2.46045 | 2.92815 | 2.48487
2.19 | 2.49844 | 2.93903 | 2.55441
2.22 | 2.52176 | 2.98257 | 2.61659
2.25 | 2.54961 | 2.98257 | 2.67299
2.28 | 2.57386 | 2.97169 | 2.7231
2.31 | 2.59474 | 2.97169 | 2.76686
2.34 | 2.62244 | 2.9608 | 2.8029
2.37 | 2.64988 | 2.97169 | 2.83511
2.4 | 2.67861 | 2.97169 | 2.86075
2.43 | 2.70043 | 2.97169 | 2.88091
2.46 | 2.72592 | 2.97169 | 2.89822
2.49 | 2.75144 | 2.97169 | 2.91373
2.52 | 2.77632 | 2.97169 | 2.92664
2.55 | 2.79861 | 2.98257 | 2.93689
2.58 | 2.81973 | 2.98257 | 2.94629
2.61 | 2.84152 | 2.98257 | 2.95515
2.64 | 2.86289 | 2.99346 | 2.96148
2.67 | 2.88779 | 2.99346 | 2.96762
2.7 | 2.91097 | 2.98257 | 2.97518
2.73 | 2.93471 | 2.99346 | 2.97944
2.76 | 2.95827 | 2.99346 | 2.98252
2.79 | 2.98221 | 2.99346 | 2.98611
2.82 | 3.00415 | 3.00434 | 2.99212
2.85 | 3.02374 | 3.00434 | 2.99704
2.88 | 3.0418 | 3.01523 | 2.99934
2.91 | 3.07919 | 3.02611 | 3.00173
2.94 | 3.15568 | 2.98257 | 3.0051
2.97 | 3.08726 | 2.98257 | 3.00736
3 | 2.8983 | 2.98257 | 3.01049
3.03 | 2.90194 | 2.98257 | 3.01459
3.06 | 2.79234 | 2.90638 | 3.01649
3.09 | 2.70753 | 2.6669 | 3.01743
3.12 | 2.61237 | 2.47096 | 3.01955
3.15 | 2.56228 | 2.40565 | 3.02301
3.18 | 2.52626 | 2.23149 | 3.02544
3.21 | 2.48462 | 2.1444 | 3.02755
3.24 | 2.44617 | 2.13352 | 3.02258
3.27 | 2.41846 | 2.12263 | 2.92845
3.3 | 2.40038 | 2.10086 | 2.63667
3.33 | 2.38168 | 2.08998 | 2.36368
3.36 | 2.3612 | 2.07909 | 2.16771
3.39 | 2.34216 | 2.08998 | 2.04504
3.42 | 2.32903 | 2.10086 | 1.96156
3.45 | 2.32239 | 2.08998 | 1.90258
3.48 | 2.31314 | 2.10086 | 1.86013
3.51 | 2.3011 | 2.10086 | 1.83255
3.54 | 2.28614 | 2.10086 | 1.81382
3.57 | 2.2695 | 2.10086 | 1.8039
3.6 | 2.25137 | 2.18795 | 1.80144
3.63 | 2.24027 | 2.32945 | 1.80642
3.66 | 2.23977 | 2.43831 | 1.8202
3.69 | 2.2499 | 2.55805 | 1.84356
3.72 | 2.26601 | 2.62336 | 1.87765
3.75 | 2.29341 | 2.72133 | 1.92475
3.78 | 2.3438 | 2.80841 | 1.98809
3.81 | 2.39951 | 2.87372 | 2.07244
3.84 | 2.4356 | 2.90638 | 2.16994
3.87 | 2.44732 | 2.93903 | 2.26472
3.9 | 2.47348 | 2.9608 | 2.35232
3.93 | 2.49878 | 2.94992 | 2.43026
3.96 | 2.52729 | 2.94992 | 2.50297
3.99 | 2.55663 | 2.94992 | 2.57039