## Fig5
e |  |  |  | h |  |  |  |  | i
|  |  |  | ethanol |  |  |  |  | acetonitrile
photon number | counts (masked hBN) | counts (channels) | wavelength (nm) | normalized spectra | bare | spacer | 2.4 nm | 1.4 nm | normalized spectra | bare | spacer | 2.4 nm | 1.4 nm
3.409091 | 0 | 0 | 726.563 |  | 0.03911882 | 0.1113637 | 0.001206253 | 0.007028569 |  | 0.06897471 | 0 | 0.1287905 | 9.173155e-05
10.22727 | 0 | 0 | 722.486 |  | 0.03022031 | 0.1095755 | 0.06079143 | 0.001162747 |  | 0.04441679 | 0.02624519 | 0.09715912 | 0
17.04545 | 0 | 0 | 718.409 |  | 0.0406672 | 0.09933627 | 0.07638022 | 0.02201953 |  | 0.07936 | 0.03818059 | 0.08896503 | 0.0009653687
23.86364 | 8 | 4 | 714.332 |  | 0.0370475 | 0.1023876 | 0.05882819 | 0.02863115 |  | 0.006199654 | 0.0307998 | 0.1080601 | 0.003857698
30.68182 | 164 | 54 | 710.255 |  | 0.07759737 | 0.09748801 | 0.09629671 | 0.01672497 |  | 0.1439687 | 0.03254122 | 0.108411 | 0.008763814
37.5 | 559 | 299 | 706.178 |  | 0.1040153 | 0.1330258 | 0.1052006 | 0.03961853 |  | 0.1134712 | 0.07969777 | 0.1457194 | 0.02206185
44.31818 | 1047 | 506 | 702.101 |  | 0.1260957 | 0.1218879 | 0.2083784 | 0.06987287 |  | 0.1839299 | 0.1199188 | 0.1913097 | 0.05894928
51.13636 | 1362 | 681 | 698.024 |  | 0.1996381 | 0.1774684 | 0.388279 | 0.1620841 |  | 0.1710983 | 0.234349 | 0.3186416 | 0.159641
57.95455 | 1491 | 754 | 693.947 |  | 0.3615772 | 0.2323164 | 0.5310348 | 0.3549562 |  | 0.2904026 | 0.3683347 | 0.445485 | 0.3282418
64.77273 | 1443 | 738 | 689.87 |  | 0.4790931 | 0.3518391 | 0.6384669 | 0.5371066 |  | 0.4469991 | 0.5123585 | 0.5848276 | 0.4886
71.59091 | 1432 | 705 | 685.793 |  | 0.4995864 | 0.5186262 | 0.7288097 | 0.671316 |  | 0.5304595 | 0.609783 | 0.6478012 | 0.5839355
78.40909 | 1393 | 675 | 681.716 |  | 0.5577981 | 0.6171538 | 0.8323754 | 0.7496882 |  | 0.5236833 | 0.6629402 | 0.6901541 | 0.6405136
85.22727 | 1302 | 592 | 677.639 |  | 0.6149826 | 0.7003801 | 0.8256145 | 0.8208017 |  | 0.5705526 | 0.6898662 | 0.6850082 | 0.6652252
92.04545 | 1179 | 594 | 673.562 |  | 0.6704505 | 0.7216783 | 0.8620174 | 0.8394062 |  | 0.6720931 | 0.7271857 | 0.6900733 | 0.6669657
98.86364 | 1163 | 556 | 669.485 |  | 0.69714 | 0.7644123 | 0.8727126 | 0.8535897 |  | 0.7196922 | 0.7030856 | 0.676978 | 0.6588991
105.6818 | 1155 | 506 | 665.408 |  | 0.7275111 | 0.777606 | 0.9098635 | 0.8692161 |  | 0.6843757 | 0.7554106 | 0.7075321 | 0.6568291
112.5 | 1037 | 488 | 661.331 |  | 0.7687148 | 0.8551321 | 0.9022981 | 0.900758 |  | 0.7016574 | 0.812005 | 0.6763353 | 0.6732798
119.3182 | 952 | 485 | 657.254 |  | 0.7745507 | 0.8801577 | 0.9456492 | 0.9430186 |  | 0.6722846 | 0.8230065 | 0.7498513 | 0.7121031
126.1364 | 940 | 461 | 653.177 |  | 0.860512 | 0.9218204 | 0.9279021 | 0.9302972 |  | 0.6712281 | 0.8691061 | 0.8164693 | 0.7714849
132.9545 | 920 | 402 | 649.1 |  | 0.8684955 | 0.9428778 | 0.9836513 | 0.9541222 |  | 0.6774516 | 0.9389198 | 0.8857625 | 0.8433378
139.7727 | 872 | 432 | 645.023 |  | 0.8641733 | 0.952508 | 0.9797301 | 0.9888448 |  | 0.7301456 | 0.9474872 | 0.9354634 | 0.9191024
146.5909 | 802 | 388 | 640.946 |  | 0.9095303 | 0.9798219 | 0.9501266 | 0.9938255 |  | 0.7959324 | 0.9974299 | 1 | 0.9757128
153.4091 | 748 | 385 | 636.869 |  | 0.9475873 | 1 | 1 | 1 |  | 0.7688122 | 1 | 0.9724767 | 1
160.2273 | 647 | 327 | 632.792 |  | 0.9986271 | 0.986521 | 0.9696776 | 0.9654413 |  | 0.7828193 | 0.9731681 | 0.9187305 | 0.979931
167.0455 | 640 | 291 | 628.715 |  | 0.9601653 | 0.9262574 | 0.9113634 | 0.8788305 |  | 0.9828329 | 0.8515599 | 0.8482111 | 0.9113485
173.8636 | 572 | 306 | 624.638 |  | 1 | 0.9193497 | 0.8659066 | 0.7927718 |  | 0.9711134 | 0.8050835 | 0.8276102 | 0.7943849
180.6818 | 516 | 249 | 620.561 |  | 0.9922852 | 0.861347 | 0.7597032 | 0.6781013 |  | 1 | 0.6569382 | 0.64245 | 0.6565469
187.5 | 432 | 218 | 616.484 |  | 0.9263817 | 0.7987166 | 0.6527996 | 0.5456391 |  | 0.9661792 | 0.5651016 | 0.5100772 | 0.5124251
194.3182 | 398 | 210 | 612.407 |  | 0.8874175 | 0.7456159 | 0.593991 | 0.4174839 |  | 0.9303154 | 0.4379211 | 0.3437059 | 0.3823764
201.1364 | 335 | 203 | 608.33 |  | 0.823452 | 0.6764723 | 0.4352358 | 0.3074186 |  | 0.7984853 | 0.372372 | 0.3201638 | 0.2694701
207.9545 | 324 | 186 | 604.253 |  | 0.7357872 | 0.557357 | 0.3032586 | 0.2120361 |  | 0.6961791 | 0.2805599 | 0.2826829 | 0.1844281
214.7727 | 242 | 159 | 600.176 |  | 0.597611 | 0.5541061 | 0.2516769 | 0.165298 |  | 0.5158482 | 0.2270915 | 0.2093735 | 0.1247876
221.5909 | 244 | 146 | 596.099 |  | 0.5470613 | 0.4856028 | 0.1939609 | 0.1092877 |  | 0.4673071 | 0.1671652 | 0.2180264 | 0.08328703
228.4091 | 210 | 117 | 592.022 |  | 0.4864335 | 0.4510186 | 0.1276566 | 0.07781598 |  | 0.3981643 | 0.1590883 | 0.1322598 | 0.05748006
235.2273 | 160 | 87 | 587.945 |  | 0.3950074 | 0.3930283 | 0.1542823 | 0.05565693 |  | 0.4441341 | 0.1149441 | 0.1503481 | 0.03998078
242.0455 | 156 | 95 | 583.868 |  | 0.3222803 | 0.3365664 | 0.1073816 | 0.03211851 |  | 0.3070138 | 0.09402111 | 0.1259425 | 0.03250598
248.8636 | 140 | 73 | 579.791 |  | 0.2217007 | 0.2319385 | 0.05339302 | 0.04557821 |  | 0.3758057 | 0.06540965 | 0.07204246 | 0.02501124
255.6818 | 114 | 74 | 575.714 |  | 0.1772659 | 0.1070449 | 0.0402634 | 0.03753914 |  | 0.2333819 | 0.04470298 | 0.0227542 | 0.01888059
262.5 | 90 | 58 | 571.637 |  | 0.0881921 | 0.05719455 | 0.0559946 | 0.02763903 |  | 0.1925731 | 0.02838977 | 0.01142329 | 0.01389073
269.3182 | 81 | 40 | 567.56 |  | 0.02192398 | 0.01306596 | 0.01021016 | 0.01177394 |  | 0.01735756 | 0.0105412 | 0.007298962 | 0.011042
276.1364 | 60 | 37 | 563.483 |  | 0 | 0 | 0 | 0 |  | 0 | 0.02365905 | 0 | 0.008837656
282.9545 | 53 | 30
289.7727 | 47 | 31
296.5909 | 38 | 23