## Figure 2b
Figure 2b
DUCKY-5 |  |  | DUCKY-6
Time (sec) | Azide | Triazole | Time (sec) | Azide | Triazole
|  |  | 0 | 1 | 0
0 | 1 | 0 | 228 | 0.98098353 | 0.01901647
125 | 0.51639424 | 0.48360576 | 271 | 0.96923172 | 0.03076828
166 | 0.40504522 | 0.59495478 | 332 | 0.95206136 | 0.04793864
231 | 0.29047822 | 0.70952178 | 399 | 0.92637856 | 0.07362144
267 | 0.24874164 | 0.75125836 | 467 | 0.89324223 | 0.10675777
321 | 0.20172428 | 0.79827572 | 509 | 0.87065063 | 0.12934937
370 | 0.17067507 | 0.82932493 | 564 | 0.8389694 | 0.1610306
429 | 0.13800534 | 0.86199466 | 616 | 0.80872226 | 0.19127774
476 | 0.11863212 | 0.88136788 | 676 | 0.77375566 | 0.22624434
528 | 0.1015274 | 0.8984726 | 727 | 0.745158 | 0.254842
574 | 0.08900428 | 0.91099572 | 784 | 0.7146933 | 0.2853067
628 | 0.07706507 | 0.92293493 | 827 | 0.69259145 | 0.30740855
680 | 0.06785981 | 0.93214019 | 884 | 0.66465459 | 0.33534541
732 | 0.05962009 | 0.94037991 | 931 | 0.64247408 | 0.35752592
780 | 0.05356805 | 0.94643195 | 981 | 0.62049336 | 0.37950664
851 | 0.04634751 | 0.95365249 | 1021 | 0.60380349 | 0.39619651
894 | 0.04260412 | 0.95739588 | 1060 | 0.58762887 | 0.41237113
961 | 0.03716541 | 0.96283459 | 1099 | 0.57264957 | 0.42735043
1017 | 0.03400309 | 0.96599691 | 1144 | 0.555753 | 0.444247
1070 | 0.03128935 | 0.96871065 | 1204 | 0.53466729 | 0.46533271
1135 | 0.02799378 | 0.97200622 | 1245 | 0.52084332 | 0.47915668
1195 | 0.02553109 | 0.97446891 | 1312 | 0.4994995 | 0.5005005
1244 | 0.02400937 | 0.97599063 | 1362 | 0.48453608 | 0.51546392
|  |  | 1420 | 0.46808511 | 0.53191489
|  |  | 1483 | 0.45652174 | 0.54347826
|  |  | 1516 | 0.4425864 | 0.5574136
|  |  | 1551 | 0.43374858 | 0.56625142
|  |  | 1613 | 0.41894248 | 0.58105752
|  |  | 1650 | 0.41037736 | 0.58962264
|  |  | 1725 | 0.39430648 | 0.60569352
|  |  | 1797 | 0.37926754 | 0.62073246
|  |  | 1870 | 0.36548223 | 0.63451777
|  |  | 1948 | 0.35149157 | 0.64850843
|  |  | 2017 | 0.33949802 | 0.66050198
|  |  | 2137 | 0.32019035 | 0.67980965
|  |  | 2206 | 0.31034483 | 0.68965517
|  |  | 2259 | 0.30264993 | 0.69735007
|  |  | 2312 | 0.29577465 | 0.70422535
|  |  | 2381 | 0.28673324 | 0.71326676
|  |  | 2447 | 0.27849928 | 0.72150072
|  |  | 2520 | 0.27007299 | 0.72992701
|  |  | 2612 | 0.25980755 | 0.74019245
|  |  | 2712 | 0.24924925 | 0.75075075
|  |  | 2761 | 0.24471299 | 0.75528701
|  |  | 2839 | 0.24242424 | 0.75757576
|  |  | 2931 | 0.23430322 | 0.76569678
|  |  | 3013 | 0.22779923 | 0.77220077
|  |  | 3079 | 0.22239502 | 0.77760498
|  |  | 3148 | 0.21752739 | 0.78247261
|  |  | 3258 | 0.20948617 | 0.79051383
|  |  | 3329 | 0.20445505 | 0.79554495
|  |  | 3405 | 0.2 | 0.8
|  |  | 3459 | 0.19678715 | 0.80321285
|  |  | 3505 | 0.19419823 | 0.80580177
|  |  | 3606 | 0.18831169 | 0.81168831
|  |  | 3683 | 0.18500407 | 0.81499593
|  |  | 3749 | 0.18166939 | 0.81833061
|  |  | 3832 | 0.17763158 | 0.82236842
|  |  | 3924 | 0.17355372 | 0.82644628
|  |  | 4012 | 0.17012448 | 0.82987552
|  |  | 4106 | 0.16597164 | 0.83402836
|  |  | 4182 | 0.16457811 | 0.83542189
|  |  | 4490 | 0.15325995 | 0.84674005
|  |  | 4574 | 0.15038233 | 0.84961767
|  |  | 4662 | 0.14748508 | 0.85251492
|  |  | 4727 | 0.14602904 | 0.85397096
|  |  | 4813 | 0.14383562 | 0.85616438
|  |  | 4911 | 0.1416309 | 0.8583691
|  |  | 5025 | 0.13867356 | 0.86132644
|  |  | 5123 | 0.13718723 | 0.86281277
|  |  | 5250 | 0.13419913 | 0.86580087
|  |  | 5343 | 0.13269731 | 0.86730269
|  |  | 5483 | 0.12967798 | 0.87032202
|  |  | 5624 | 0.12739965 | 0.87260035
|  |  | 5755 | 0.12510936 | 0.87489064
|  |  | 5999 | 0.12203687 | 0.87796313
|  |  | 6167 | 0.12049252 | 0.87950748
|  |  | 6334 | 0.11816578 | 0.88183422
|  |  | 6467 | 0.11738747 | 0.88261253

## Figure 2c
Figure 2c
DUCKY3 |  | DUCKY4 |  | DUCKY5 |  | DUCKY6 |  | DUCKY7 |  | DUCKY8 |  | DUCKY9 |  | DUCKY10
absolute pressure(kPa) | CO2 adsorbed | relative pressure | CO2 adsorbed | relative pressure | CO2 adsorbed | relative pressure | CO2 adsorbed | relative pressure | CO2 adsorbed | relative pressure | CO2 adsorbed | relative pressure | CO2 adsorbed | relative pressure | CO2 adsorbed
3.05978 | 0.74921 | 2.54625 | 1.046 | 2.25966 | 1.01991 | 2.09229 | 1.87061 | 2.65362 | 2.13408 | 2.45564 | 0.96476 | 3.99887 | 3.12735 | 3.89577 | 1.78888
3.72064 | 0.87961 | 3.68187 | 1.42478 | 3.67176 | 1.53975 | 3.63964 | 2.93548 | 3.61886 | 2.75671 | 3.69261 | 1.37415 | 5.62673 | 4.09631 | 5.71072 | 2.40895
5.04496 | 1.10068 | 5.0445 | 1.79131 | 5.03498 | 2.00551 | 5.02911 | 3.77433 | 5.03649 | 3.54899 | 5.03967 | 1.79331 | 6.24758 | 4.44303 | 7.15801 | 2.92852
6.29329 | 1.3033 | 6.28448 | 2.10187 | 6.28786 | 2.40026 | 6.29032 | 4.46637 | 6.282 | 4.27772 | 6.29047 | 2.17147 | 7.84345 | 5.29339 | 7.85282 | 3.14868
7.8677 | 1.53593 | 7.84003 | 2.48352 | 7.84413 | 2.86106 | 7.89462 | 5.28444 | 7.81164 | 5.05165 | 7.84531 | 2.6262 | 9.78667 | 6.24111 | 9.77079 | 3.77371
9.78779 | 1.78786 | 9.79097 | 2.92153 | 9.78451 | 3.38015 | 9.78937 | 6.16448 | 9.815 | 6.02823 | 9.79069 | 3.15441 | 12.2098 | 7.3358 | 12.2188 | 4.50265
12.2039 | 2.10376 | 12.2043 | 3.40211 | 12.203 | 3.98321 | 12.203 | 7.17252 | 12.2217 | 7.08859 | 12.2007 | 3.77455 | 13.6244 | 7.92088 | 13.6313 | 4.89136
13.6305 | 2.29396 | 13.6239 | 3.7034 | 13.6223 | 4.3443 | 13.6253 | 7.74708 | 13.6232 | 7.68584 | 13.6268 | 4.1323 | 15.2212 | 8.53535 | 15.2121 | 5.32439
15.2287 | 2.50121 | 15.2347 | 4.00658 | 15.2344 | 4.71712 | 15.1736 | 8.35156 | 15.1815 | 8.28868 | 15.2778 | 4.53378 | 16.9993 | 9.18443 | 17.0118 | 5.79856
17.012 | 2.73346 | 16.9981 | 4.33798 | 17.0534 | 5.12069 | 17.0102 | 8.98963 | 17.0068 | 8.98604 | 17.0128 | 4.91724 | 18.9793 | 9.87109 | 19 | 6.29065
18.9944 | 2.96032 | 19.0052 | 4.68185 | 18.9899 | 5.54214 | 19.0514 | 9.685 | 19.0542 | 9.70935 | 18.9844 | 5.36127 | 21.287 | 10.6342 | 21.1999 | 6.82306
21.2179 | 3.20166 | 21.2224 | 5.06016 | 21.2332 | 5.99767 | 21.2177 | 10.3756 | 21.2057 | 10.4504 | 21.2215 | 5.83051 | 23.6895 | 11.3779 | 23.7056 | 7.40989
23.6766 | 3.46309 | 23.7152 | 5.43943 | 23.6931 | 6.48701 | 23.7357 | 11.1267 | 23.7282 | 11.2591 | 23.6723 | 6.32499 | 26.4427 | 12.1799 | 26.4679 | 7.98914
26.4712 | 3.74026 | 26.4599 | 5.8499 | 26.4629 | 7.00532 | 26.4578 | 11.9034 | 26.456 | 12.0753 | 26.4554 | 6.86562 | 29.5618 | 13.0264 | 29.5159 | 8.62351
29.5728 | 4.04687 | 29.5346 | 6.27716 | 29.5633 | 7.54911 | 29.5487 | 12.7207 | 29.5388 | 12.9228 | 29.5317 | 7.42552 | 33.0406 | 13.9115 | 33.0111 | 9.30735
33.0874 | 4.38437 | 33.0229 | 6.72249 | 33.074 | 8.1347 | 33.0006 | 13.5941 | 33.0044 | 13.866 | 32.9763 | 8.04712 | 36.8859 | 14.8417 | 36.8549 | 10.0358
36.885 | 4.72312 | 36.9585 | 7.22363 | 36.9073 | 8.74476 | 36.865 | 14.48 | 36.9702 | 14.8476 | 36.879 | 8.74569 | 41.377 | 15.8512 | 41.1893 | 10.7945
41.1778 | 5.09612 | 41.1903 | 7.7348 | 41.2169 | 9.41455 | 41.1686 | 15.4221 | 41.3028 | 15.8684 | 41.3901 | 9.48866 | 46.0032 | 16.8312 | 46.1572 | 11.6271
46.1353 | 5.4985 | 46.0153 | 8.29075 | 46.0198 | 10.0949 | 46.0392 | 16.4394 | 46.1407 | 16.9483 | 46.1077 | 10.2313 | 51.5353 | 17.9114 | 51.5269 | 12.4666
51.3989 | 5.9194 | 51.4975 | 8.85813 | 51.5076 | 10.8365 | 51.5301 | 17.5067 | 51.5558 | 18.0688 | 51.5175 | 11.0423 | 57.5462 | 19.0059 | 57.6421 | 13.3921
57.5593 | 6.36781 | 57.5266 | 9.46552 | 57.5304 | 11.6108 | 57.543 | 18.6181 | 57.5566 | 19.2231 | 57.5527 | 11.8789 | 64.2725 | 20.1517 | 64.2728 | 14.3208
64.2814 | 6.85681 | 64.2692 | 10.1029 | 64.2738 | 12.4259 | 64.2733 | 19.8046 | 64.1714 | 20.4133 | 64.2699 | 12.806 | 71.801 | 21.3473 | 71.8221 | 15.3167
71.7985 | 7.383 | 71.7766 | 10.7861 | 71.7839 | 13.2993 | 71.8007 | 21.0385 | 71.7909 | 21.7112 | 71.7929 | 13.7625 | 80.1926 | 22.5854 | 80.1981 | 16.3568
80.2237 | 7.94103 | 80.1734 | 11.5042 | 80.182 | 14.2163 | 80.1829 | 22.3431 | 80.1955 | 23.0609 | 80.1808 | 14.8047 | 89.5766 | 23.8624 | 89.5717 | 17.4501
89.5588 | 8.54303 | 89.5724 | 12.2638 | 89.557 | 15.1952 | 89.5832 | 23.6881 | 89.5904 | 24.4664 | 89.5366 | 15.8985 | 100.022 | 25.208 | 100.049 | 18.6185
100.028 | 9.20266 | 100.016 | 13.0662 | 100.037 | 16.2453 | 100.052 | 25.1219 | 100.057 | 25.9469 | 100.042 | 17.0848 |  | -- |  | --