## Figure 3a
Figure 3a
|  |  |  | DUCKY-9 Feed |  |  | Coupon 1 |  |  |  | Coupon 2
Entry | Peak Time | Compound | Corr. | Area | Corr. Area | Percent Comp. | Area | Corr. Area | Percent Comp. | Rejection | Area | Corr. Area | Percent Comp. | Rejection | Average | error
1 | 1.794 | iso-octane | 1.25 | 1208.1 | 966.48 | 0.01032762 | 619.7 | 495.76 | 0.009649368 | 6.567324 | 856.4 | 685.12 | 0.008763453 | 15.14544 | 10.85638 | 6.065646
2 | 2.503 | toluene | 1 | 82673.7 | 82673.7 | 0.883435 | 47732.3 | 47732.3 | 0.9290514 | -5.163531 | 72627.5 | 72627.5 | 0.9289872 | -5.156256 | -5.159894 | 0.005144393
3 | 5.557 | n-butylcyclohexane | 1.49 | 1428.3 | 958.5906 | 0.01024331 | 639.3 | 429.0604 | 0.008351141 | 18.47225 | 970.4 | 651.2752 | 0.00833054 | 18.67338 | 18.57281 | 0.1422154
4 | 6.949 | tetralin | 1.4 | 1368.2 | 977.2857 | 0.01044308 | 761.1 | 543.6429 | 0.01058135 | -1.323996 | 1140.5 | 814.6429 | 0.0104202 | 0.2191733 | -0.5524114 | 1.091186
5 | 8.391 | 1-Me-naphthalene | 1.53 | 1450.5 | 948.0392 | 0.01013056 | 847.3 | 553.7908 | 0.01077887 | -6.399515 | 1267.3 | 828.3007 | 0.01059489 | -4.583482 | -5.491498 | 1.284129
6 | 8.474 | iso-cetane | 2.4 | 2465.5 | 1027.292 | 0.01097744 | 456 | 190 | 0.00369812 | 66.31163 | 735.3 | 306.375 | 0.00391888 | 64.3006 | 65.30611 | 1.422014
7 | 8.617 | TIPB | 2.12 | 2232.5 | 1053.066 | 0.01125286 | 524 | 247.1698 | 0.004810861 | 57.24765 | 818.4 | 386.0377 | 0.004937855 | 56.1191 | 56.68337 | 0.7980068
8 | 11.541 | pristane | 2.76 | 2764.8 | 1001.739 | 0.01070439 | 397.4 | 143.9855 | 0.002802504 | 73.81912 | 653.5 | 236.7754 | 0.003028622 | 71.70672 | 72.76292 | 1.493688
9 | 12.773 | dodecylbenzene | 2.66 | 2604 | 978.9474 | 0.01046084 | 949.8 | 357.0677 | 0.00694989 | 33.56279 | 1437.5 | 540.4135 | 0.006912495 | 33.92027 | 33.74153 | 0.2527727
10 | 14.293 | pyrene | 2.22 | 1926.9 | 867.973 | 0.009274989 | 1047.6 | 471.8919 | 0.009184804 | 0.9723469 | 1573.1 | 708.6036 | 0.009063835 | 2.276604 | 1.624476 | 0.9222494
11 | 14.674 | docosane | 3.44 | 3560.6 | 1035.058 | 0.01106043 | 664.9 | 193.2849 | 0.003762056 | 65.98634 | 1052.3 | 305.9012 | 0.003912819 | 64.62326 | 65.3048 | 0.9638438
12 | 17.15 | squalane | 4.43 | 4846.1 | 1093.928 | 0.0116895 | 86.4 | 19.50339 | 0.0003796098 | 96.75256 | 391.1 | 88.28442 | 0.001129257 | 90.33956 | 93.54606 | 4.534673
Polystyrene Rejection
26.73786 ± 5.316
47.87135 ± 9.133
63.67638 + 9.395

## Figure 3b
Figure 3b
Entry | Peak Time | Compound | Corr. | Area | Corr. Area | Percent Comp. | Area | Corr. Area | Percent Comp. | Rejection | Area | Corr. Area | Percent Comp. | Rejection | Area | Corr. Area | Percent Comp. | Rejection | Average (%) | Error
1 | 1.794 | iso-octane | 1.25 | 696.3 | 557.04 | 0.1128139 | 489.2 | 391.36 | 0.1581796 | -40.21291 | 513.6 | 410.88 | 0.1498153 | -32.7986 | 476.5 | 381.2 | 0.1567548 | -38.94991 | -37.32047 | 3.966653
2 | 2.503 | toluene | 1 | 38447.3 | 38447.3 | 7.786495 | 28353.4 | 28353.4 | 11.45986 | -47.17609 | 29433.9 | 29433.9 | 10.7322 | -37.83097 | 25620.3 | 25620.3 | 10.53543 | -35.30384 | -40.10364 | 6.253902
3 | 5.557 | n-butylcyclohexane | 1.49 | 705.8 | 473.6913 | 0.09593378 | 462.2 | 310.2013 | 0.125377 | -30.69117 | 498 | 334.2282 | 0.1218664 | -27.03183 | 434.6 | 291.6779 | 0.119942 | -25.02586 | -27.58295 | 2.872585
4 | 6.949 | tetralin | 1.4 | 693.9 | 495.6429 | 0.1003795 | 517.5 | 369.6429 | 0.149402 | -48.83718 | 542.7 | 387.6429 | 0.1413425 | -40.80815 | 471.7 | 336.9286 | 0.1385498 | -38.02596 | -42.55709 | 5.613799
5 | 8.391 | 1-Me-naphthalene | 1.53 | 739.4 | 483.268 | 0.09787329 | 560.5 | 366.3399 | 0.148067 | -51.28439 | 585.6 | 382.7451 | 0.1395567 | -42.58915 | 510.2 | 333.4641 | 0.1371251 | -40.10472 | -44.65942 | 5.87033
6 | 8.474 | iso-cetane | 2.4 | 1181.1 | 492.125 | 0.09966705 | 466.2 | 194.25 | 0.07851184 | 21.22588 | 545.6 | 227.3333 | 0.08289038 | 16.83271 | 497.2 | 207.1667 | 0.08518984 | 14.52557 | 17.52805 | 3.403847
7 | 8.617 | TIPB | 2.12 | 1089 | 513.6792 | 0.1040323 | 481.4 | 227.0755 | 0.09177922 | 11.77815 | 561.1 | 264.6698 | 0.09650403 | 7.236474 | 510.1 | 240.6132 | 0.09894353 | 4.891525 | 7.968716 | 3.501218
8 | 11.541 | pristane | 2.76 | 1348.9 | 488.7319 | 0.09897986 | 437.1 | 158.3696 | 0.06400971 | 35.33057 | 522.1 | 189.1667 | 0.06897404 | 30.31508 | 479.2 | 173.6232 | 0.07139629 | 27.86786 | 31.17117 | 3.8043
9 | 12.773 | dodecylbenzene | 2.66 | 1306.1 | 491.015 | 0.09944226 | 697.8 | 262.3308 | 0.1060287 | -6.623392 | 786.1 | 295.5263 | 0.1077549 | -8.359309 | 700.1 | 263.1955 | 0.1082297 | -8.836714 | -7.939805 | 1.164769
10 | 14.293 | pyrene | 2.22 | 1072.9 | 483.2883 | 0.0978774 | 745 | 335.5856 | 0.1356368 | -38.57822 | 795.3 | 358.2432 | 0.1306228 | -33.45554 | 700 | 315.3153 | 0.1296621 | -32.47397 | -34.83591 | 3.277886
11 | 14.674 | docosane | 3.44 | 1731.4 | 503.314 | 0.1019331 | 623.6 | 181.2791 | 0.07326926 | 28.12023 | 744.6 | 216.4535 | 0.07892337 | 22.57335 | 675.1 | 196.25 | 0.08070076 | 20.82967 | 23.84108 | 3.807027
12 | 17.15 | squalane | 4.43 | 2272.3 | 512.9345 | 0.1038815 | 306 | 69.07449 | 0.02791848 | 73.12468 | 383.5 | 86.56885 | 0.03156477 | 69.61463 | 326 | 73.58916 | 0.0302609 | 70.86978 | 71.20303 | 1.778594
Polystyrene Rejection (%)
75.85
87.44
86.72