## Fig 5b
Figure 5b
cavity size | DUCKY-9 |  |  |  | DUCKY-10 |  |  |  | SBAD-1 |  |  |  | PIM-1
Å | pack1 | pack2 | pack3 | average | pack1 | pack2 | pack3 | average | pack1 | pack2 | pack3 | average | pack1 | pack2 | pack3 | average
0 | 0 | 0 | 0 | 0 | 0 | 0 | 0 | 0 | 0 | 0 | 0 | 0 | 0 | 0 | 0 | 0
0.1 | 0 | 0 | 0 | 0 | 0 | 0 | 0 | 0 | 0 | 0 | 0 | 0 | 0 | 0 | 0 | 0
0.2 | 0 | 0 | 0 | 0 | 0 | 0 | 0 | 0 | 0 | 0 | 0 | 0 | 0 | 0 | 0 | 0
0.3 | 0 | 0 | 0 | 0 | 0 | 0 | 0 | 0 | 0 | 0 | 0 | 0 | 0 | 0 | 0 | 0
0.4 | 0 | 0 | 0 | 0 | 0 | 0 | 0 | 0 | 0 | 0 | 0 | 0 | 0 | 0 | 0 | 0
0.5 | 0 | 0 | 0 | 0 | 0 | 0 | 0 | 0 | 0 | 0 | 0 | 0 | 0 | 0 | 0 | 0
0.6 | 0 | 0 | 0 | 0 | 0 | 0 | 0 | 0 | 0 | 0 | 0 | 0 | 0 | 0 | 0 | 0
0.7 | 0 | 0 | 0 | 0 | 0 | 0 | 0 | 0 | 0 | 0 | 0 | 0 | 0 | 0 | 0 | 0
0.8 | 0 | 0 | 0 | 0 | 0 | 0 | 0 | 0 | 0 | 0 | 0 | 0 | 0 | 0 | 0 | 0
0.9 | 0 | 0 | 0 | 0 | 0 | 0 | 0 | 0 | 0 | 0 | 0 | 0 | 0 | 0 | 0 | 0
1 | 0 | 0 | 0 | 0 | 0 | 0 | 0 | 0 | 0 | 0 | 0 | 0 | 0 | 0 | 0 | 0
1.1 | 0 | 0 | 0 | 0 | 0 | 0 | 0 | 0 | 0 | 0 | 0 | 0 | 0 | 0 | 0 | 0
1.2 | 0 | 0 | 0 | 0 | 0 | 0 | 0 | 0 | 0 | 0 | 0 | 0 | 0 | 0 | 0 | 0
1.3 | 0 | 0 | 0 | 0 | 0 | 0 | 0 | 0 | 0 | 0 | 0 | 0 | 0 | 0 | 0 | 0
1.4 | 0 | 0 | 0 | 0 | 0 | 0 | 0 | 0 | 0 | 0 | 0 | 0 | 0 | 0 | 0 | 0
1.5 | 0 | 0 | 0 | 0 | 0 | 0 | 0 | 0 | 0 | 0 | 0 | 0 | 0 | 0 | 0 | 0
1.6 | 0 | 0 | 0 | 0 | 0 | 0 | 0 | 0 | 0 | 0 | 0 | 0 | 0 | 0 | 0 | 0
1.7 | 0 | 0 | 0 | 0 | 0 | 0 | 0 | 0 | 0 | 0 | 0 | 0 | 0 | 0 | 0 | 0
1.8 | 0 | 0 | 0 | 0 | 0 | 0 | 0 | 0 | 0 | 0 | 0 | 0 | 0 | 0 | 0 | 0
1.9 | 0 | 0 | 0 | 0 | 0 | 0 | 0 | 0 | 0 | 0 | 0 | 0 | 0 | 0 | 0 | 0
2 | 0 | 0 | 0 | 0 | 0 | 0 | 0 | 0 | 0 | 0 | 0 | 0 | 0 | 0 | 0 | 0
2.1 | 0 | 0 | 0 | 0 | 0 | 0 | 0.00202922 | 0.0006764067 | 0 | 0 | 0 | 0 | 0 | 0 | 0 | 0
2.2 | 0.00426136 | 0.00165235 | 0.00216873 | 0.002694147 | 0.00233209 | 0.00204499 | 0.00202922 | 0.002135433 | 0.00391236 | 0.00404858 | 0.00234082 | 0.00343392 | 0 | 0.001353 | 0.00171292 | 0.001021973
2.3 | 0.00994318 | 0.00495704 | 0.00867491 | 0.007858377 | 0.0116604 | 0.0102249 | 0.0101461 | 0.01067713 | 0.0136933 | 0.0323887 | 0.00468165 | 0.01692122 | 0.000875044 | 0.00270599 | 0.00428229 | 0.002621108
2.4 | 0.0198864 | 0.0148711 | 0.0108436 | 0.01520037 | 0.0209888 | 0.0286299 | 0.0324675 | 0.02736207 | 0.0195618 | 0.0506073 | 0.0140449 | 0.02807133 | 0.00700035 | 0.00473549 | 0.0059952 | 0.005910347
2.5 | 0.0426136 | 0.0363516 | 0.0162655 | 0.03174357 | 0.0373134 | 0.0429448 | 0.054789 | 0.04501573 | 0.0410798 | 0.0384615 | 0.0163858 | 0.0319757 | 0.021001 | 0.00744148 | 0.0119904 | 0.01347763
2.6 | 0.0568182 | 0.0512227 | 0.0249404 | 0.0443271 | 0.0583022 | 0.0531697 | 0.0892857 | 0.0669192 | 0.0528169 | 0.0708502 | 0.0468165 | 0.05682787 | 0.0262513 | 0.00811798 | 0.0274066 | 0.02059196
2.7 | 0.0752841 | 0.0760079 | 0.0444589 | 0.0652503 | 0.0816231 | 0.112474 | 0.123782 | 0.1059597 | 0.0723787 | 0.0910931 | 0.0959738 | 0.08648187 | 0.0455023 | 0.0169125 | 0.0342583 | 0.03222437
2.8 | 0.0951705 | 0.115664 | 0.0748211 | 0.09521853 | 0.177239 | 0.149284 | 0.154221 | 0.160248 | 0.123239 | 0.0769231 | 0.124064 | 0.1080754 | 0.0700035 | 0.0236774 | 0.0316889 | 0.04178993
2.9 | 0.112216 | 0.138797 | 0.0932553 | 0.1147561 | 0.240205 | 0.155419 | 0.170455 | 0.188693 | 0.13302 | 0.097166 | 0.149813 | 0.1266663 | 0.0700035 | 0.0277364 | 0.0462487 | 0.0479962
3 | 0.163352 | 0.185063 | 0.0997614 | 0.1493921 | 0.240205 | 0.210634 | 0.255682 | 0.235507 | 0.179969 | 0.147773 | 0.194288 | 0.17401 | 0.080504 | 0.0439724 | 0.0633779 | 0.0626181
3.1 | 0.207386 | 0.236286 | 0.126871 | 0.190181 | 0.272854 | 0.271984 | 0.371347 | 0.305395 | 0.258216 | 0.200405 | 0.250468 | 0.236363 | 0.0918796 | 0.0615614 | 0.0830764 | 0.07883913
3.2 | 0.234375 | 0.221414 | 0.183257 | 0.2130153 | 0.333489 | 0.278119 | 0.379464 | 0.3303573 | 0.264085 | 0.253036 | 0.299625 | 0.2722487 | 0.0988799 | 0.0872683 | 0.109627 | 0.09859173
3.3 | 0.303977 | 0.21811 | 0.208198 | 0.2434283 | 0.466418 | 0.316973 | 0.432224 | 0.405205 | 0.293427 | 0.257085 | 0.323034 | 0.291182 | 0.113756 | 0.0879448 | 0.111339 | 0.1043466
3.4 | 0.353693 | 0.237938 | 0.21362 | 0.268417 | 0.473414 | 0.351738 | 0.462662 | 0.4292713 | 0.338419 | 0.340081 | 0.372191 | 0.3502303 | 0.140007 | 0.0865918 | 0.107914 | 0.1115043
3.5 | 0.329545 | 0.254461 | 0.232054 | 0.27202 | 0.319496 | 0.323108 | 0.482955 | 0.3751863 | 0.314945 | 0.42915 | 0.407303 | 0.3837993 | 0.19951 | 0.106887 | 0.134464 | 0.1469537
3.6 | 0.274148 | 0.355254 | 0.248319 | 0.2925737 | 0.305504 | 0.351738 | 0.52151 | 0.3929173 | 0.369718 | 0.37247 | 0.393258 | 0.378482 | 0.20126 | 0.131241 | 0.155019 | 0.1625067
3.7 | 0.240057 | 0.409782 | 0.248319 | 0.299386 | 0.375466 | 0.484663 | 0.472808 | 0.4443123 | 0.408842 | 0.348178 | 0.374532 | 0.377184 | 0.159258 | 0.129211 | 0.153306 | 0.1472583
3.8 | 0.34233 | 0.320555 | 0.227716 | 0.296867 | 0.440765 | 0.515337 | 0.458604 | 0.4715687 | 0.336463 | 0.423077 | 0.327715 | 0.3624183 | 0.198635 | 0.10824 | 0.189277 | 0.165384
3.9 | 0.477273 | 0.320555 | 0.266753 | 0.3548603 | 0.461754 | 0.419223 | 0.484984 | 0.4553203 | 0.367762 | 0.465587 | 0.273876 | 0.369075 | 0.182009 | 0.10621 | 0.262076 | 0.1834317
4 | 0.427557 | 0.398215 | 0.314465 | 0.380079 | 0.473414 | 0.441718 | 0.499188 | 0.47144 | 0.357981 | 0.421053 | 0.323034 | 0.367356 | 0.157508 | 0.111622 | 0.2321 | 0.1670767
4.1 | 0.295455 | 0.389954 | 0.316634 | 0.3340143 | 0.517724 | 0.357873 | 0.420049 | 0.431882 | 0.271909 | 0.374494 | 0.442416 | 0.3629397 | 0.156633 | 0.167772 | 0.160158 | 0.161521
4.2 | 0.339489 | 0.386649 | 0.291694 | 0.3392773 | 0.471082 | 0.308793 | 0.294237 | 0.3580373 | 0.293427 | 0.419028 | 0.493914 | 0.402123 | 0.169758 | 0.150859 | 0.192703 | 0.1711067
4.3 | 0.365057 | 0.335426 | 0.249404 | 0.316629 | 0.387127 | 0.364008 | 0.251623 | 0.3342527 | 0.334507 | 0.435223 | 0.393258 | 0.3876627 | 0.193385 | 0.129211 | 0.20298 | 0.175192
4.4 | 0.37358 | 0.353602 | 0.287356 | 0.3381793 | 0.338153 | 0.339468 | 0.25974 | 0.3124537 | 0.385368 | 0.427125 | 0.358146 | 0.390213 | 0.172384 | 0.161683 | 0.191847 | 0.1753047
4.5 | 0.356534 | 0.312293 | 0.270007 | 0.3129447 | 0.328825 | 0.408998 | 0.314529 | 0.350784 | 0.371674 | 0.40081 | 0.451779 | 0.4080877 | 0.207385 | 0.146124 | 0.204693 | 0.1860673
4.6 | 0.228693 | 0.282551 | 0.223379 | 0.2448743 | 0.296175 | 0.366053 | 0.3125 | 0.3249093 | 0.234742 | 0.291498 | 0.416667 | 0.3143023 | 0.287889 | 0.1468 | 0.223535 | 0.219408
4.7 | 0.231534 | 0.350297 | 0.285188 | 0.2890063 | 0.251866 | 0.298569 | 0.231331 | 0.2605887 | 0.246479 | 0.291498 | 0.376873 | 0.30495 | 0.281764 | 0.17589 | 0.22011 | 0.2259213
4.8 | 0.197443 | 0.322208 | 0.265669 | 0.2617733 | 0.170243 | 0.247444 | 0.198864 | 0.205517 | 0.320814 | 0.3583 | 0.493914 | 0.3910093 | 0.231887 | 0.159654 | 0.252655 | 0.214732
4.9 | 0.196023 | 0.231328 | 0.20386 | 0.2104037 | 0.165578 | 0.235174 | 0.282062 | 0.2276047 | 0.252347 | 0.259109 | 0.498595 | 0.3366837 | 0.240637 | 0.116358 | 0.24666 | 0.2012183
5 | 0.224432 | 0.26768 | 0.242897 | 0.245003 | 0.230877 | 0.335378 | 0.261769 | 0.276008 | 0.191706 | 0.224696 | 0.34176 | 0.2527207 | 0.247637 | 0.0953863 | 0.180713 | 0.1745788
5.1 | 0.133523 | 0.32386 | 0.184342 | 0.2139083 | 0.15625 | 0.288344 | 0.184659 | 0.209751 | 0.170188 | 0.259109 | 0.358146 | 0.262481 | 0.185509 | 0.0913273 | 0.233813 | 0.1702164
5.2 | 0.160511 | 0.226371 | 0.155064 | 0.1806487 | 0.123601 | 0.226994 | 0.247565 | 0.1993867 | 0.138889 | 0.194332 | 0.259831 | 0.197684 | 0.156633 | 0.122446 | 0.197842 | 0.1589737
5.3 | 0.201705 | 0.203239 | 0.17892 | 0.1946213 | 0.146922 | 0.182004 | 0.202922 | 0.1772827 | 0.0821596 | 0.218623 | 0.238764 | 0.1798489 | 0.195135 | 0.168448 | 0.14988 | 0.1711543
5.4 | 0.200284 | 0.2462 | 0.095424 | 0.180636 | 0.132929 | 0.231084 | 0.125812 | 0.163275 | 0.164319 | 0.192308 | 0.301966 | 0.219531 | 0.195135 | 0.196861 | 0.180713 | 0.190903
5.5 | 0.15767 | 0.26768 | 0.133377 | 0.1862423 | 0.230877 | 0.255624 | 0.172484 | 0.2196617 | 0.379499 | 0.202429 | 0.159176 | 0.2470347 | 0.232762 | 0.18942 | 0.17643 | 0.1995373
5.6 | 0.213068 | 0.252809 | 0.210367 | 0.2254147 | 0.340485 | 0.149284 | 0.172484 | 0.220751 | 0.299296 | 0.376518 | 0.053839 | 0.2432177 | 0.295765 | 0.167772 | 0.155019 | 0.2061853
5.7 | 0.224432 | 0.355254 | 0.198439 | 0.259375 | 0.370802 | 0.102249 | 0.0710227 | 0.1813579 | 0.232786 | 0.259109 | 0.0491573 | 0.1803508 | 0.323766 | 0.141388 | 0.161014 | 0.2087227
5.8 | 0.12642 | 0.330469 | 0.164823 | 0.2072373 | 0.207556 | 0.0777096 | 0.158279 | 0.1478482 | 0.213224 | 0.123482 | 0.110019 | 0.1489083 | 0.224886 | 0.0906508 | 0.214114 | 0.1765503
5.9 | 0.160511 | 0.125578 | 0.191932 | 0.1593403 | 0.0186567 | 0.0920245 | 0.164367 | 0.09168273 | 0.150626 | 0.145749 | 0.0632022 | 0.1198591 | 0.20126 | 0.0859153 | 0.280062 | 0.1890791
6 | 0.0951705 | 0.0264375 | 0.142052 | 0.08788667 | 0.00466418 | 0.0654397 | 0.0162338 | 0.02877923 | 0.142801 | 0.161943 | 0.0725655 | 0.1257698 | 0.227511 | 0.213097 | 0.275779 | 0.2387957
6.1 | 0.0213068 | 0.0132188 | 0.126871 | 0.05379887 | 0.00466418 | 0.0531697 | 0.0101461 | 0.02265999 | 0.125196 | 0.123482 | 0.0725655 | 0.1070812 | 0.181134 | 0.196861 | 0.295478 | 0.224491
6.2 | 0.0610795 | 0.0132188 | 0.134461 | 0.06958643 | 0.0699627 | 0.114519 | 0.0223214 | 0.06893437 | 0.176056 | 0 | 0 | 0.05868533 | 0.222261 | 0.154918 | 0.309181 | 0.2287867
6.3 | 0.0568182 | 0.0181758 | 0.0878334 | 0.0542758 | 0.0652985 | 0.0695297 | 0.0892857 | 0.07470463 | 0.164319 | 0.0708502 | 0 | 0.07838973 | 0.20301 | 0.161683 | 0.21754 | 0.1940777
6.4 | 0.0724432 | 0.0181758 | 0.135545 | 0.075388 | 0.00233209 | 0.0715746 | 0.0750812 | 0.04966263 | 0.152582 | 0.0708502 | 0 | 0.0744774 | 0.156633 | 0.0771208 | 0.227818 | 0.1538573
6.5 | 0.144886 | 0.00826173 | 0.125786 | 0.09297791 | 0.0886194 | 0.155419 | 0 | 0.08134613 | 0.154538 | 0 | 0 | 0.05151267 | 0.19426 | 0.104857 | 0.350291 | 0.2164693
6.6 | 0.0894886 | 0.102445 | 0.0563869 | 0.0827735 | 0.0862873 | 0.0838446 | 0 | 0.05671063 | 0.0841158 | 0 | 0 | 0.0280386 | 0.249387 | 0.165742 | 0.300617 | 0.238582
6.7 | 0.0227273 | 0.100793 | 0.0108436 | 0.04478797 | 0 | 0 | 0 | 0 | 0.0136933 | 0 | 0 | 0.004564433 | 0.157508 | 0.134623 | 0.173861 | 0.1553307
6.8 | 0.0255682 | 0.0793126 | 0.0130124 | 0.03929773 | 0 | 0 | 0 | 0 | 0.021518 | 0 | 0 | 0.007172667 | 0.0743787 | 0.134623 | 0.16444 | 0.1244806
6.9 | 0.0184659 | 0.109055 | 0.0878334 | 0.07178477 | 0 | 0 | 0 | 0 | 0.0273865 | 0 | 0 | 0.009128833 | 0.0866293 | 0.142741 | 0.0959233 | 0.1084312
7 | 0.0127841 | 0.0346993 | 0.0943396 | 0.04727433 | 0 | 0 | 0 | 0 | 0.0176056 | 0 | 0 | 0.005868533 | 0.0848792 | 0.0683263 | 0.0453923 | 0.06619927
7.1 | 0.0269886 | 0.00826173 | 0.0303622 | 0.02187084 | 0 | 0 | 0 | 0 | 0.00586854 | 0 | 0 | 0.00195618 | 0.165383 | 0.0690028 | 0.0428229 | 0.0924029
7.2 | 0.0369318 | 0.00826173 | 0.0271091 | 0.02410088 | 0 | 0 | 0 | 0 | 0.00586854 | 0 | 0 | 0.00195618 | 0.136507 | 0.0953863 | 0.0702295 | 0.1007076
7.3 | 0.0326705 | 0.00495704 | 0.0162655 | 0.01796435 | 0 | 0 | 0 | 0 | 0.00195618 | 0 | 0 | 0.00065206 | 0.0621281 | 0.0595319 | 0.149024 | 0.090228
7.4 | 0.105114 | 0.0214805 | 0.0108436 | 0.0458127 | 0 | 0 | 0 | 0 | 0.111502 | 0 | 0 | 0.03716733 | 0.147882 | 0.0399134 | 0.180713 | 0.1228361
7.5 | 0.0909091 | 0.147059 | 0.0206029 | 0.08619033 | 0 | 0 | 0 | 0 | 0.111502 | 0 | 0 | 0.03716733 | 0.124256 | 0.0392369 | 0.0942103 | 0.08590107
7.6 | 0.03125 | 0.125578 | 0.0943396 | 0.08372253 | 0 | 0 | 0 | 0 | 0 | 0 | 0 | 0 | 0.0411271 | 0.0899743 | 0.0308325 | 0.05397797
7.7 | 0.190341 | 0 | 0.0910865 | 0.09380917 | 0 | 0 | 0 | 0 | 0 | 0 | 0 | 0 | 0.141757 | 0.106887 | 0.0308325 | 0.09315883
7.8 | 0.161932 | 0 | 0.0227716 | 0.06156787 | 0 | 0 | 0 | 0 | 0 | 0 | 0 | 0 | 0.318516 | 0.0629144 | 0.0282631 | 0.1365645
7.9 | 0.00568182 | 0 | 0.0227716 | 0.009484473 | 0 | 0 | 0 | 0 | 0 | 0 | 0 | 0 | 0.30189 | 0.0399134 | 0.114765 | 0.1521895
8 | 0.00426136 | 0 | 0.0151811 | 0.00648082 | 0 | 0 | 0 | 0 | 0 | 0 | 0 | 0 | 0.103255 | 0.0547964 | 0.0993491 | 0.08580017
8.1 | 0.00852273 | 0 | 0.0108436 | 0.006455443 | 0 | 0 | 0 | 0 | 0 | 0 | 0 | 0 | 0.0122506 | 0.0534434 | 0.0316889 | 0.03246097
8.2 | 0.0255682 | 0 | 0.0184342 | 0.01466747 | 0 | 0 | 0 | 0 | 0 | 0 | 0 | 0 | 0.0813791 | 0.0419429 | 0.0351148 | 0.05281227
8.3 | 0.0397727 | 0 | 0.0281935 | 0.0226554 | 0 | 0 | 0 | 0 | 0 | 0 | 0 | 0 | 0.105005 | 0.139359 | 0.0479616 | 0.09744187
8.4 | 0.03125 | 0 | 0.0422902 | 0.0245134 | 0 | 0 | 0 | 0 | 0 | 0 | 0 | 0 | 0.0498775 | 0.127858 | 0.0488181 | 0.07551787
8.5 | 0.00852273 | 0 | 0.0661462 | 0.02488964 | 0 | 0 | 0 | 0 | 0 | 0 | 0 | 0 | 0.0245012 | 0.0500609 | 0.0128469 | 0.02913633
8.6 | 0.00426136 | 0 | 0.0618087 | 0.02202335 | 0 | 0 | 0 | 0 | 0 | 0 | 0 | 0 | 0.0175009 | 0.0784738 | 0.0111339 | 0.03570287
8.7 | 0.0113636 | 0 | 0.0574713 | 0.02294497 | 0 | 0 | 0 | 0 | 0 | 0 | 0 | 0 | 0.0113756 | 0.103504 | 0.0111339 | 0.0420045
8.8 | 0.207386 | 0 | 0.0412058 | 0.08286393 | 0 | 0 | 0 | 0 | 0 | 0 | 0 | 0 | 0.126881 | 0.0662968 | 0.00770812 | 0.06696197
8.9 | 0.200284 | 0 | 0.155064 | 0.1184493 | 0 | 0 | 0 | 0 | 0 | 0 | 0 | 0 | 0.126881 | 0.0432959 | 0.0059952 | 0.05872403
9 | 0 | 0 | 0.155064 | 0.051688 | 0 | 0 | 0 | 0 | 0 | 0 | 0 | 0 | 0 | 0.101475 | 0.0119904 | 0.0378218
9.1 | 0 | 0 | 0.0813273 | 0.0271091 | 0 | 0 | 0 | 0 | 0 | 0 | 0 | 0 | 0 | 0.22595 | 0.0145598 | 0.08016993
9.2 | 0 | 0 | 0.109521 | 0.036507 | 0 | 0 | 0 | 0 | 0 | 0 | 0 | 0 | 0 | 0.292247 | 0.0119904 | 0.1014125
9.3 | 0 | 0 | 0.0433745 | 0.01445817 | 0 | 0 | 0 | 0 | 0 | 0 | 0 | 0 | 0 | 0.142741 | 0.0274066 | 0.05671587
9.4 | 0 | 0 | 0.0151811 | 0.005060367 | 0 | 0 | 0 | 0 | 0 | 0 | 0 | 0 | 0 | 0.0155595 | 0.0402535 | 0.01860433
9.5 | 0 | 0 | 0.0206029 | 0.006867633 | 0 | 0 | 0 | 0 | 0 | 0 | 0 | 0 | 0 | 0.0243539 | 0.0239808 | 0.01611157
9.6 | 0 | 0 | 0.0206029 | 0.006867633 | 0 | 0 | 0 | 0 | 0 | 0 | 0 | 0 | 0 | 0.0554729 | 0.0137033 | 0.02305873
9.7 | 0 | 0 | 0.0390371 | 0.01301237 | 0 | 0 | 0 | 0 | 0 | 0 | 0 | 0 | 0 | 0.0669733 | 0.0231244 | 0.03003257
9.8 | 0 | 0 | 0.0487964 | 0.01626547 | 0 | 0 | 0 | 0 | 0 | 0 | 0 | 0 | 0 | 0.0412664 | 0.0685166 | 0.03659433
9.9 | 0 | 0 | 0.0390371 | 0.01301237 | 0 | 0 | 0 | 0 | 0 | 0 | 0 | 0 | 0 | 0.0473549 | 0.0890716 | 0.0454755
10 | 0 | 0 | 0.0466276 | 0.01554253 | 0 | 0 | 0 | 0 | 0 | 0 | 0 | 0 | 0 | 0.0696793 | 0.104488 | 0.05805577
10.1 | 0 | 0 | 0.0509651 | 0.01698837 | 0 | 0 | 0 | 0 | 0 | 0 | 0 | 0 | 0 | 0.0439724 | 0.0822199 | 0.0420641
10.2 | 0 | 0 | 0.100846 | 0.03361533 | 0 | 0 | 0 | 0 | 0 | 0 | 0 | 0 | 0 | 0.0216479 | 0.0119904 | 0.01121277
10.3 | 0 | 0 | 0.0737367 | 0.0245789 | 0 | 0 | 0 | 0 | 0 | 0 | 0 | 0 | 0 | 0.198214 | 0.0119904 | 0.07006813
10.4 | 0 | 0 | 0 | 0 | 0 | 0 | 0 | 0 | 0 | 0 | 0 | 0 | 0 | 0.196185 | 0.188421 | 0.128202
10.5 | 0 | 0 | 0.00867491 | 0.002891637 | 0 | 0 | 0 | 0 | 0 | 0 | 0 | 0 | 0 | 0.0270599 | 0.17643 | 0.06782997
10.6 | 0 | 0 | 0.256994 | 0.08566467 | 0 | 0 | 0 | 0 | 0 | 0 | 0 | 0 | 0 | 0.0290894 | 0 | 0.009696467
10.7 | 0 | 0 | 0.248319 | 0.082773 | 0 | 0 | 0 | 0 | 0 | 0 | 0 | 0 | 0 | 0.0250304 | 0 | 0.008343467
10.8 | 0 | 0 | 0 | 0 | 0 | 0 | 0 | 0 | 0 | 0 | 0 | 0 | 0 | 0.0439724 | 0 | 0.01465747
10.9 | 0 | 0 | 0 | 0 | 0 | 0 | 0 | 0 | 0 | 0 | 0 | 0 | 0 | 0.0534434 | 0 | 0.01781447
11 | 0 | 0 | 0 | 0 | 0 | 0 | 0 | 0 | 0 | 0 | 0 | 0 | 0 | 0.0399134 | 0 | 0.01330447
11.1 | 0 | 0 | 0 | 0 | 0 | 0 | 0 | 0 | 0 | 0 | 0 | 0 | 0 | 0.0493844 | 0 | 0.01646147
11.2 | 0 | 0 | 0 | 0 | 0 | 0 | 0 | 0 | 0 | 0 | 0 | 0 | 0 | 0.184684 | 0 | 0.06156133
11.3 | 0 | 0 | 0 | 0 | 0 | 0 | 0 | 0 | 0 | 0 | 0 | 0 | 0 | 0.206332 | 0 | 0.06877733
11.4 | 0 | 0 | 0 | 0 | 0 | 0 | 0 | 0 | 0 | 0 | 0 | 0 | 0 | 0.0669733 | 0 | 0.02232443
11.5 | 0 | 0 | 0 | 0 | 0 | 0 | 0 | 0 | 0 | 0 | 0 | 0 | 0 | 0.0284129 | 0 | 0.009470967
11.6 | 0 | 0 | 0 | 0 | 0 | 0 | 0 | 0 | 0 | 0 | 0 | 0 | 0 | 0.0304424 | 0 | 0.01014747
11.7 | 0 | 0 | 0 | 0 | 0 | 0 | 0 | 0 | 0 | 0 | 0 | 0 | 0 | 0.106887 | 0 | 0.035629
11.8 | 0 | 0 | 0 | 0 | 0 | 0 | 0 | 0 | 0 | 0 | 0 | 0 | 0 | 0.129211 | 0 | 0.04307033
11.9 | 0 | 0 | 0 | 0 | 0 | 0 | 0 | 0 | 0 | 0 | 0 | 0 | 0 | 0.0690028 | 0 | 0.02300093
12 | 0 | 0 | 0 | 0 | 0 | 0 | 0 | 0 | 0 | 0 | 0 | 0 | 0 | 0.0304424 | 0 | 0.01014747
12.1 | 0 | 0 | 0 | 0 | 0 | 0 | 0 | 0 | 0 | 0 | 0 | 0 | 0 | 0.00405899 | 0 | 0.001352997
12.2 | 0 | 0 | 0 | 0 | 0 | 0 | 0 | 0 | 0 | 0 | 0 | 0 | 0 | 0.281423 | 0 | 0.09380767
12.3 | 0 | 0 | 0 | 0 | 0 | 0 | 0 | 0 | 0 | 0 | 0 | 0 | 0 | 0.277364 | 0 | 0.09245467
12.4 | 0 | 0 | 0 | 0 | 0 | 0 | 0 | 0 | 0 | 0 | 0 | 0 | 0 | 0 | 0 | 0
12.5 | 0 | 0 | 0 | 0 | 0 | 0 | 0 | 0 | 0 | 0 | 0 | 0 | 0 | 0 | 0 | 0
12.6 | 0 | 0 | 0 | 0 | 0 | 0 | 0 | 0 | 0 | 0 | 0 | 0 | 0 | 0 | 0 | 0
12.7 | 0 | 0 | 0 | 0 | 0 | 0 | 0 | 0 | 0 | 0 | 0 | 0 | 0 | 0 | 0 | 0
12.8 | 0 | 0 | 0 | 0 | 0 | 0 | 0 | 0 | 0 | 0 | 0 | 0 | 0 | 0 | 0 | 0
12.9 | 0 | 0 | 0 | 0 | 0 | 0 | 0 | 0 | 0 | 0 | 0 | 0 | 0 | 0 | 0 | 0
13 | 0 | 0 | 0 | 0 | 0 | 0 | 0 | 0 | 0 | 0 | 0 | 0 | 0 | 0 | 0 | 0
13.1 | 0 | 0 | 0 | 0 | 0 | 0 | 0 | 0 | 0 | 0 | 0 | 0 | 0 | 0 | 0 | 0
13.2 | 0 | 0 | 0 | 0 | 0 | 0 | 0 | 0 | 0 | 0 | 0 | 0 | 0 | 0 | 0 | 0
13.3 | 0 | 0 | 0 | 0 | 0 | 0 | 0 | 0 | 0 | 0 | 0 | 0 | 0 | 0 | 0 | 0
13.4 | 0 | 0 | 0 | 0 | 0 | 0 | 0 | 0 | 0 | 0 | 0 | 0 | 0 | 0 | 0 | 0
13.5 | 0 | 0 | 0 | 0 | 0 | 0 | 0 | 0 | 0 | 0 | 0 | 0 | 0 | 0 | 0 | 0
13.6 | 0 | 0 | 0 | 0 | 0 | 0 | 0 | 0 | 0 | 0 | 0 | 0 | 0 | 0 | 0 | 0
13.7 | 0 | 0 | 0 | 0 | 0 | 0 | 0 | 0 | 0 | 0 | 0 | 0 | 0 | 0 | 0 | 0
13.8 | 0 | 0 | 0 | 0 | 0 | 0 | 0 | 0 | 0 | 0 | 0 | 0 | 0 | 0 | 0 | 0
13.9 | 0 | 0 | 0 | 0 | 0 | 0 | 0 | 0 | 0 | 0 | 0 | 0 | 0 | 0 | 0 | 0
14 | 0 | 0 | 0 | 0 | 0 | 0 | 0 | 0 | 0 | 0 | 0 | 0 | 0 | 0 | 0 | 0

## Fig 5c
Figure 5c
values are the values (in degrees) that each dihedral takes in each model.
Plotted in Fig. 5c are the distribution of these values in the three models grouped together
DIHEDRAL VALUES | [6 empty] | DIHEDRAL DISTRIBUTIONS
DUCKY 9 |  |  | DUCKY 10 |  |  |  | DUCKY 9 |  |  |  |  | DUCKY 10
pack1 | pack2 | pack3 | pack1 | pack2 | pack3 | x (degrees) | pack1 | pack2 | pack3 | average | st.dev. | pack1 | pack2 | pack3 | average | st.dev.
163.198 | -34.8985 | -169.265 | 176.331 | 159.491 | 174.25 | -180 | 0.006064252 | 0.005107518 | 0.005520132 | 0.005563967 | 0.000391813 | 0.002939124 | 0.002560385 | 0.002595221 | 0.002698243 | 0.0001709209
-36.1428 | 158.169 | 13.0255 | -49.3067 | 56.852 | 163.816 | -178.191 | 0.006725204 | 0.005718676 | 0.00613346 | 0.006192447 | 0.0004130249 | 0.003203832 | 0.002857183 | 0.00288205 | 0.002981021 | 0.0001578773
11.6778 | 24.6706 | -150.767 | 158.243 | 160.748 | -134.712 | -176.3819 | 0.00728166 | 0.006256723 | 0.006662629 | 0.006733671 | 0.0004214333 | 0.00344402 | 0.003148767 | 0.003153593 | 0.003248793 | 0.00013806
-172.955 | -169.523 | 47.9132 | -143.99 | -150.538 | -149.142 | -174.5729 | 0.007701848 | 0.006692546 | 0.007081509 | 0.007158634 | 0.0004156392 | 0.00365377 | 0.003429798 | 0.003402276 | 0.003495281 | 0.0001126299
-173.711 | -167.573 | 12.1216 | -160.311 | 9.80117 | -23.977 | -172.7638 | 0.007962632 | 0.007002685 | 0.007370806 | 0.007445374 | 0.0003954282 | 0.003828834 | 0.003695655 | 0.003621638 | 0.003715376 | 8.572915e-05
23.4777 | 21.1825 | 170.933 | -104.823 | -118.315 | 2.8049 | -170.9548 | 0.008051661 | 0.007171537 | 0.007519489 | 0.007580896 | 0.0003619228 | 0.003966847 | 0.003942609 | 0.003806753 | 0.003905403 | 7.045421e-05
7.68314 | 15.9377 | -8.09715 | -103.354 | -62.4324 | -120.394 | -169.1457 | 0.007968197 | 0.007192692 | 0.007525213 | 0.007562034 | 0.0003176674 | 0.004067347 | 0.004167895 | 0.003954508 | 0.00406325 | 8.716308e-05
-172.337 | 167.831 | 170.768 | 145.375 | -150.872 | -98.5203 | -167.3367 | 0.0077226 | 0.007069239 | 0.007393803 | 0.007395214 | 0.0002667353 | 0.004131626 | 0.004369666 | 0.004063703 | 0.004188332 | 0.0001311866
165.475 | 175.956 | -33.3323 | -99.2087 | 41.8224 | 6.01647 | -165.5276 | 0.007334609 | 0.006813054 | 0.007137999 | 0.007095221 | 0.0002150622 | 0.004162417 | 0.004546857 | 0.004134976 | 0.004281416 | 0.0001880287
-36.218 | -16.1506 | -178.073 | -140.084 | -153.233 | -126.539 | -163.7186 | 0.006830823 | 0.006443222 | 0.006775744 | 0.006683263 | 0.0001712178 | 0.004163484 | 0.004699001 | 0.00417057 | 0.004344352 | 0.000250792
170.113 | 28.7874 | 168.172 | 161.931 | -136.303 | -83.9732 | -161.9095 | 0.006241777 | 0.005983859 | 0.006328316 | 0.00618465 | 0.0001463106 | 0.004139159 | 0.004826018 | 0.004173988 | 0.004379722 | 0.0003158991
-27.1326 | -170.705 | -20.2223 | -37.3404 | -148.565 | 156.325 | -160.1005 | 0.005599078 | 0.005461666 | 0.005818537 | 0.005626427 | 0.0001469696 | 0.004093894 | 0.004928019 | 0.004149591 | 0.004390501 | 0.0003807617
-176.337 | -178.064 | -12.999 | -98.5108 | -108.678 | -169.148 | -158.2915 | 0.004932921 | 0.004903541 | 0.005269225 | 0.005035229 | 0.0001658945 | 0.004031869 | 0.005005166 | 0.004102193 | 0.004379743 | 0.0004431722
7.85628 | 10.6016 | 172.495 | -112.276 | 114.011 | -135.668 | -156.4824 | 0.0042702 | 0.004334518 | 0.004701956 | 0.004435558 | 0.0001901931 | 0.003956704 | 0.005057589 | 0.004036717 | 0.004350336 | 0.0005011686
179.103 | -175.224 | 168.713 | 63.7509 | 69.6692 | -49.5687 | -154.6734 | 0.003633287 | 0.003776229 | 0.004136133 | 0.00384855 | 0.0002115599 | 0.003871298 | 0.005085363 | 0.003957926 | 0.004304863 | 0.0005530293
44.9211 | 15.2734 | 6.14076 | -135.746 | 66.4859 | 153.487 | -152.8643 | 0.003039435 | 0.003245957 | 0.003588351 | 0.003291248 | 0.0002263708 | 0.003777793 | 0.005088558 | 0.003870265 | 0.004245538 | 0.0005972989
-27.998 | 145.462 | -173.08 | -92.1808 | 159.75 | -177.246 | -151.0553 | 0.002500705 | 0.002756275 | 0.003071998 | 0.002776326 | 0.0002336598 | 0.003677645 | 0.005067311 | 0.003777776 | 0.004174244 | 0.0006328155
-170.044 | -62.6424 | 5.16507 | -141.188 | 85.4916 | 144.242 | -149.2462 | 0.002024274 | 0.002315167 | 0.002597081 | 0.002312174 | 0.0002338571 | 0.003571797 | 0.005021939 | 0.003684091 | 0.004092609 | 0.0006587327
-33.0554 | -0.255868 | 10.2223 | -128.654 | -113.547 | -178.521 | -147.4372 | 0.001612989 | 0.001926517 | 0.002170238 | 0.001903248 | 0.0002280901 | 0.003460889 | 0.004953037 | 0.003592443 | 0.004002123 | 0.0006745388
176.506 | 179.199 | -176.495 | -159.403 | -169.752 | -88.5486 | -145.6281 | 0.001266091 | 0.001590808 | 0.001794937 | 0.001550612 | 0.0002177633 | 0.003345493 | 0.004861576 | 0.003505688 | 0.003904253 | 0.0006800818
171.021 | 11.5796 | -145.677 | -171.878 | -89.1674 | 29.7393 | -143.8191 | 0.0009799921 | 0.001305909 | 0.001471822 | 0.001252574 | 0.0002042998 | 0.003226317 | 0.004748979 | 0.003426298 | 0.003800531 | 0.0006756047
-31.5534 | -160.078 | 34.2369 | 118.673 | -132.916 | 129.823 | -142.0101 | 0.0007490816 | 0.001067847 | 0.001199187 | 0.001005372 | 0.0001889903 | 0.00310436 | 0.004617164 | 0.003356331 | 0.003692618 | 0.0006617961
-16.5356 | -179.758 | 12.0832 | 89.4414 | 161.377 | -103.559 | -140.201 | 0.0005664981 | 0.0008715096 | 0.0009735238 | 0.0008038438 | 0.000172919 | 0.002980998 | 0.004468576 | 0.003297377 | 0.003582317 | 0.0006398516
162.874 | -5.32722 | 171.008 | -177.15 | -59.8545 | 139.622 | -138.392 | 0.0004248323 | 0.0007112349 | 0.0007901051 | 0.0006420574 | 0.0001569399 | 0.002857986 | 0.004306181 | 0.003250506 | 0.003471558 | 0.000611536
175.96 | -16.5966 | -156.492 | -21.8851 | -174.516 | -133.075 | -136.5829 | 0.0003167234 | 0.0005812881 | 0.0006435376 | 0.0005138497 | 0.000141687 | 0.002737399 | 0.004133445 | 0.003216214 | 0.003362352 | 0.0005792257
-28.7719 | 166.335 | 24.5526 | -149.369 | 116.672 | 174.693 | -134.7739 | 0.000235323 | 0.0004762195 | 0.0005282576 | 0.0004132667 | 0.0001276061 | 0.002621502 | 0.003954282 | 0.003194411 | 0.003256731 | 0.0005458866
-27.3132 | 174.097 | 50.9433 | 25.564 | 77.6994 | 53.9867 | -132.9648 | 0.0001746071 | 0.0003911172 | 0.0004389286 | 0.0003348843 | 0.0001150016 | 0.002512606 | 0.003772966 | 0.003184436 | 0.003156669 | 0.0005149142
-173.267 | 8.28664 | -158.537 | 126.976 | -18.7814 | -72.1581 | -131.1558 | 0.000129541 | 0.0003217613 | 0.0003707246 | 0.000274009 | 0.0001040916 | 0.002412906 | 0.003594017 | 0.003185111 | 0.003064011 | 0.0004897311
14.0976 | -174.374 | -165.033 | 152.043 | -101.863 | -156.948 | -129.3467 | 9.611082e-05 | 0.000264692 | 0.000319495 | 0.000226766 | 9.505758e-05 | 0.002324334 | 0.00342204 | 0.003194818 | 0.002980397 | 0.0004730906
-169.735 | 19.3027 | 19.1085 | -147.365 | -79.1025 | -116.625 | -127.5377 | 7.125414e-05 | 0.0002172017 | 0.000281815 | 0.0001900903 | 8.807285e-05 | 0.002248452 | 0.003261541 | 0.003211602 | 0.002907198 | 0.0004662497
171.045 | 21.2539 | 164.702 | 177.961 | -85.8531 | 139.717 | -125.7286 | 5.272549e-05 | 0.0001772683 | 0.0002549408 | 0.0001616449 | 8.328998e-05 | 0.002186382 | 0.003116716 | 0.003233272 | 0.002845457 | 0.0004684592
17.5383 | -170.826 | -35.9852 | 136.069 | -159.334 | -150.024 | -123.9196 | 3.893388e-05 | 0.0001434464 | 0.0002366938 | 0.0001396914 | 8.077881e-05 | 0.002138766 | 0.002991238 | 0.00325752 | 0.002795841 | 0.0004771704
-4.50854 | -165.477 | 162.863 | -58.4107 | -38.859 | 8.88989 | -122.1106 | 2.878213e-05 | 0.000114737 | 0.000225304 | 0.0001229411 | 8.043918e-05 | 0.002105772 | 0.002888062 | 0.003282027 | 0.00275862 | 0.0004888494
177.2 | -10.2989 | -2.92219 | -10.3361 | 173.664 | 149.055 | -120.3015 | 2.152785e-05 | 9.045429e-05 | 0.0002192471 | 0.0001104098 | 8.194264e-05 | 0.002087099 | 0.002809262 | 0.003304583 | 0.002733648 | 0.0004999033
-17.2523 | 167.429 | 29.2346 | -29.5639 | -138.162 | 114.468 | -118.4925 | 1.667493e-05 | 7.010616e-05 | 0.0002171056 | 0.0001012956 | 8.474548e-05 | 0.002082005 | 0.002755934 | 0.003323202 | 0.002720381 | 0.0005073399
161.723 | -32.3354 | -157.648 | -94.2092 | -89.7469 | -135.521 | -116.6834 | 1.389509e-05 | 5.329945e-05 | 0.0002174776 | 9.489073e-05 | 8.816212e-05 | 0.002089318 | 0.002728159 | 0.00333624 | 0.002717906 | 0.0005091054
-179.158 | 170.99 | -3.36354 | -166.138 | -147.407 | -157.581 | -114.8744 | 1.297304e-05 | 3.967476e-05 | 0.0002189495 | 9.053242e-05 | 9.145654e-05 | 0.002107446 | 0.002725046 | 0.003342496 | 0.002724996 | 0.0005042068
-26.9605 | -7.72616 | -177.848 | -42.8792 | -172.403 | -166.693 | -113.0653 | 1.376631e-05 | 2.887082e-05 | 0.0002201299 | 8.758901e-05 | 9.392321e-05 | 0.002134398 | 0.002744836 | 0.003341301 | 0.002740178 | 0.0004927268
153.692 | 6.70173 | -149.444 | 161.251 | 141.733 | -168.309 | -111.2563 | 1.617182e-05 | 2.051331e-05 | 0.0002197362 | 8.547376e-05 | 9.495439e-05 | 0.002167803 | 0.002785061 | 0.003332556 | 0.002761807 | 0.0004757928
-22.4441 | -177.418 | 53.5518 | -64.7884 | -176.574 | -167.742 | -109.4472 | 2.009425e-05 | 1.422118e-05 | 0.0002167073 | 8.367426e-05 | 9.409914e-05 | 0.002204968 | 0.00284273 | 0.00331673 | 0.002788143 | 0.0004555132
-137.654 | 177.562 | -37.8334 | 178.312 | 171.784 | -110.616 | -107.6382 | 2.541542e-05 | 9.622541e-06 | 0.000210317 | 8.1785e-05 | 9.111427e-05 | 0.002242982 | 0.002914507 | 0.003294792 | 0.002817427 | 0.0004348522
74.1302 | 4.99772 | 165.212 | -173.68 | -104.854 | 11.9342 | -105.8291 | 3.196783e-05 | 6.373637e-06 | 0.0002002572 | 7.953288e-05 | 8.600206e-05 | 0.002278857 | 0.002996879 | 0.003268091 | 0.002847942 | 0.0004173589
24.4182 | -5.72957 | 5.48849 | 163.817 | -132.084 | 102.09 | -104.0201 | 3.951793e-05 | 4.176292e-06 | 0.0001866721 | 7.678879e-05 | 7.902751e-05 | 0.00230973 | 0.003086275 | 0.003238189 | 0.002878065 | 0.0004066307
-167.588 | 177.232 | 178.685 | 130.509 | 48.9144 | -38.82 | -102.2111 | 4.776505e-05 | 2.791524e-06 | 0.0001701332 | 7.356325e-05 | 7.071052e-05 | 0.002333095 | 0.003179138 | 0.003206677 | 0.002906303 | 0.0004054751
-172.999 | 18.6413 | -12.1702 | 86.3959 | 169.32 | 50.4814 | -100.402 | 5.635996e-05 | 2.04904e-06 | 0.0001515566 | 6.998853e-05 | 6.179229e-05 | 0.002347044 | 0.003271942 | 0.003174984 | 0.002931323 | 0.0004150398
21.0235 | -171.17 | 178.584 | -123.776 | -79.4517 | -35.5453 | -98.59296 | 6.494306e-05 | 1.853575e-06 | 0.0001320803 | 6.629233e-05 | 5.317342e-05 | 0.00235048 | 0.003361185 | 0.003144222 | 0.002951962 | 0.0004344376
0.388474 | 174.782 | -41.3146 | -179.372 | 84.4234 | 132.533 | -96.78392 | 7.319713e-05 | 2.189381e-06 | 0.0001129207 | 6.276906e-05 | 4.580329e-05 | 0.00234328 | 0.003443359 | 0.003115074 | 0.002967238 | 0.0004611109
-154.581 | -13.1396 | -179.564 | -172.66 | 145.289 | -66.04 | -94.97487 | 8.090539e-05 | 3.123704e-06 | 9.52327e-05 | 5.975393e-05 | 4.046855e-05 | 0.00232636 | 0.003514937 | 0.003087738 | 0.002976345 | 0.0004915863
5.95111 | -14.3764 | 18.815 | 119.944 | 168.559 | 126.036 | -93.16583 | 8.800268e-05 | 4.808848e-06 | 7.999498e-05 | 5.760217e-05 | 3.747338e-05 | 0.002301625 | 0.003572401 | 0.003061943 | 0.002978656 | 0.0005221241
-171.601 | -176.514 | 174.171 | 177.944 | -99.382 | 145.949 | -91.35678 | 9.460897e-05 | 7.480951e-06 | 6.793085e-05 | 5.667359e-05 | 3.644967e-05 | 0.002271809 | 0.003612312 | 0.003037007 | 0.002973709 | 0.0005490854
-178.097 | 175.407 | -105.821 | 156.809 | 173.707 | -87.6536 | -89.54774 | 0.0001010376 | 1.145216e-05 | 5.947212e-05 | 5.732062e-05 | 3.660473e-05 | 0.002240198 | 0.003631458 | 0.003011939 | 0.002961199 | 0.0005691116
14.7599 | -8.12394 | 119.931 | -163.71 | -148.002 | -94.055 | -87.73869 | 0.0001077772 | 1.709215e-05 | 5.476312e-05 | 5.987749e-05 | 3.719823e-05 | 0.002210286 | 0.003627043 | 0.002985563 | 0.002940964 | 0.0005792476
31.6617 | -29.9371 | -113.671 | -51.6826 | 96.4702 | -165.052 | -85.92965 | 0.0001154529 | 2.479554e-05 | 5.369959e-05 | 6.464934e-05 | 3.781192e-05 | 0.002185386 | 0.003596909 | 0.002956643 | 0.002912979 | 0.0005770784
-178.576 | -175.765 | 106.196 | -155.26 | 141.62 | 74.729 | -84.1206 | 0.0001247766 | 3.493365e-05 | 5.599475e-05 | 7.190166e-05 | 3.836414e-05 | 0.002168266 | 0.003539765 | 0.002924012 | 0.002877348 | 0.0005608838
38.0054 | 176.592 | -168.201 | -90.5985 | 66.805 | 73.3888 | -82.31156 | 0.0001364985 | 4.779334e-05 | 6.126562e-05 | 8.185249e-05 | 3.903004e-05 | 0.002160845 | 0.003455377 | 0.002886673 | 0.002834298 | 0.0005297862
-175.502 | -2.3697 | -13.1333 | -75.8478 | 94.2903 | 155.155 | -80.50251 | 0.0001513682 | 6.351044e-05 | 6.913251e-05 | 9.46704e-05 | 4.015708e-05 | 0.002163994 | 0.003344686 | 0.002843889 | 0.00278419 | 0.0004838603
23.9564 | -12.5741 | -17.82 | 114.761 | 141.827 | 109.613 | -78.69347 | 0.0001701094 | 8.201082e-05 | 7.932418e-05 | 0.0001104815 | 4.217758e-05 | 0.002177459 | 0.003209845 | 0.002795249 | 0.002727518 | 0.0004241823
-172.359 | 179.553 | 165.317 | 105.189 | 73.5403 | -103.325 | -76.88442 | 0.0001934044 | 0.0001029761 | 9.177936e-05 | 0.0001293866 | 4.549761e-05 | 0.002199917 | 0.003054142 | 0.002740706 | 0.002664922 | 0.0003528289
116.961 | -164.641 | -177.71 | -23.2825 | -75.4002 | 166.842 | -75.07538 | 0.0002218823 | 0.0001258516 | 0.0001067327 | 0.0001514888 | 5.038391e-05 | 0.00222915 | 0.002881828 | 0.00268059 | 0.002597189 | 0.0002729031
-75.2579 | 29.0724 | 25.8051 | -170.16 | 174.83 | 165.41 | -73.26633 | 0.0002561007 | 0.0001499091 | 0.000124772 | 0.0001769273 | 5.691685e-05 | 0.002262294 | 0.002697864 | 0.002615597 | 0.002525252 | 0.0001889482
-57.4631 | 161.549 | 3.14267 | 66.1707 | -112.341 | 114.646 | -71.45729 | 0.0002965188 | 0.0001743702 | 0.0001468546 | 0.0002059145 | 6.504426e-05 | 0.002296143 | 0.00250761 | 0.002546732 | 0.002450162 | 0.0001100726
159.854 | 3.03962 | -170.426 | -162.992 | 23.4727 | -73.8821 | -69.64824 | 0.0003434634 | 0.0001985803 | 0.000174274 | 0.0002387725 | 7.468969e-05 | 0.002327452 | 0.002316499 | 0.002475239 | 0.002373063 | 7.238743e-05
-46.3481 | 12.4329 | 68.3147 | 172.594 | 164.905 | 7.1675 | -67.8392 | 0.0003971003 | 0.0002222111 | 0.0002085775 | 0.0002759629 | 8.583769e-05 | 0.002353206 | 0.002129714 | 0.002402491 | 0.002295137 | 0.0001186899
160.818 | -169.585 | -133.911 | -149.013 | -171.423 | -130.938 | -66.03015 | 0.0004574311 | 0.000245458 | 0.0002514414 | 0.0003181102 | 9.854507e-05 | 0.002370831 | 0.001951912 | 0.002329876 | 0.00221754 | 0.0001885696
176.962 | 173.411 | -5.35825 | 67.1513 | 19.4176 | -147.11 | -64.22111 | 0.0005243331 | 0.0002691936 | 0.0003045228 | 0.0003660165 | 0.0001128721 | 0.002378342 | 0.001787003 | 0.002258674 | 0.00214134 | 0.0002552725
20.7395 | -10.846 | 177.029 | 149.732 | -179.398 | -161.853 | -62.41206 | 0.0005976587 | 0.0002950418 | 0.0003693089 | 0.0004206698 | 0.0001287703 | 0.002374408 | 0.001637984 | 0.002189955 | 0.002067449 | 0.0003128746
-32.7386 | 22.3969 | -3.7171 | -178.284 | 105.55 | 106.235 | -60.60302 | 0.0006773959 | 0.0003253513 | 0.0004469919 | 0.0004832464 | 0.0001459901 | 0.002358364 | 0.00150686 | 0.002124494 | 0.001996573 | 0.0003592007
162.024 | -171.004 | -154.939 | 133.163 | -179.151 | -73.1102 | -58.79397 | 0.0007638764 | 0.000363065 | 0.0005383884 | 0.0005551099 | 0.0001640572 | 0.002330173 | 0.00139461 | 0.002062727 | 0.00192917 | 0.0003934442
-12.3909 | 169.403 | 41.1195 | 171.335 | -88.2504 | -147.786 | -56.98492 | 0.0008579975 | 0.0004115049 | 0.000643918 | 0.0006378068 | 0.0001823311 | 0.002290359 | 0.001301225 | 0.002004739 | 0.001865441 | 0.0004156517
162.89 | -22.6455 | -161.933 | 178.977 | 116.504 | 126.632 | -55.17588 | 0.0009614141 | 0.0004741083 | 0.0007636431 | 0.0007330552 | 0.0002001141 | 0.002239926 | 0.001225784 | 0.001950278 | 0.001805329 | 0.0004265195
13.5377 | 176.149 | 10.2801 | -163.776 | -83.0498 | -116.568 | -53.36683 | 0.001076646 | 0.0005541646 | 0.0008973589 | 0.0008427232 | 0.0002167726 | 0.002180269 | 0.001166583 | 0.001898795 | 0.001748549 | 0.0004272548
-173.756 | -12.1397 | -168.73 | 169.989 | -169.011 | 120.224 | -51.55779 | 0.001207054 | 0.0006545964 | 0.001044713 | 0.0009687877 | 0.0002318416 | 0.002113085 | 0.001121292 | 0.001849492 | 0.001694623 | 0.0004194453
60.5619 | -163.558 | -173.013 | 101.801 | -74.5329 | 69.906 | -49.74874 | 0.001356648 | 0.0007778206 | 0.001205324 | 0.001113264 | 0.0002451075 | 0.002040283 | 0.001087148 | 0.001801375 | 0.001642935 | 0.0004049231
-151.096 | 22.6615 | -10.2136 | -111.209 | -148.242 | -108.381 | -47.9397 | 0.001529726 | 0.0009257032 | 0.001378877 | 0.001278102 | 0.0002566809 | 0.001963892 | 0.001061164 | 0.001753307 | 0.001592788 | 0.00038562
42.9303 | -176.914 | 178.602 | 138.276 | 111.769 | -90.8414 | -46.13065 | 0.001730361 | 0.001099595 | 0.001565166 | 0.001465041 | 0.0002670645 | 0.001885963 | 0.001040353 | 0.001704067 | 0.001543461 | 0.0003634189
-161.654 | 16.972 | 25.7054 | -30.8238 | 164.071 | 104.521 | -44.32161 | 0.001961791 | 0.001300417 | 0.001764083 | 0.00167543 | 0.0002771862 | 0.001808473 | 0.001021933 | 0.00165241 | 0.001494272 | 0.0003400168
18.2774 | -0.105164 | -161.747 | -140.624 | -108.566 | 167.789 | -42.51256 | 0.002225807 | 0.001528747 | 0.001975542 | 0.001910032 | 0.0002883189 | 0.00173323 | 0.001003523 | 0.001597153 | 0.001444635 | 0.0003168221
-176.526 | -172.217 | 9.23701 | -29.5684 | -116.112 | 89.0697 | -40.70352 | 0.002522213 | 0.001784858 | 0.002199381 | 0.002168817 | 0.0003017991 | 0.001661785 | 0.0009832846 | 0.001537269 | 0.001394113 | 0.0002949134
175.844 | -149.183 | 162.983 | 174.441 | -176.664 | -57.7802 | -38.89447 | 0.002848472 | 0.002068665 | 0.002435244 | 0.002450794 | 0.0003185449 | 0.001595366 | 0.0009600132 | 0.001472003 | 0.001342461 | 0.0002750807
-11.6755 | 7.79323 | -33.4115 | 109.781 | 146.363 | -57.8503 | -37.08543 | 0.003199592 | 0.002379576 | 0.002682495 | 0.002753888 | 0.0003385548 | 0.001534835 | 0.0009331611 | 0.001400996 | 0.001289664 | 0.0002579393
-8.02912 | 10.8127 | -160.232 | -178.249 | -80.5731 | 56.9832 | -35.27638 | 0.003568306 | 0.002716249 | 0.002940179 | 0.003074911 | 0.0003606614 | 0.001480679 | 0.0009027932 | 0.001324398 | 0.001235957 | 0.0002440688
177.076 | -173.093 | -16.083 | 124.783 | -158.512 | -47.9713 | -33.46734 | 0.003945535 | 0.003076301 | 0.00320706 | 0.003409632 | 0.0003826824 | 0.001433022 | 0.0008694832 | 0.001242964 | 0.001181823 | 0.0002340907
-175.735 | -11.5806 | 171.418 | -132.435 | 166.49 | 140.286 | -31.65829 | 0.004321076 | 0.00345605 | 0.00348172 | 0.003752949 | 0.0004018634 | 0.001391673 | 0.0008341636 | 0.0011581 | 0.001127979 | 0.0002285965
-13.4149 | -177.937 | 21.9894 | -2.7752 | 132.53 | -154.45 | -29.84925 | 0.00468444 | 0.003850347 | 0.003762726 | 0.004099171 | 0.000415391 | 0.00135618 | 0.0007979536 | 0.001071859 | 0.001075331 | 0.0002279083
-162.066 | -167.31 | 164.934 | 162.38 | 156.999 | -52.7028 | -28.0402 | 0.005025732 | 0.004252572 | 0.004048798 | 0.004442367 | 0.0004208058 | 0.0013259 | 0.0007619864 | 0.0009868661 | 0.001024917 | 0.0002317837
15.3468 | 50.5937 | -53.9163 | 177.065 | -134.693 | 131.286 | -26.23116 | 0.005336458 | 0.004654849 | 0.004338956 | 0.004776754 | 0.0004162517 | 0.001300047 | 0.0007272596 | 0.0009061859 | 0.0009778307 | 0.0002392641
-32.2014 | -164.761 | 176.161 | 133.974 | 69.6299 | 7.88969 | -24.42211 | 0.005610188 | 0.005048456 | 0.004632569 | 0.005097071 | 0.000400589 | 0.00127774 | 0.0006945285 | 0.0008331264 | 0.0009351318 | 0.0002487808
165.206 | 28.0197 | -16.4772 | 115.924 | -153.901 | -124.336 | -22.61307 | 0.005842993 | 0.005424426 | 0.00492928 | 0.0053989 | 0.0003734585 | 0.00125803 | 0.0006642497 | 0.0007710037 | 0.0008977612 | 0.0002584498
-176.478 | -2.8604 | 175.704 | 166.79 | 150.624 | -104.513 | -20.80402 | 0.006033646 | 0.005774243 | 0.005228767 | 0.005678886 | 0.0003354373 | 0.001239904 | 0.0006365806 | 0.000722882 | 0.0008664554 | 0.0002664078
22.4337 | -174.376 | -6.55229 | 146.187 | 152.144 | -89.1166 | -18.99497 | 0.006183586 | 0.006090555 | 0.00553039 | 0.005934844 | 0.0002885027 | 0.001222289 | 0.0006114262 | 0.0006913112 | 0.0008416756 | 0.0002711034
177.377 | -11.5036 | -4.73902 | -171.155 | -132.213 | -154.797 | -17.18593 | 0.006296668 | 0.006367794 | 0.005832752 | 0.006165738 | 0.0002372401 | 0.001204061 | 0.0005885224 | 0.0006780845 | 0.000823556 | 0.0002715307
19.4033 | 163.257 | -158.486 | -175.845 | -144.935 | 109.249 | -15.37688 | 0.006378724 | 0.006602617 | 0.006133305 | 0.006371549 | 0.0001916632 | 0.001184054 | 0.0005675364 | 0.0006840369 | 0.0008118757 | 0.0002674329
-175.55 | 160.87 | -172.642 | 171.025 | 77.9533 | -134.972 | -13.56784 | 0.006436976 | 0.006794102 | 0.006428084 | 0.006553054 | 0.0001704853 | 0.001161104 | 0.0005481688 | 0.0007089052 | 0.0008060594 | 0.0002594888
-6.58704 | -21.6041 | -6.94852 | -131.071 | -80.7275 | -80.5205 | -11.75879 | 0.006479323 | 0.00694366 | 0.006711684 | 0.006711556 | 0.0001895649 | 0.001134112 | 0.0005302397 | 0.0007512666 | 0.0008052061 | 0.0002494627
-168.354 | -167.145 | 169.576 | -156.585 | 103.531 | -103.952 | -9.949749 | 0.006513548 | 0.007054692 | 0.006977498 | 0.006848579 | 0.0002389897 | 0.001102125 | 0.0005137477 | 0.0008085673 | 0.0008081465 | 0.0002402041
26.9418 | 7.90839 | -16.8366 | 57.6752 | 157.576 | 143.79 | -8.140704 | 0.006546503 | 0.007132024 | 0.007218212 | 0.006965579 | 0.0002984134 | 0.001064437 | 0.000498894 | 0.0008772489 | 0.0008135265 | 0.0002352375
-13.5918 | -8.38621 | -178.995 | -48.2683 | -164.081 | -122.16 | -6.331658 | 0.006583342 | 0.007181222 | 0.007426462 | 0.007063675 | 0.0003540958 | 0.001020683 | 0.0004860726 | 0.0009529712 | 0.000819909 | 0.000237671
161.435 | 174.534 | 4.14344 | 148.308 | 103.096 | -179.901 | -4.522613 | 0.006626912 | 0.00720788 | 0.007595537 | 0.007143443 | 0.0003980558 | 0.0009709199 | 0.0004758274 | 0.001030919 | 0.0008258887 | 0.0002487397
152.726 | 10.5128 | 22.8294 | -76.8371 | -141.901 | 153.285 | -2.713568 | 0.006677389 | 0.007216982 | 0.007719977 | 0.007204782 | 0.0004257222 | 0.0009156667 | 0.000468785 | 0.00110617 | 0.0008302071 | 0.0002671358
-29.2588 | -168.777 | -167.268 | 93.3597 | -154.484 | 85.2026 | -0.9045226 | 0.006732238 | 0.007212423 | 0.007795986 | 0.007246882 | 0.0004349562 | 0.0008559073 | 0.0004655722 | 0.001174095 | 0.0008318581 | 0.0002897526
165.286 | 13.1068 | -162.255 | -155.765 | -126.625 | 81.8779 | 0.9045226 | 0.006786541 | 0.007196737 | 0.007821607 | 0.007268295 | 0.0004255825 | 0.0007930365 | 0.0004667272 | 0.001230747 | 0.0008301701 | 0.000313013
-25.9369 | 172.923 | 30.8758 | 127.875 | -15.4084 | 143.519 | 2.713568 | 0.006833639 | 0.007171033 | 0.007796679 | 0.007267117 | 0.000398987 | 0.0007287591 | 0.000472615 | 0.001273195 | 0.0008248564 | 0.0003338244
11.7646 | 165.704 | 163.435 | -47.7251 | -96.2464 | -171.591 | 4.522613 | 0.006866007 | 0.007135104 | 0.007722639 | 0.00724125 | 0.0003576821 | 0.0006649477 | 0.0004833562 | 0.001299768 | 0.000816024 | 0.0003500001
-179.734 | -26.6443 | -19.5495 | 141.426 | 64.6082 | -2.91497 | 6.331658 | 0.006876214 | 0.007087654 | 0.007602248 | 0.007188705 | 0.0003048932 | 0.000603478 | 0.0004987753 | 0.00131017 | 0.000804141 | 0.0003603604
-16.4345 | 175.844 | -173.242 | 156.793 | 82.9086 | 75.269 | 8.140704 | 0.006857797 | 0.007026581 | 0.007439325 | 0.007107901 | 0.0002442721 | 0.0005460594 | 0.0005183769 | 0.001305451 | 0.0007899625 | 0.0003646806
170.932 | -0.220878 | -17.5559 | 171.06 | 88.1767 | -158.53 | 9.949749 | 0.006805922 | 0.006949252 | 0.007238501 | 0.006997892 | 0.0001799173 | 0.0004940835 | 0.0005413532 | 0.001287842 | 0.0007744262 | 0.0003635523
-169.229 | -176.858 | -0.78176 | -122.032 | -170.441 | 106.044 | 11.75879 | 0.006717734 | 0.006852761 | 0.007005007 | 0.006858501 | 0.0001173491 | 0.00044851 | 0.0005666243 | 0.00126046 | 0.0007585313 | 0.0003581775
26.0046 | 22.4963 | -179.251 | -177.206 | 133.891 | 126.326 | 13.56784 | 0.006592382 | 0.006734149 | 0.006744461 | 0.006690331 | 6.938806e-05 | 0.0004098028 | 0.0005929129 | 0.001226933 | 0.0007432163 | 0.0003501132
171.118 | 10.6333 | 7.99333 | -157.129 | 76.4273 | 137.666 | 15.37688 | 0.006430774 | 0.006590634 | 0.006462611 | 0.006494673 | 6.908806e-05 | 0.0003779266 | 0.0006188464 | 0.001190996 | 0.0007292563 | 0.0003409918
-18.8303 | -175.779 | -176.339 | 81.4294 | -78.0518 | 133.145 | 17.18593 | 0.006235151 | 0.006419847 | 0.006165033 | 0.006273344 | 0.0001074755 | 0.0003524014 | 0.0006430814 | 0.001156095 | 0.0007171925 | 0.0003322651
-179.261 | -170.018 | -0.674047 | 137.518 | -103.096 | 145.504 | 18.99497 | 0.006008607 | 0.006220122 | 0.005856802 | 0.00602851 | 0.0001489909 | 0.0003324083 | 0.0006644377 | 0.001125073 | 0.0007073064 | 0.0003250207
33.5365 | 10.797 | 177.114 | 178.306 | -137.397 | -179.831 | 20.80402 | 0.005754658 | 0.005990803 | 0.005542182 | 0.005762547 | 0.0001832338 | 0.0003169331 | 0.0006820286 | 0.001099957 | 0.0006996396 | 0.0003199107
-9.77665 | 169.803 | 150.155 | -120.55 | -85.0134 | -111.304 | 22.61307 | 0.005476938 | 0.005732532 | 0.005224419 | 0.005477963 | 0.0002074376 | 0.0003049279 | 0.0006953743 | 0.001081872 | 0.0006940581 | 0.0003171875
171.416 | -25.395 | -44.7249 | -164.547 | -150.257 | -119.324 | 24.42211 | 0.005179038 | 0.005447458 | 0.004905704 | 0.0051774 | 0.0002211734 | 0.0002954719 | 0.0007044834 | 0.001071081 | 0.0006903456 | 0.000316799
169.234 | -19.1241 | 28.5696 | -113.827 | -169.015 | -128.697 | 26.23116 | 0.004864481 | 0.005139288 | 0.004587328 | 0.004863699 | 0.0002253376 | 0.0002879113 | 0.0007098941 | 0.001067132 | 0.0006883123 | 0.0003184812
-4.89713 | 169.269 | 175.087 | 152.703 | 154.959 | -127.437 | 28.0402 | 0.004536785 | 0.004813132 | 0.004270023 | 0.00453998 | 0.0002217352 | 0.0002819628 | 0.0007126684 | 0.001069068 | 0.0006878996 | 0.0003218111
-170.526 | -9.05592 | 165.26 | 75.0987 | -177.448 | 124.718 | 29.84925 | 0.004199553 | 0.004475144 | 0.003954412 | 0.004209703 | 0.000212709 | 0.0002777705 | 0.0007143414 | 0.001075675 | 0.0006892624 | 0.0003262257
7.18858 | 163.404 | -26.6432 | 100.265 | 132.142 | -146.148 | 31.65829 | 0.003856545 | 0.004131986 | 0.003641462 | 0.003876665 | 0.0002007603 | 0.0002759094 | 0.0007168304 | 0.001085716 | 0.0006928187 | 0.000331038
-5.80932 | -167.758 | 2.15019 | 174.773 | 133.817 | 67.481 | 33.46734 | 0.003511702 | 0.003790224 | 0.003332818 | 0.003544915 | 0.0001882061 | 0.0002773403 | 0.0007223141 | 0.001098115 | 0.0006992564 | 0.0003354762
177.725 | 24.7128 | 175.491 | -17.9855 | -129.927 | 101.337 | 35.27638 | 0.003169101 | 0.003455752 | 0.003030938 | 0.003218597 | 0.0001769259 | 0.0002833195 | 0.0007330948 | 0.001112086 | 0.0007095002 | 0.0003387537
168.78 | -174.021 | -162.211 | 170.194 | 161.359 | -164.88 | 37.08543 | 0.002832865 | 0.00313337 | 0.002738981 | 0.002901739 | 0.0001682129 | 0.0002952775 | 0.0007514563 | 0.001127198 | 0.0007246439 | 0.0003401588
-4.2785 | 12.6363 | 9.32147 | 128.468 | 114.715 | 147.399 | 38.89447 | 0.002507042 | 0.002826572 | 0.00246048 | 0.002598031 | 0.0001627167 | 0.0003146789 | 0.0007795268 | 0.001143368 | 0.0007458579 | 0.0003391476
-153.542 | 33.6341 | 178.691 | -55.3264 | -176.005 | 122.354 | 40.70352 | 0.002195466 | 0.002537563 | 0.002198866 | 0.002310632 | 0.0001604706 | 0.0003428781 | 0.0008191556 | 0.001160827 | 0.0007742868 | 0.0003354299
33.1408 | -137.34 | 9.28506 | 159.209 | -88.3534 | 165.368 | 42.51256 | 0.001901632 | 0.00226748 | 0.00195698 | 0.00204203 | 0.0001610101 | 0.0003809867 | 0.0008718069 | 0.001180051 | 0.0008109481 | 0.0003290427
175.723 | -179.641 | 161.468 | 72.0458 | -83.2537 | -174.378 | 44.32161 | 0.001628572 | 0.002016711 | 0.001736671 | 0.001793985 | 0.0001635575 | 0.0004297628 | 0.0009384708 | 0.001201697 | 0.0008566434 | 0.0003204084
10.0409 | 3.7381 | -30.2116 | -176.877 | -137.572 | -71.9093 | 46.13065 | 0.001378758 | 0.001785239 | 0.001538576 | 0.001567524 | 0.0001672032 | 0.0004895322 | 0.001019593 | 0.001226539 | 0.0009118882 | 0.0003103709
10.6475 | -12.4088 | -162.461 | -46.1884 | 82.8949 | 144.799 | 47.9397 | 0.001154001 | 0.001572908 | 0.001362119 | 0.001363009 | 0.0001710194 | 0.0005601495 | 0.001115022 | 0.001255422 | 0.0009768644 | 0.0003001849
-172.905 | 174.317 | 51.8232 | 162.35 | 158.463 | -94.8416 | 49.74874 | 0.0009553826 | 0.001379575 | 0.001205717 | 0.001180225 | 0.0001741114 | 0.0006409986 | 0.001223978 | 0.00128921 | 0.001051395 | 0.0002914138
-163.676 | -171.269 | 174.866 | -54.8159 | 172.47 | -93.4233 | 51.55779 | 0.0007832 | 0.001205133 | 0.001067126 | 0.001018486 | 0.0001756536 | 0.0007310349 | 0.001345043 | 0.001328748 | 0.001134942 | 0.0002856829
27.4792 | 36.8046 | -13.3979 | 97.812 | -162.852 | 149.563 | 53.36683 | 0.000636955 | 0.001049444 | 0.0009438436 | 0.0008767474 | 0.0001749536 | 0.0008288624 | 0.001476184 | 0.001374797 | 0.001226615 | 0.0002842827
-9.86888 | -166.976 | 0.0185678 | -139.378 | 121.717 | 172.692 | 55.17588 | 0.00051539 | 0.0009122126 | 0.0008334844 | 0.0007536957 | 0.0001715454 | 0.0009328403 | 0.001614812 | 0.001427959 | 0.001325204 | 0.0002877386
175.592 | 21.6811 | -149.195 | -59.3303 | 169.667 | 141.87 | 56.98492 | 0.0004165787 | 0.0007928813 | 0.0007340502 | 0.0006478368 | 0.0001652785 | 0.001041207 | 0.001757874 | 0.001488573 | 0.001429218 | 0.0002955732
147.281 | 173.986 | -7.18026 | 106.219 | 102.267 | -149.447 | 58.79397 | 0.0003380682 | 0.0006905521 | 0.0006440726 | 0.0005575643 | 0.0001563628 | 0.00115221 | 0.001901996 | 0.001556614 | 0.00153694 | 0.0003064147
-37.5771 | 10.8112 | 170.731 | -71.1054 | 167.189 | 91.0075 | 60.60302 | 0.0002770554 | 0.0006039744 | 0.0005626198 | 0.0004812166 | 0.0001453476 | 0.001264233 | 0.002043645 | 0.001631581 | 0.001646486 | 0.0003183683
169.748 | -14.5494 | -174.929 | 79.7945 | -140.995 | -81.8383 | 62.41206 | 0.00023058 | 0.0005315836 | 0.0004891988 | 0.0004171208 | 0.0001330344 | 0.001375897 | 0.002179326 | 0.00171243 | 0.001755884 | 0.0003294343
-37.7203 | 169.305 | -1.60249 | -71.7594 | 99.9003 | 77.2407 | 64.22111 | 0.0001957081 | 0.0004715756 | 0.0004235957 | 0.0003636265 | 0.000120341 | 0.00148614 | 0.00230577 | 0.001797544 | 0.001863151 | 0.0003378129
173.852 | -169.997 | -17.5117 | 88.3933 | -158.454 | -54.5896 | 66.03015 | 0.0001696891 | 0.0004219995 | 0.0003657015 | 0.00031913 | 0.0001081413 | 0.001594251 | 0.002420127 | 0.001884779 | 0.001966386 | 0.0003420647
0.930794 | 5.13946 | 171.435 | 140.614 | 128.616 | -0.460532 | 67.8392 | 0.0001500744 | 0.0003808531 | 0.0003153601 | 0.0002820958 | 9.710677e-05 | 0.001699871 | 0.002520122 | 0.001971589 | 0.002063861 | 0.000341163
-17.2326 | -178.953 | -18.0092 | 155.734 | -133.375 | 113.777 | 69.64824 | 0.0001347933 | 0.0003461748 | 0.0002722646 | 0.0002510776 | 8.75869e-05 | 0.001802947 | 0.002604166 | 0.002055228 | 0.002154114 | 0.0003344865
-175.238 | -8.97519 | 175.724 | 133.384 | 149.422 | -116.48 | 71.45729 | 0.0001221905 | 0.0003161315 | 0.0002359102 | 0.0002247441 | 7.95688e-05 | 0.00190366 | 0.002671432 | 0.002133018 | 0.002236037 | 0.0003217952
5.19788 | -9.8202 | 161.234 | -167.656 | 142.534 | 167.773 | 73.26633 | 0.00011103 | 0.0002891023 | 0.0002056018 | 0.0002019113 | 7.274453e-05 | 0.002002323 | 0.002721863 | 0.002202655 | 0.002308947 | 0.0003032138
-177.306 | 174.436 | -31.6695 | -98.6853 | 175.126 | -77.85 | 75.07538 | 0.0001004739 | 0.0002637545 | 0.0001805058 | 0.0001815781 | 6.666332e-05 | 0.002099274 | 0.00275614 | 0.002262523 | 0.002372646 | 0.0002792414
178.367 | 153.934 | 29.6806 | -10.351 | -145.563 | -138.077 | 76.88442 | 9.004103e-05 | 0.0002391056 | 0.0001597311 | 0.0001629593 | 6.089815e-05 | 0.002194765 | 0.002775605 | 0.00231197 | 0.002427447 | 0.0002507921
9.03032 | -67.5681 | 175.639 | 65.4077 | 132.608 | -172.436 | 78.69347 | 7.954964e-05 | 0.0002145585 | 0.0001424227 | 0.0001455103 | 5.516034e-05 | 0.002288877 | 0.002782143 | 0.002351502 | 0.002474174 | 0.0002192625
-157.256 | -1.22049 | 34.5588 | 163.459 | -157.575 | -166.758 | 80.50251 | 6.905043e-05 | 0.0001899005 | 0.000127851 | 0.000128934 | 4.934276e-05 | 0.002381454 | 0.002778039 | 0.002382875 | 0.002514123 | 0.0001866181
12.2054 | 179.026 | 177.393 | 100.889 | -86.2519 | -109.13 | 82.31156 | 5.875373e-05 | 0.0001652612 | 0.0001154842 | 0.0001131664 | 4.351239e-05 | 0.002472074 | 0.002765818 | 0.002409036 | 0.002548976 | 0.0001554752
-24.1738 | 23.326 | 7.12828 | 147.998 | 154.428 | -79.7313 | 84.1206 | 4.895831e-05 | 0.0001410322 | 0.0001050298 | 9.834008e-05 | 3.788546e-05 | 0.002560064 | 0.002748072 | 0.002433926 | 0.002580687 | 0.000129076
168.562 | 178.441 | 175.66 | -73.7498 | 176.542 | 160.33 | 85.92965 | 3.99887e-05 | 0.0001177597 | 9.643847e-05 | 8.472896e-05 | 3.281175e-05 | 0.002644546 | 0.002727292 | 0.00246213 | 0.002611322 | 0.0001107719
-24.5647 | -15.115 | 9.92564 | -158.904 | -81.3173 | 107.013 | 87.73869 | 3.214708e-05 | 9.603053e-05 | 8.98694e-05 | 7.268234e-05 | 2.877291e-05 | 0.002724524 | 0.002705717 | 0.00249842 | 0.002642887 | 0.0001024417
-176.876 | 167.975 | 172.868 | 152.338 | -78.5407 | 82.7922 | 89.54774 | 2.568313e-05 | 7.636764e-05 | 8.561963e-05 | 6.25568e-05 | 2.634578e-05 | 0.002798994 | 0.002685214 | 0.002547235 | 0.002677147 | 0.0001029383
159.471 | 179.945 | -166.757 | -91.6521 | -130.608 | -33.2768 | 91.35678 | 2.078183e-05 | 5.9153e-05 | 8.402978e-05 | 5.465487e-05 | 2.601603e-05 | 0.002867066 | 0.002667194 | 0.002612143 | 0.002715468 | 0.0001095265
-14.4619 | -9.92515 | 24.7082 | 88.2263 | 86.1695 | -128.139 | 93.16583 | 1.756542e-05 | 4.458597e-05 | 8.538028e-05 | 4.917722e-05 | 2.7875e-05 | 0.002928094 | 0.002652598 | 0.002695389 | 0.002758694 | 0.0001210513
169.992 | 23.7167 | 177.482 | -169.649 | -102.775 | -120.183 | 94.97487 | 1.610337e-05 | 3.267798e-05 | 8.979538e-05 | 4.619224e-05 | 3.156585e-05 | 0.002981791 | 0.002641929 | 0.00279756 | 0.002807093 | 0.0001389121
-25.3975 | 170.224 | 2.3207 | 122.623 | 143.259 | 68.7016 | 96.78392 | 1.642341e-05 | 2.327721e-05 | 9.717078e-05 | 4.56238e-05 | 3.655646e-05 | 0.003028313 | 0.002635347 | 0.002917457 | 0.002860372 | 0.0001654282
9.8095 | 59.5 | 8.48432 | 138.32 | 122.025 | 134.602 | 98.59296 | 1.851781e-05 | 1.611281e-05 | 0.0001071367 | 4.725577e-05 | 4.235359e-05 | 0.003068305 | 0.002632818 | 0.003052171 | 0.002917764 | 0.0002015954
-175.419 | -163.965 | 179.861 | 153.701 | 137.705 | 85.8515 | 100.402 | 2.234223e-05 | 1.084687e-05 | 0.0001190623 | 5.075048e-05 | 4.853122e-05 | 0.003102898 | 0.00263428 | 0.003197384 | 0.002978187 | 0.0002462192
-4.62349 | -171.209 | -176.908 | -57.4056 | 101.024 | -124.25 | 102.2111 | 2.780778e-05 | 7.12417e-06 | 0.0001321009 | 5.56776e-05 | 5.469514e-05 | 0.003133654 | 0.002639823 | 0.003347857 | 0.003040445 | 0.0002964725
-176.541 | 7.83548 | -5.19081 | -1.97993 | 151.73 | 116.161 | 104.0201 | 3.477056e-05 | 4.613434e-06 | 0.0001452673 | 6.155043e-05 | 6.046348e-05 | 0.003162461 | 0.002649833 | 0.00349803 | 0.003103441 | 0.0003487805
162.639 | -4.74199 | -25.5414 | -71.8601 | 65.2519 | -56.6644 | 105.8291 | 4.302498e-05 | 3.03732e-06 | 0.000157538 | 6.786676e-05 | 6.547493e-05 | 0.003191386 | 0.002665099 | 0.003642652 | 0.003166379 | 0.0003994762
-59.6105 | -179.905 | 155.171 | -173.498 | 21.5738 | 160.946 | 107.6382 | 5.230793e-05 | 2.192098e-06 | 0.0001679566 | 7.415221e-05 | 6.941347e-05 | 0.003222517 | 0.002686842 | 0.003777364 | 0.003228908 | 0.000445227
-5.29408 | -5.71411 | -156.349 | 151.208 | 165.445 | -134.847 | 109.4472 | 6.23185e-05 | 1.959898e-06 | 0.0001757334 | 8.000392e-05 | 7.20365e-05 | 0.003257797 | 0.002716674 | 0.003899126 | 0.003291199 | 0.0004833115
-179.948 | 160.361 | 44.0796 | -66.9536 | -158.471 | 109.558 | 111.2563 | 7.275543e-05 | 2.317341e-06 | 0.0001803262 | 8.5133e-05 | 7.319697e-05 | 0.003298887 | 0.002756474 | 0.004006455 | 0.003353939 | 0.000511785
-9.06911 | -28.6325 | 15.9213 | 132.714 | -169.011 | -43.4363 | 113.0653 | 8.337011e-05 | 3.343993e-06 | 0.0001814966 | 8.940356e-05 | 7.28555e-05 | 0.003347076 | 0.002808197 | 0.004099436 | 0.003418236 | 0.0005295421
171.621 | 167.865 | -170.375 | -58.2841 | 177.064 | -166.233 | 114.8744 | 9.402989e-05 | 5.233041e-06 | 0.0001793378 | 9.286692e-05 | 7.108274e-05 | 0.003403241 | 0.00287364 | 0.004179522 | 0.003485468 | 0.0005362851
-156.996 | 163.272 | -172.701 | 162.972 | 68.3463 | -97.5808 | 116.6834 | 0.0001047852 | 8.305142e-06 | 0.000174279 | 9.578978e-05 | 6.805645e-05 | 0.003467877 | 0.002954189 | 0.004249161 | 0.003557076 | 0.0005324191
46.4771 | -24.7225 | 15.1826 | 172.628 | -87.7244 | 110.368 | 118.4925 | 0.000115934 | 1.302513e-05 | 0.0001670694 | 9.867618e-05 | 6.406135e-05 | 0.003541174 | 0.003050579 | 0.004311326 | 0.00363436 | 0.0005188983
26.1488 | -31.5544 | 6.75838 | 78.547 | 139.265 | -0.865744 | 120.3015 | 0.0001280812 | 2.002047e-05 | 0.0001587527 | 0.0001022848 | 5.950209e-05 | 0.003623141 | 0.003162699 | 0.004369016 | 0.003718286 | 0.0004970508
-169.764 | 155.521 | -170.821 | -136.635 | -41.8468 | 160.882 | 122.1106 | 0.0001421919 | 3.010033e-05 | 0.0001506413 | 0.0001076445 | 5.49404e-05 | 0.003713735 | 0.003289479 | 0.004424809 | 0.003809341 | 0.0004684007
-169.425 | -63.9372 | -156.573 | 112.492 | -160.118 | 171.544 | 123.9196 | 0.0001596409 | 4.427526e-05 | 0.0001443029 | 0.000116073 | 5.115337e-05 | 0.003812988 | 0.003428867 | 0.004480515 | 0.003907456 | 0.0004344989
25.3891 | 157.73 | 33.0499 | 155.309 | 125.72 | 51.1245 | 125.7286 | 0.0001822617 | 6.377914e-05 | 0.0001415697 | 0.0001292035 | 4.915434e-05 | 0.003921094 | 0.003577925 | 0.004536972 | 0.004011997 | 0.0003967709
-26.361 | -23.653 | 1.99116 | -90.0767 | -122.185 | -113.445 | 127.5377 | 0.0002123942 | 9.009758e-05 | 0.0001445792 | 0.0001490236 | 5.00262e-05 | 0.004038448 | 0.003733025 | 0.004593994 | 0.004121822 | 0.0003563988
165.66 | 147.234 | -179.29 | -144.247 | -162.068 | 26.8837 | 129.3467 | 0.0002529249 | 0.0001250087 | 0.0001558507 | 0.0001779281 | 5.4505e-05 | 0.004165616 | 0.003890144 | 0.004650443 | 0.004235401 | 0.0003142889
21.323 | 176.453 | 7.65604 | -170.779 | 123.554 | 125.642 | 131.1558 | 0.0003073109 | 0.0001706429 | 0.0001783932 | 0.0002187823 | 6.267907e-05 | 0.004303249 | 0.004045211 | 0.004704433 | 0.004350964 | 0.0002712331
-157.994 | -13.7224 | 168.208 | -101.419 | 156.195 | 165.901 | 132.9648 | 0.0003795717 | 0.0002295645 | 0.0002158257 | 0.0002749873 | 7.416473e-05 | 0.004451942 | 0.004194477 | 0.004753584 | 0.004466668 | 0.0002284916
-17.4724 | 18.1079 | -17.8049 | 145.886 | 127.724 | -149.434 | 134.7739 | 0.0004742321 | 0.0003048752 | 0.0002724845 | 0.0003505306 | 8.846406e-05 | 0.004612063 | 0.004334852 | 0.004795325 | 0.004580747 | 0.0001892871
-173.971 | -174.003 | -162.112 | -30.0401 | 113.863 | 102.055 | 136.5829 | 0.0005962038 | 0.0004003251 | 0.0003534768 | 0.0004500019 | 0.0001051346 | 0.004783567 | 0.004464156 | 0.004827197 | 0.00469164 | 0.0001618388
14.3033 | 7.86276 | 176.029 | -173.226 | 148.123 | 103.107 | 138.392 | 0.0007505975 | 0.0005204104 | 0.00046464 | 0.0005785493 | 0.0001237686 | 0.004965828 | 0.004581251 | 0.004847111 | 0.004798063 | 0.0001607882
-161.584 | -171.058 | 9.11915 | -92.7831 | 168.973 | 34.3394 | 140.201 | 0.0009424643 | 0.0006704209 | 0.0006123692 | 0.0007417514 | 0.0001438906 | 0.005157495 | 0.004686028 | 0.004853568 | 0.00489903 | 0.0001951416
-28.8073 | 25.1015 | 166.106 | -156.618 | 67.2497 | 150.719 | 142.0101 | 0.001176476 | 0.0008563954 | 0.0008032901 | 0.0009453871 | 0.0001648364 | 0.005356401 | 0.004779243 | 0.004845787 | 0.00499381 | 0.0002578257
160.626 | -167.172 | -20.7599 | 127.085 | -29.3881 | 174.018 | 143.8191 | 0.001456553 | 0.00108494 | 0.001043777 | 0.00119509 | 0.0001856447 | 0.005559524 | 0.004862215 | 0.004823747 | 0.005081829 | 0.0003381464
168.834 | -171.744 | 33.6027 | -45.2638 | -176.235 | 27.8471 | 145.6281 | 0.001785462 | 0.00136287 | 0.001339336 | 0.001495889 | 0.0002049839 | 0.005763 | 0.00493644 | 0.004788138 | 0.005162526 | 0.0004288941
-43.1662 | 25.621 | -166.448 | -167.106 | 97.2383 | 87.8067 | 147.4372 | 0.002164383 | 0.001696656 | 0.001693905 | 0.001851648 | 0.00022114 | 0.005962193 | 0.005003159 | 0.004740197 | 0.005235183 | 0.0005251632
-20.7309 | -32.2375 | 16.6746 | 101.141 | -160.624 | -164.801 | 149.2462 | 0.002592481 | 0.002091669 | 0.002109114 | 0.002264421 | 0.0002320826 | 0.006151808 | 0.005062962 | 0.00468148 | 0.00529875 | 0.0006229839
171.298 | 151.744 | -160.333 | -92.2461 | 140.199 | 139.7 | 151.0553 | 0.003066469 | 0.002551256 | 0.002583593 | 0.002733773 | 0.0002356222 | 0.006326045 | 0.005115461 | 0.00461356 | 0.005351689 | 0.000718797
-29.5682 | -178.991 | 1.17451 | 164.498 | 143.373 | -0.430759 | 152.8643 | 0.003580205 | 0.003075707 | 0.003112365 | 0.003256092 | 0.0002296705 | 0.006478778 | 0.005159104 | 0.004537722 | 0.005391868 | 0.0008093452
157.608 | 24.9088 | -174.557 | 101.416 | -94.3313 | -115.057 | 154.6734 | 0.00412434 | 0.003661198 | 0.003686398 | 0.003823978 | 0.0002126364 | 0.00660377 | 0.005191146 | 0.00445467 | 0.005416529 | 0.0008917233
-29.2533 | 175.393 | 170.245 | 87.2254 | 138.471 | 132.372 | 156.4824 | 0.004686075 | 0.004298833 | 0.00429236 | 0.004425756 | 0.0001840925 | 0.006694903 | 0.005207785 | 0.004364332 | 0.00542234 | 0.0009634715
140.924 | 36.1458 | -2.15257 | 167.47 | -162.861 | 93.0309 | 158.2915 | 0.005249113 | 0.00497393 | 0.004912642 | 0.005045229 | 0.0001463235 | 0.006746431 | 0.005204455 | 0.004265762 | 0.005405549 | 0.001022663
-24.1823 | -178.491 | -13.184 | 168.835 | -145.464 | -85.4736 | 160.1005 | 0.005793881 | 0.005665729 | 0.005525695 | 0.005661768 | 0.0001095223 | 0.006753245 | 0.005176233 | 0.004157209 | 0.005362229 | 0.001067957
-163.204 | 37.0605 | -169.675 | 160.525 | -104.847 | -175.645 | 161.9095 | 0.006298136 | 0.006347681 | 0.006106755 | 0.006250857 | 0.0001038837 | 0.006711149 | 0.005118316 | 0.004036316 | 0.005288594 | 0.001098614
-179.666 | 172.272 | 164.353 | 163.116 | 156.875 | -133.418 | 163.7186 | 0.00673803 | 0.00698847 | 0.00662901 | 0.00678517 | 0.0001504874 | 0.006617121 | 0.005026523 | 0.003900459 | 0.005181367 | 0.001114464
6.8428 | -10.265 | -25.8864 | 165.15 | 177.344 | -59.6543 | 165.5276 | 0.007089627 | 0.007553852 | 0.007065202 | 0.007236227 | 0.0002248162 | 0.006469558 | 0.004897759 | 0.003747157 | 0.005038158 | 0.001115841
-11.9715 | -170.552 | 164.939 | 121.361 | -146.199 | 163.159 | 167.3367 | 0.007330824 | 0.008009251 | 0.007389647 | 0.007576574 | 0.00030689 | 0.006268479 | 0.004730394 | 0.003574518 | 0.004857797 | 0.001103488
-175.646 | 9.48519 | -20.9616 | 121.503 | -150.344 | -156.041 | 169.1457 | 0.007443496 | 0.008322955 | 0.0075805 | 0.007782317 | 0.0003863587 | 0.00601566 | 0.004524537 | 0.003381628 | 0.004640608 | 0.001078467
-160.781 | -11.4148 | 171.202 | -60.7696 | -151.243 | -145.669 | 170.9548 | 0.007415592 | 0.008469539 | 0.007622057 | 0.007835729 | 0.0004560282 | 0.005714685 | 0.004282151 | 0.00316885 | 0.004388562 | 0.001042053
28.7612 | -169.025 | -23.7944 | 151.292 | -170.969 | -110.688 | 172.7638 | 0.007242875 | 0.008433054 | 0.007506761 | 0.007727564 | 0.0005103572 | 0.0053709 | 0.004007034 | 0.002937967 | 0.0041053 | 0.0009956681
25.5808 | -19.905 | 0.531276 | 54.7376 | -42.1951 | -115.516 | 174.5729 | 0.006929977 | 0.008209451 | 0.007236587 | 0.007458672 | 0.0005454383 | 0.004991245 | 0.003704635 | 0.002692162 | 0.003796014 | 0.0009408184
-165.724 | 171.882 | 175.563 | 92.7667 | 60.4256 | -69.935 | 176.3819 | 0.006490529 | 0.00780775 | 0.006823494 | 0.007040591 | 0.0005592351 | 0.004583994 | 0.003381749 | 0.002435833 | 0.003467192 | 0.0008790618
177.222 | -147.858 | -161.471 | -119.174 | 30.0306 | -177.595 | 178.191 | 0.005946255 | 0.007249665 | 0.006288766 | 0.006494895 | 0.0005517165 | 0.004158376 | 0.003046104 | 0.00217427 | 0.00312625 | 0.0008119878
-14.7922 | -7.65212 | 35.4072 | 101.736 | -46.8075 | -42.287 | 180 | 0.005325099 | 0.006567631 | 0.005661242 | 0.005851324 | 0.0005247666 | 0.003724135 | 0.002705882 | 0.001913242 | 0.002781086 | 0.0007412039
-17.7464 | 3.84578 | -159.77 | 136.063 | -96.9486 | -97.2425
161.456 | 173.406 | 39.3261 | -144.545 | 134.094 | 158.526
-51.1672 | 173.628 | 34.9276 | 137.012 | -107.525 | 27.0746
154.135 | 22.8343 | -171.563 | 97.9851 | 107.112 | -50.722
-177.623 | -172.842 | -5.50296 | -143.235 | -149.082 | -169.689
-10.2029 | -4.62608 | 160.828 | 178.246 | -119.707 | -66.5664
4.46581 | -157.409 | 155.83 | 143.394 | -87.6047 | 39.808
-173.628 | 58.2181 | -22.9467 | -119.725 | 157.994 | -92.3551
8.95558 | 1.86837 | -177.78 | -93.8745 | 138.079 | 171.559
171.443 | -178.684 | 1.41474 | 146.79 | -156.745 | 111.422
-9.16372 | -179.786 | 24.6051 | -174.552 | 173.059 | -76.6005
172.467 | 8.09654 | -172.408 | 150.827 | -67.6491 | -150.758
-162.587 | 172.856 | -0.290894 | -66.7431 | -156.257 | 67.9062
17.365 | -6.54749 | 177.976 | -72.7081 | -100.261 | -165.377
167.388 | 176.706 | -176.057 | -162.881 | -69.2623 | -170.33
-22.2712 | -32.256 | 1.83078 | 86.1752 | -71.4535 | -152.263
-159.976 | -170.761 | 179.727 | 165.865 | 172.546 | -165.327
14.615 | 8.89434 | 0.476802 | 113.611 | -169.769 | 79.9065
17.3747 | 34.0658 | 170.773 | 159.535 | 153.367 | 104.368
179.716 | -174.764 | 3.18663 | -103.393 | 132.501 | 130.898
146.685 | 161.975 | 7.20537 | -150.182 | 159.024 | 168.466
-38.0192 | -30.2322 | -173.251 | 165.958 | 135.89 | 137.345
27.0079 | 178.515 | 153.894 | 165.283 | 128.981 | 165.922
-159.002 | -2.41937 | -11.5497 | 161.702 | -138.226 | -76.7289
-21.3934 | -25.9473 | -161.406 | -63.4615 | -11.8492 | -179.346
158.985 | 174.402 | 26.7411 | 81.996 | 162.131 | -71.8665
-14.122 | 32.3238 | 28.6138 | 87.7979 | 144.864 | 132.601
-166.213 | -178.186 | -138.896 | -144.476 | 136.45 | 107.52
-176.193 | -21.2914 | 166.913 | 166.829 | 60.3306 | -168.421
5.04897 | 169.993 | -32.5718 | -11.2005 | 101.13 | 61.4033
-172.528 | 69.0112 | -106.583 | -173.136 | -86.5489 | -110.241
20.4766 | -149.981 | 111.906 | -144.069 | 160.452 | 150.506
21.8502 | 161.087 | 13.528 | 126.193 | -165.349 | 129.709
-168.257 | -17.4028 | -176.172 | 70.5552 | 163.681 | 7.70292
17.008 | -175.555 | -164.83 | 157.944 | 82.3997 | 142.3
-171.811 | -3.18424 | 20.9049 | 159.723 | 167.469 | -177.038
-176.035 | -13.294 | 17.0099 | 163.102 | 176.033 | -105.147
21.8126 | -168.527 | -174.473 | -73.1724 | 69.3407 | 113.91
16.2426 | -12.6232 | -171.526 | -0.504519 | 138.763 | -163.983
-170.469 | 173.305 | 5.09343 | 171.342 | 136.455 | 103.921
-169.722 | -179.087 | 178.627 | 123.209 | -78.393 | 179.414
13.8152 | 14.2062 | -5.53986 | -110.631 | 129.11 | 157.261
4.01154 | -161.855 | -177.915 | 149.764 | 79.9512 | 70.9277
174.66 | 40.5725 | -5.653 | -4.32126 | -171.108 | 179.388
175.335 | 175.502 | 160.514 | -97.8806 | -99.0483 | 106.247
6.88302 | 4.24628 | -24.6056 | -100.981 | -140.575 | 124.341
172.268 | -33.9201 | 174.649 | 150.468 | 79.7037 | 134.067
-13.3195 | 146.683 | 31.1201 | 162.347 | -1.56502 | -146.028
7.94464 | 25.8959 | -179.506 | 172.556 | -50.7532 | -90.2689
178.783 | -169.003 | -23.0041 | -177.852 | -80.9718 | -149.181
171.973 | 14.7344 | 167.865 | -71.2867 | 178.135 | -35.6832
1.68246 | -179.023 | -41.8162 | 112.992 | -173.127 | -31.2849
-5.20705 | -164.67 | 162.566 | 100.377 | -89.2021 | 128.542
178.193 | 27.0436 | -46.0548 | 150.133 | 107.082 | 151.057
174.081 | 27.0238 | 12.4445 | 112.448 | -174.561 | 81.2327
2.17858 | -159.653 | -175.175 | 122.653 | 48.6321 | -66.2062
5.64369 | 25.0449 | -172.241 | -147.522 | 69.1098 | -158.901
175.903 | -168.984 | -25.6151 | 73.5099 | -38.9311 | 167.976
163.999 | -147.148 | 163.548 | -176.374 | -63.9105 | -170.205
-29.1484 | 44.9917 | -12.2424 | 145.584 | -150.224 | 115.645
32.0062 | 168.657 | 158.554 | 26.2787 | -137.034 | 137.891
-164.054 | -14.8524 | -15.1155 | -177.926 | -113.8 | 148.329
-20.1634 | -163.491 | 48.8785 | 176.335 | -36.9261 | 141.184
171.951 | 6.65615 | -159.629 | 177.948 | -125.518 | 114.971
15.9902 | -153.625 | 155.184 | 163.867 | 82.018 | -145.774
-171.002 | 30.0351 | -21.9247 | 100.525 | 157.908 | 81.8122
-27.298 | 25.8222 | 168.065 | 153.468 | 92.4796 | -107.899
155.261 | -160.952 | -29.8285 | -123.756 | -132.083 | -85.3065
-168.886 | -160.325 | 153.983 | 144.939 | 141.097 | 76.5832
14.4216 | 0.217012 | -30.3603 | 154.393 | -159.456 | 175.402
-4.19319 | 166.465 | 177.337 | 96.0808 | -145.31 | 53.2575
170.705 | -26.9004 | -24.2209 | -154.803 | -99.2891 | -34.8443
2.84734 | 168.524 | 175.538 | 124.048 | -99.0654 | 43.2762
179.428 | -19.8367 | -20.9709 | -173.762 | 26.4972 | 146.9
-19.6078 | -175.388 | -177.132 | 170.94 | 165.768 | 39.5037
167.238 | -21.1699 | 10.6457 | -154.818 | -146.475 | 149.35
3.7623 | 12.883 | -27.0559 | 140.294 | -131.582 | 164.601
-175.585 | 177.584 | -163.299 | 146.121 | 167.752 | 108.684
3.45056 | 162.388 | -167.018 | 60.7685 | 60.2188 | 127.537
-171.681 | -19.2798 | 28.5337 |  | 100.116 | 119.002
-166.767 | -9.34239 | -167.373 |  | 116.942 | 119.508
-2.97372 | 176.325 | 15.3565 |  | -158.98 | -172.585
17.4142 | 7.82226 | 6.1929
-173.428 | 171.712 | -179.061
-175.293 | 166.878 | -172.922
14.1271 | -25.5161 | 16.1021
163.56 | 20.1649 | -3.71884
-27.1798 | -165.009 | -173.537
167.044 | -175.758 | -171.356
-25.789 | -27.9642 | 6.82568
-8.16289 | 170.195 | -175.322
-166.778 | 1.26497 | 9.02443
170.872 | 15.4598 | 32.5508
-23.2334 | -165.264 | -166.359
-174.551 | -166.865 | -5.67898
25.2948 | 1.98934 | -166.037
-26.9932 | 5.49775 | -172.325
154.543 | -175.175 | 29.9018
-169.219 | 8.69076 | 10.877
31.2097 | -167.99 | -174.267
168.97 | 166.692 | 40.1388
-14.3778 | -17.8067 | -153.564
-10.5723 | -43.7668 | 12.9004
179.026 | 158.985 | -178.055
158.581 | -168.706 | -177.046
-38.2626 | 59.8661 | -39.0544
5.14993 | -167.881 | -42.3603
-177.799 | 14.1265 | 162.043
17.1185 | 8.07466 | -50.1798
-173.355 | -179.91 | 158.632
-156.066 | -16.0452 | 2.69683
33.7292 | 169.529 | -170.427
165.028 | 174.867 | 169.831
-44.8597 | 18.3234 | 19.0011
-176.332 | 5.06879 | -171.686
16.2436 | -172.193 | -10.8312
179.377 | 78.127 | -38.4605
-3.54792 | -137.412 | 169.264
-157.831 | 172.623 | 5.64238
34.2992 | -27.908 | -177.734
21.0194 | 174.821 | -57.6446
-164.53 | 17.9787 | 155.719
-175.093 | -9.20408 | -166.962
-1.06556 | 170.41 | 19.6708
151.563 | 1.90943 | 9.28945
-57.3018 | -175.222 | -174.607
-163.297 | 48.7372 | -149.119
14.1876 | -156.978 | 43.255
-174.307 | -19.1746 | 167.523
-15.7015 | 158.085 | -27.2288
1.70915 | 170.543 | 163.366
176.093 | -20.0406 | -35.85
-29.2196 | -173.12 | 81.5663
-173.697 | 17.2211 | -126.521
-175.756 | 15.5184 | 169.776
8.99282 | -165.371 | -49.1945
168.738 | 44.7043 | 176.487
-17.3063 | -148.308 | -3.34066
6.07737 | 166.995 | 164.048
175.387 | -6.3256 | 11.6347
174.942 | 28.1781 | -172.332
-21.9021 | -165.157 | -6.76358
-4.75975 | 17.6771 | -20.4098
179.748 | -159.742 | 164.29
-167.371 | 179.781 | 30.5632
21.8954 | -23.5901 | -161.783
160.154 | -169.749 | -24.9378
-11.2821 | 27.1119 | 161.436
35.8096 | 167.984 | 166.845
-172.082 | -13.5218 | -28.4303
157.627 | 4.13228 | 28.3101
-32.4546 | -174.038 | -162.102
-6.00575 | -170.905 | -44.5881
170.671 | 29.3455 | 156.441
38.2436 | 20.5589 | 167.052
-170.558 | -169.253 | 0.973665
-17.0271 | 1.5196 | 177.211
-167.249 | 171.18 | -8.77355
-34.5269 | -20.2047 | -7.55427
173.898 | 162.386 | -177.412
168.826 | 177.93 | 19.5883
-16.6779 | -4.80216 | 158.74
-167.069 | -10.4334 | -6.92241
32.149 | 175.45 | 178.408
-2.6814 | -3.48156 | -159.137
-174.282 | 169.576 | 60.6373
-23.9761 | -128.898 | -179.711
157.591 | 76.2878 | -12.0887
-23.4749 | -41.5738 | -179.106
-179.855 | 158.304 | 23.0327
173.354 | -12.0824 | -177.718
-10.6165 | 162.826 | -6.48367
-171.127 | -19.1518 | -9.21955
6.43145 | 177.848 | 168.518
-179.007 | -160.662 | -169.387
4.3403 | 40.9876 | 23.7719
179.773 | -21.1811 | 14.4297
-16.7828 | 165.492 | -172.562
5.69433 | -177.312 | -157.245
-176.199 | 18.876 | 15.0366
22.2338 | 1.19068 | 35.0107
-162.514 | 178.845 | -160.642
-0.841595 | 11.7789 | 172.219
-168.401 | -176.573 | -9.49524
11.0912 | 173.447 | -174.412
-165.428 | -22.1073 | -9.67172
8.59391 | 162.603 | -173.353
176.924 | -12.6529 | -3.32998
-9.8442 | 165.722 | -72.9577
-173.878 | -23.131 | 139.904
168.209 | 178.387 | 168.223
-12.017 | 28.8693 | -19.9386
176.742 | -11.2783 | 164.317
3.55313 | 172.667 | -20.4396
-179.381 | -38.7884 | -176.082
7.5 | 174.325 | -21.1445
-171.777 | 13.922 | 177.905
11.2691 | 177.176 | -3.5102
-6.01646 | 39.0336 | 14.3806
179.519 | -163.082 | -167.899
-171.811 | 30.7995 | -178.84
40.6322 | 173.241 | 8.11346
25.6834 | -18.5278 | 166.023
-159.226 | 166.421 | -22.5368
-178.576 | -169.958 | -166.42
-11.6977 | 29.2336 | 6.3891
167.67 | 22.0104 | 175.182
-19.4217 | 164.702 | -21.4424
-47.8538 | -159.931 | -7.73957
157.137 | 33.7605 | 175.291
11.4338 | 175.383 | 159.897
173.666 | -24.1931 | -32.7166
148.222 | 163.998 | 175.705
-34.6839 | -22.9852 | -4.1468
-155.17 | -1.61393 | 168.384
33.865 | 172.426 | 11.8988
-166.104 | -162.422 | 172.435
22.1264 | 25.2013 | -31.7248
-160.459 | 170.942 | 17.6418
29.7854 | -16.424 | -147.404
165.637 | 168.634 | 167.096
-32.8267 | -14.2571 | 2.71431
179.494 | 168.978 | 175.468
-36.1557 | -21.1762 | -3.60138
10.5275 | 16.9153 | -6.81527
167.523 | -174.998 | 173.682
150.457 | 12.1598 | -169.14
-52.9416 | 176.508 | -14.6308
-19.4999 | 174.097 | 176.331
153.964 | -2.90291 | -8.50256
169.437 | -162.189 | 15.0408
-22.0184 | 21.4904 | -156.813
29.9372 | -35.3686 | 12.6984
-176.075 | 175.279 | -172.274
-168.624 | 44.1545 | 165.345
18.0529 | -152.739 | -10.4594
-176.116 | -161.26 | 170.57
7.79045 | 44.7878 | -19.8851
170.22 | 178.445 | 157.96
0.435769 | 14.6105 | -32.2461
-10.8693 | 3.10546 | 15.3062
171.256 | 175.948 | -179.314
170.991 | 3.57691 | -163.553
-8.11503 | 169.75 | 32.061
-158.394 | -174.489 | 158.053
28.3537 | -1.59878 | -33.0753
-13.2245 | 177.138 | -158.246
174.331 | 13.2991 | 33.4203
11.6915 | 165.983 | -163.152
-178.881 | -20.7408 | 28.5463
175.184 | -24.1535 | 177.762
1.02771 | 159.7 | 16.2846
-3.43261 | 167.903 | -169.466
175.059 | -9.84667 | 29.4121
-9.76828 | 1.98049 | 17.1958
175.969 | 178.33 | -169.402
161.798 | 3.64122 | 16.2257
14.1982 | 161.374 | -168.892
-22.683 | -167.267 | -167.158
170.484 | 7.19591 | 19.3373
-92.6697 | 176.706 | -172.492
130.843 | 27.1607 | 7.58749
4.2494 | -171.275 | 8.93762
-179.933 | 30.5935 | 173.68
171.444 | -157.193 | -16.623
-13.9023 | 14.3915 | 157.274
29.6469 | 40.946 | -1.04351
-164.054 | -170.518 | -175.475
160.726 | 2.71017 | -171.251
-29.0349 | -179.886 | 8.22737
44.756 | -165.323 | -10.7545
174.515 | 22.4997 | 171.59
-46.5305 | -9.04791 | -21.626
158.32 | 164.483 | 154.274
-5.76186 | 8.9141 | 22.1211
-168.365 | -166.578 | -168.423
0.433055 | 176.761 | -4.72048
-173.787 | -15.4137 | 176.127
-176.407 | -173.515 | -22.2208
11.4524 | 27.1453 | 166.854
169.14 | 12.2452 | -1.24853
2.09557 | 178.227 | -169.225
-9.15594 | -167.782 | -8.15634
178.708 | 19.2102 | 170.715
-55.7325 | -179.968 | -169.044
170.593 | -0.819184 | 2.57211
-171.689 | -161.45 | 4.21564
18.5936 | 38.5706 | -178.515
-19.0989 | 46.5146 | 6.05872
-170.349 | -152.843 | 179.565
164.687 | -160.425 | -10.4162
-21.1066 | 40.2792 | 175.937
29.3594 | -36.2166 | -11.9777
-162.555 | 170.896 | 173.951
-169.075 | -167.345 | -35.2062
6.40471 | 4.01275 | 176.672
-172.025 | -162.083 | 24.1397
41.0287 | 25.1345 | 175.742
-167.79 | -169.622 | 24.0117
18.5006 | 21.1494 | -162.538
168.532 | 152.359 | 172.321
-23.4481 | -29.7567 | -34.9407
-155.944 | 17.3673 | 13.6921
33.3406 | -161.336 | -179.338
-179.575 | 173.298 | -178.007
3.16219 | -21.2074 | -2.58888
167.123 | 157.705 | -3.45685
-17.5493 | -18.0367 | 178.015
10.4309 | 140.106 | -178.031
-166.159 | -40.5036 | -0.659593
40.087 | -154.82 | -0.991222
-153.752 | -7.87863 | 172.582
178.681 | 47.8703 | -30.7403
-17.6859 | -155.45 | 169.136
1.07465 | 164.377 | 52.7205
162.105 | -10.8894 | -161.177
168.827 | 174.968 | 179.08
3.76524 | 1.85787 | 2.69465
-171.276 | 38.5087 | 31.4425
11.824 | -157.897 | -158.882
174.563 | 173.61 | 7.1013
-28.1432 | -38.2108 | -176.952
23.465 | -44.5914 | -46.7363
-160.869 | 168.799 | 172.107
-173.764 | 14.3089 | 20.0683
6.27716 | -171.44 | -160.947
3.66779 | -25.1322 | 171.243
-176.649 | 173.225 | -14.9784
29.2916 | 16.6665 | 1.90245
-166.943 | -177.644 | 178.039
-50.1058 | 173.36 | -165.013
155.977 | -18.4355 | 32.7472
-24.1133 | 174.526 | 16.8496
158.133 | -20.6773 | -165.374
42.4438 | -36.2294 | 8.98463
-169.23 | 160.221 | -157.704
-164.366 | 2.58896 | 39.1323
36.5863 | 178.766 | -171.612
-23.7211 | 177.441 | 56.6856
170.31 | 7.67585 | -151.943
-164.126 | 34.1509 | 21.2133
26.3712 | 178.442 | -159.831
-169.339 | 177.79 | 179.153
-0.328817 | -0.56122 | -3.76235
-25.2456 | -173.091 | 174.983
171.529 | -3.01465 | -1.92386
-11.6642 | -155.767 | -176.596
-178.897 | 42.2298 | 1.16821
22.1206 | -170.033 | 178.064
-162.753 | 11.6944 | 16.2856
-170.395 | -10.6354 | 162.732
3.0247 | 179.015 | -48.0888
-34.2883 | 174.601 | 5.33558
164.462 | -13.9133 | -167.867
-66.4484 | 173.066 | -171.842
152.42 | -39.8737 | 17.4328
-19.2743 | -5.49042 | 171.608
162.411 | 177.149 | -7.72642
| -1.22665 | 175.953
| -175.221 | -5.51125
| -0.369224 | -6.69827
| 174.085 | 167.988
| 165.765 | -4.71396
| -16.6618 | 170.522
| 177.534 | -22.0993
| -7.33309 | 158.145
| -25.5171 | -177.173
| 179.466 | -9.59871
-48.7054
158.763
174.421
-0.690662
166.697
-5.95733
156.892
-16.1207
24.6904
-168.776

## Fig 5d,5e
Figure 5d
Swelling (%) | DUCKY-9 |  | DUCKY-10 |  | SBAD-1 |  | PIM-1
| Df (Å) | stdev | Df (Å) | stdev | Df (Å) | stdev | Df (Å) | stdev
0 | 2.165 | 0.083 | 2.081 | 0.043 | 2.296 | 0.062 | 3.18 | 0.277
3.03 | 2.34 | 0.055 | 2.351 | 0.086 | 2.638 | 0.027 | 4.007 | 0.655
6.12 | 2.808 | 0.463 | 2.491 | 0.113 | 2.579 | 0.055 | 3.799 | 0.236
9.27 | 2.747 | 0.177 | 2.604 | 0.053 | 2.856 | 0.187 | 4.125 | 0.477
12.49 | 3.288 | 0.503 | 2.965 | 0.122 | 2.956 | 0.057 | 5.101 | 0.775
24.23 | 4.289 | 0.344 | 5.515 | 2.683 | 4.686 | 1.187 | 7.011 | 0.925
32.38 | 5.428 | 1.346 | 9.362 | 3.625 | 6.716 | 0.402 | 9.167 | 2.354
40.49 | 8.874 | 3.242 | 10.595 | 2.826 | 7.725 | 0.64 | 10.248 | 1.625
52.09 | 13.972 | 1.169 | 20.511 | 0.47 | 14.034 | 2.588 | 11.862 | 1.14
83.83 | 17.235 | 2.274 | 25.248 | 4.794 | 21.611 | 4.011 | 17.31 | 0.998
Figure 5e
| DUCKY-9 | DUCKY-10 | SBAD-1 | PIM-1
% Mass change | 39.7260274 | 50.6329114 | 36.549217 | 123.82714
| 39.7435897 | 55.1020408 | 20.617703 | 125.68006
| 39.5061728 | 50.9615385
| 32.5842697 | 51.9230769