## Ext. Data Fig. 4a
Extended Data Figure 4a
| DUCKY-3 |  | DUCKY-4 |  | DUCKY-5 |  | DUCKY-6 |  | DUCKY-7 |  | DUCKY-8 |  | DUCKY-9 |  | DUCKY-10
oligostyrene MW | Rejection (%) | Error | Rejection (%) | Error | Rejection (%) | Error | Rejection (%) | Error | Rejection (%) | Error | Rejection (%) | Error | Rejection (%) | Error | Rejection (%) | Error
236 | 15.08 | 5.57 | 84.87 | 1.98 | 88.87 | 1.64 | 55.08 | 3.51 | 55.08 | 3.51 | 36.86 | 2 | 46.52 | 2.02 | 77.45 | 1.93
370 | 15.05 | 6.71 | 86.45 | 2.83 | 91.76 | 1.73 | 80.71 | 0.42 | 80.71 | 0.42 | 51.65 | 2.51 | 67.93 | 3.5 | 93.58 | 3.07
474 | 8.86 | 4.18 | 82.11 | 2.54 | 84.74 | 2.34 | 88.4 | 2.63 | 88.4 | 2.63 | 84.26 | 3.18 | 81.83 | 5.02 | 94.25 | 3.37
578 | 10.59 | 4.84 | 81.84 | 2.2 | 86.7 | 2.23 | 91.18 | 2.94 | 91.18 | 2.94 | 88.67 | 3.75 | 83.05 | 5.39 | 93.79 | 3.17
682 | 10.09 | 3.89 | 81.63 | 2.51 | 86.61 | 2.46 | 91.33 | 3.46 | 91.33 | 3.46 | 89.3 | 4.05 | 82.64 | 5.65 | 94.68 | 3.04
786 | 14.96 | 8.67 | 81.6 | 2.43 | 86.73 | 2.37 | 91.83 | 3.28 | 91.83 | 3.28 | 89.49 | 4.36 | 81.35 | 5.77 | 95.26 | 3.35
890 | 7.11 | 9.36 | 80.73 | 2.18 | 86.38 | 1.88 | 91.1 | 3.33 | 91.1 | 3.33 | 89.39 | 4.39 | 81.88 | 5.78 | 95.58 | 3.13
994 | 13.82 | 7.77 | 82.61 | 2.64 | 88.19 | 0.92 | 91.78 | 3.54 | 91.78 | 3.54 | 89.54 | 4.36 | 79.95 | 6.73 | 95.43 | 3.23
1098 | 15.38 | 5.11 | 78.21 | 2.04 | 87.14 | 2.87 | 91.06 | 3.73 | 91.06 | 3.73 | 89.32 | 4.44 | 81.72 | 6.89 | 94.82 | 3.66
1202 | 7.37 | 10.52 | 81.29 | 2.54 | 87.59 | 3.08 | 92.04 | 3.77 | 92.04 | 3.77 | 89.26 | 4.46 | 80.53 | 6.4 | 95.33 | 3.3
1306 | 8.95 | 6.57 | 82.89 | 1.87 | 88.23 | 1.82 | 89.98 | 3.45 | 89.98 | 3.45 | 89.12 | 4.53 | 81.17 | 6.7 | 94.44 | 3.93
1410 | 8.29 | 3.79 | 85.01 | 1.81 | 89.76 | 2.36 | 90.8 | 3.62 | 90.8 | 3.62 | 88.57 | 4.83 | 81.68 | 6.02 | 95.74 | 3.01
1514 | 8.26 | 4.79 | 87.32 | 1.72 | 90.19 | 1.3 | 90.82 | 3.51 | 90.82 | 3.51 | 88.45 | 4.94 | 83.01 | 5.48 | 95.72 | 3.03
1618 | 7.81 | 0.05 | 87.53 | 0.78 | 90.92 | 1.17 | 91.01 | 3.12 | 91.01 | 3.12 | 89.76 | 4.35 | 81.13 | 5.55 | 93.96 | 4.27
1722 | 16.83 | 6.62 | 88.05 | 0.89 | 91.18 | 2.01 | 91.25 | 2.77 | 91.25 | 2.77 | 89.57 | 4.41 | 82.79 | 5.79 | 100 | 0
1826 | 17.31 | 7.76 | 86.39 | 2.98 | 91.52 | 0.37 | 92.6 | 5.23 | 92.6 | 5.23 | 88.41 | 4.78 | 77.68 | 6.22 | 100 | 0
1826 | [10 empty] | 100 | 0

## Ext. Data Fig. 4b
Extended Data Figure 4b
| DUCKY-3 |  | DUCKY-4 |  | DUCKY-6 |  | DUCKY-7 |  | DUCKY-8 | DUCKY-9 |  | DUCKY-10
oligostyrene MW | Rejection (%) | Error | Rejection (%) | Error | Rejection (%) | Error | Rejection (%) | Error | Rejection (%) | Rejection (%) | Error | Rejection (%)
236 | 67.41 | 3.05 | 72.57 | 4.64 | 58.08 | 3.62 | 73.58 | 7.77 | 64.56 | 26.73786 | 5.316492 | 75.85
370 | 76.18 | 4.89 | 84.24 | 4.53 | 62.04 | 3.62 | 88.17 | 3.95 | 83.45 | 47.87135 | 9.132568 | 87.44
474 | 83.68 | 8.25 | 91.61 | 6.92 | 77.12 | 2.04 | 91.17 | 0.71 | 84.92 | 63.67638 | 9.395159 | 86.72
578 | 87.01 | 7.69 | 92.97 | 8.62 | 82.18 | 1.96 | 100 | 0 | 87.94 | 68.74738 | 10.36465 | 86.87
682 | 85.78 | 7.29 | 91.91 | 10.32 | 88.42 | 2.56 | 100 | 0 | 90.12 | 79.46369 | 6.644664 | 84.62
786 | 88.2 | 5.86 | 91.26 | 6.96 | 90.95 | 1.56 | 100 | 0 | 91 | 77.43698 | 9.001785 | 86.34
890 | 85.66 | 7.6 | 92.51 | 6.62 | 86.51 | 2.49 | 100 | 0 | 91.11 | 86.51444 | 4.314936 | 87.83
994 | 89.91 | 7.91 | 95.21 | 5.7 | 86.74 | 0.82 | 100 | 0 | 93.9 | 85.77545 | 5.829642 | 91.18
1098 | 89.94 | 7.43 | 92.11 | 11.16 | 91.58 | 3.3 | 100 | 0 | 95.02 | 94.67737 | 2.606631 | 84.21
1202 | 89.36 | 7.21 | 91.16 | 12.5 | 93.38 | 1.17 | 100 | 0 | 93.84 | 91.57015 | 7.801989 | 82.32
1306 | 92.16 | 8.01 | 96.79 | 4.54 | 93.81 | 1.29 | 100 | 0 | 100 | 97.89885 | 3.639298 | 93.59
1410 | [9 empty] | 100 | 0
1514 | [9 empty] | 100 | 0
1618 | [9 empty] | 100 | 0
1722 | [9 empty] | 100 | 0
1826 | [9 empty] | 100 | 0

## Ext. Data Fig. 4c
Extended Data Figure 4c
| MW (g/mol) | rejection(%)
iso-octane | 114.22 | 15.14544
toluene | 92.14 | -5.156256
n-butylcyclohexane | 140.27 | 18.67338
tetralin | 132.21 | 0.2191733
1-Me-naphthalene | 142.2 | -4.583482
iso-cetane | 226.45 | 64.3006
TIPB | 204.35 | 56.1191
pristane | 268.53 | 71.70672
dodecylbenzene | 246.44 | 33.92027
pyrene | 202.26 | 2.276604
docosane | 310.61 | 64.62326
squalane | 422.83 | 90.33956