## Ext. Data Fig. 5
Extended Data Figure 5a |  |  |  | Extended Data Figure 5b
|  | DUCKY-9 | Matrimid |  |  | DUCKY-9 | Matrimid
| MW( g/mol) | Rejection (%) | Rejection (%) |  | boiling point (°C) | Rejection (%) | Rejection (%)
toluene | 92.14 | -4.2 ± 0.09 | -6.5 ± 0.02 | Toluene | 110.6 | -4.2 ± 0.09 | -6.5 ± 0.02
isooctane | 114.22 | 16.8 ± 0.88 | 35.7 ± 0.81 | isooctane | 99 | 16.8 ± 0.88 | 35.7 ± 0.81
butylcyclohexane | 140.27 | 13.0 ± 0.82 | 29.5 ± 0.5 | butylcyclohexane | 180 | 13.0 ± 0.82 | 29.5 ± 0.5
tetralin | 132.21 | -0.4 ± 0.16 | 2.1 ± 0.28 | tetralin | 207 | -0.4 ± 0.16 | 2.1 ± 0.28
methylnaphthalene | 142.2 | -3.0 ± 0.12 | -2.5 ± 0.35 | methylnaphthalene | 244.4 | -3.0 ± 0.12 | -2.5 ± 0.35
isocetane | 226.45 | 52.2 ± 1.55 | 80.3 ± 0.6 | isocetane | 240.1 | 52.2 ± 1.55 | 80.3 ± 0.6
1,3,5-triisopropylbenzene | 204.36 | 43.4 ± 1.74 | 75.2 ± 0.35 | 1,3,5-triisopropylbenzene | 234 | 43.4 ± 1.74 | 75.2 ± 0.35
pristane | 268.53 | 62.9 ± 1.4 | 84.1 ± 0.98 | pristane | 296 | 62.9 ± 1.4 | 84.1 ± 0.98
dodecylbenzene | 246.44 | 26.7 ± 1.63 | 51.2 ± 0.22 | dodecylbenzene | 290 | 26.7 ± 1.63 | 51.2 ± 0.22
docosane | 310.61 | 65.8 ± 0.67 | 75.6 ± 0.73 | Docosane | 368.6 | 65.8 ± 0.67 | 75.6 ± 0.73
squalene | 422.83 | 87.7 ± 1.06 | 94.4 ± 1.11 | Squalane | 421.3 | 87.7 ± 1.06 | 94.4 ± 1.11