## Gas uptake (4d)
Kinetic CO2 uptake from 0-40 mbar measured by the IRM for agZIF-62nP→T and agZIF-62nP
agZIF-62nP→T |  | agZIF-62nP
Time, s | Normalized concentration | Time, s | Normalized concentration
0 | 0 | 0 | 0
3.85553 | 0.02625 | 7.39067 | 0.09693
7.71106 | 0.0333 | 14.78134 | 0.09039
11.56659 | 0.0435 | 22.17201 | 0.16809
15.42212 | 0.05949 | 29.56267 | 0.16641
19.27764 | 0.06706 | 36.95334 | 0.18412
23.13317 | 0.07131 | 44.34401 | 0.1778
26.9887 | 0.07314 | 51.73467 | 0.22468
30.84423 | 0.10345 | 59.12534 | 0.22665
34.69976 | 0.0903 | 66.51601 | 0.22634
38.55529 | 0.10694 | 73.90667 | 0.25234
42.41082 | 0.10101 | 81.29734 | 0.30135
46.26635 | 0.10593 | 88.68801 | 0.30286
50.12187 | 0.10296 | 96.07867 | 0.30829
53.9774 | 0.10281 | 103.46934 | 0.31602
57.83293 | 0.10387 | 110.86001 | 0.35704
61.68846 | 0.1223 | 118.25067 | 0.33503
65.54399 | 0.11132 | 125.64134 | 0.35779
69.39952 | 0.1239 | 133.03201 | 0.37921
73.25505 | 0.11448 | 140.42267 | 0.36551
77.11058 | 0.12409 | 147.81334 | 0.38141
80.9661 | 0.14596 | 155.20401 | 0.39427
84.82163 | 0.14714 | 162.59467 | 0.41886
88.67716 | 0.16298 | 169.98534 | 0.433
92.53269 | 0.16003 | 177.37601 | 0.41367
96.38822 | 0.16512 | 184.76668 | 0.42335
100.24375 | 0.15844 | 192.15734 | 0.44133
104.09928 | 0.17855 | 199.54801 | 0.47742
107.95481 | 0.17784 | 206.93868 | 0.44522
111.81033 | 0.16319 | 214.32934 | 0.42434
115.66586 | 0.16118 | 221.72001 | 0.45228
119.52139 | 0.18627 | 229.11068 | 0.49468
123.37692 | 0.17649 | 236.50134 | 0.47629
127.23245 | 0.1831 | 243.89201 | 0.52267
131.08798 | 0.18743 | 251.28268 | 0.50759
134.94351 | 0.20309 | 258.67334 | 0.50678
138.79904 | 0.20371 | 266.06401 | 0.52804
142.65456 | 0.21192 | 273.45468 | 0.51376
146.51009 | 0.20964 | 280.84534 | 0.51405
150.36562 | 0.194 | 288.23601 | 0.56375
154.22115 | 0.21951 | 295.62668 | 0.53306
158.07668 | 0.22641 | 303.01734 | 0.52734
161.93221 | 0.22522 | 310.40801 | 0.54982
165.78774 | 0.22586 | 317.79868 | 0.57293
169.64327 | 0.23716 | 325.18935 | 0.54104
173.49879 | 0.24942 | 332.58001 | 0.55751
177.35432 | 0.23726 | 339.97068 | 0.57353
181.20985 | 0.25586 | 347.36135 | 0.57125
185.06538 | 0.23994 | 354.75201 | 0.5609
188.92091 | 0.23877 | 362.14268 | 0.58302
192.77644 | 0.2529 | 369.53335 | 0.60301
196.63197 | 0.263 | 376.92401 | 0.59008
200.4875 | 0.26039 | 384.31468 | 0.60339
204.34302 | 0.24243 | 391.70535 | 0.59867
208.19855 | 0.281 | 399.09601 | 0.60408
212.05408 | 0.29348 | 406.48668 | 0.61313
215.90961 | 0.25135 | 413.87735 | 0.62806
219.76514 | 0.25954 | 421.26801 | 0.63054
223.62067 | 0.26554 | 428.65868 | 0.62675
227.4762 | 0.28825 | 436.04935 | 0.65186
231.33173 | 0.27758 | 443.44001 | 0.64767
235.18726 | 0.25082 | 450.83068 | 0.62886
239.04278 | 0.26554 | 458.22135 | 0.67546
242.89831 | 0.28855 | 465.61202 | 0.64066
246.75384 | 0.28884 | 473.00268 | 0.66121
250.60937 | 0.28077 | 480.39335 | 0.67815
254.4649 | 0.30095 | 487.78402 | 0.66726
258.32043 | 0.28477 | 495.17468 | 0.65084
262.17596 | 0.30978 | 502.56535 | 0.668
266.03149 | 0.29925 | 509.95602 | 0.67363
269.88701 | 0.31455 | 517.34668 | 0.68024
273.74254 | 0.32354 | 524.73735 | 0.72727
277.59807 | 0.30556 | 532.12802 | 0.7022
281.4536 | 0.29566 | 539.51868 | 0.70113
285.30913 | 0.30752 | 546.90935 | 0.6772
289.16466 | 0.32872 | 554.30002 | 0.67486
293.02019 | 0.3374 | 561.69068 | 0.68243
296.87572 | 0.32704 | 569.08135 | 0.69269
300.73124 | 0.33031 | 576.47202 | 0.71917
304.58677 | 0.30228 | 583.86268 | 0.69684
308.4423 | 0.34295 | 591.25335 | 0.726
312.29783 | 0.32698 | 598.64402 | 0.72058
316.15336 | 0.3263 | 606.03468 | 0.71601
320.00889 | 0.31748 | 613.42535 | 0.71235
323.86442 | 0.34159 | 620.81602 | 0.7225
327.71995 | 0.33332 | 628.20669 | 0.71324
331.57547 | 0.3418 | 635.59735 | 0.74012
335.431 | 0.35596 | 642.98802 | 0.76117
339.28653 | 0.33691 | 650.37869 | 0.73032
343.14206 | 0.35699 | 657.76935 | 0.7615
346.99759 | 0.34093 | 665.16002 | 0.73622
350.85312 | 0.3396 | 672.55069 | 0.75497
354.70865 | 0.36352 | 679.94135 | 0.74369
358.56418 | 0.35631 | 687.33202 | 0.75954
362.4197 | 0.36685 | 694.72269 | 0.72608
366.27523 | 0.36338 | 702.11335 | 0.7313
370.13076 | 0.36477 | 709.50402 | 0.72487
373.98629 | 0.34563 | 716.89469 | 0.76421
377.84182 | 0.36525 | 724.28535 | 0.74755
381.69735 | 0.35394 | 731.67602 | 0.77106
385.55288 | 0.36553 | 739.06669 | 0.75789
389.40841 | 0.38079 | 746.45735 | 0.79162
393.26393 | 0.37639 | 753.84802 | 0.77572
397.11946 | 0.38808 | 761.23869 | 0.78733
400.97499 | 0.38993 | 768.62936 | 0.73915
404.83052 | 0.38127 | 776.02002 | 0.7647
408.68605 | 0.40147 | 783.41069 | 0.77597
412.54158 | 0.38565 | 790.80136 | 0.74333
416.39711 | 0.39179 | 798.19202 | 0.81096
420.25264 | 0.39122 | 805.58269 | 0.80689
424.10816 | 0.38211 | 812.97336 | 0.76461
427.96369 | 0.39344 | 820.36402 | 0.77382
431.81922 | 0.41213 | 827.75469 | 0.79163
435.67475 | 0.37621 | 835.14536 | 0.78593
439.53028 | 0.40588 | 842.53602 | 0.7975
443.38581 | 0.39084 | 849.92669 | 0.80715
447.24134 | 0.39237 | 857.31736 | 0.80234
451.09687 | 0.39747 | 864.70802 | 0.80247
454.95239 | 0.41291 | 872.09869 | 0.80584
458.80792 | 0.40563 | 879.48936 | 0.79131
462.66345 | 0.41968 | 886.88002 | 0.80679
466.51898 | 0.40702 | 894.27069 | 0.82759
470.37451 | 0.43945 | 901.66136 | 0.81431
474.23004 | 0.41837 | 909.05202 | 0.83381
478.08557 | 0.42192 | 916.44269 | 0.81085
481.9411 | 0.42481 | 923.83336 | 0.8237
485.79662 | 0.4403 | 931.22403 | 0.8261
489.65215 | 0.41753 | 938.61469 | 0.85327
493.50768 | 0.43706 | 946.00536 | 0.81168
497.36321 | 0.42311 | 953.39603 | 0.8304
501.21874 | 0.44207 | 960.78669 | 0.8087
505.07427 | 0.44488 | 968.17736 | 0.84252
508.9298 | 0.42173 | 975.56803 | 0.84636
512.78533 | 0.45357 | 982.95869 | 0.8276
516.64085 | 0.4338 | 990.34936 | 0.8446
520.49638 | 0.41517 | 997.74003 | 0.8115
524.35191 | 0.46752 | 1005.13069 | 0.82418
528.20744 | 0.45657 | 1012.52136 | 0.83692
532.06297 | 0.45712 | 1019.91203 | 0.84706
535.9185 | 0.46514 | 1027.30269 | 0.83617
539.77403 | 0.46034 | 1034.69336 | 0.84714
543.62956 | 0.46817 | 1042.08403 | 0.85587
547.48508 | 0.45681 | 1049.47469 | 0.89762
551.34061 | 0.46651 | 1056.86536 | 0.86537
555.19614 | 0.44798 | 1064.25603 | 0.83038
559.05167 | 0.45962 | 1071.6467 | 0.88331
562.9072 | 0.46864 | 1079.03736 | 0.8811
566.76273 | 0.48828 | 1086.42803 | 0.83581
570.61826 | 0.4667 | 1093.8187 | 0.87021
574.47379 | 0.47464 | 1101.20936 | 0.82436
578.32932 | 0.48258 | 1108.60003 | 0.85822
582.18484 | 0.47628 | 1115.9907 | 0.87187
586.04037 | 0.47977 | 1123.38136 | 0.87048
589.8959 | 0.45645 | 1130.77203 | 0.85235
593.75143 | 0.49041 | 1138.1627 | 0.88143
597.60696 | 0.47648 | 1145.55336 | 0.85033
601.46249 | 0.47795 | 1152.94403 | 0.85782
605.31802 | 0.49685 | 1160.3347 | 0.88782
609.17355 | 0.48165 | 1167.72536 | 0.85985
613.02907 | 0.46586 | 1175.11603 | 0.91413
616.8846 | 0.49004 | 1182.5067 | 0.90125
620.74013 | 0.51576 | 1189.89736 | 0.85913
624.59566 | 0.48945 | 1197.28803 | 0.85285
628.45119 | 0.5084 | 1204.6787 | 0.86133
632.30672 | 0.48584 | 1212.06937 | 0.87135
636.16225 | 0.51046 | 1219.46003 | 0.86968
640.01778 | 0.49609 | 1226.8507 | 0.86166
643.8733 | 0.50546 | 1234.24137 | 0.85594
647.72883 | 0.49881 | 1241.63203 | 0.88211
651.58436 | 0.50376 | 1249.0227 | 0.90875
655.43989 | 0.5024 | 1256.41337 | 0.89511
659.29542 | 0.48725 | 1263.80403 | 0.8725
663.15095 | 0.52154 | 1271.1947 | 0.86462
667.00648 | 0.51145 | 1278.58537 | 0.86634
670.86201 | 0.52469 | 1285.97603 | 0.87836
674.71753 | 0.53319 | 1293.3667 | 0.87813
678.57306 | 0.51272 | 1300.75737 | 0.90426
682.42859 | 0.52352 | 1308.14803 | 0.89804
686.28412 | 0.52167 | 1315.5387 | 0.90056
690.13965 | 0.50894 | 1322.92937 | 0.88052
693.99518 | 0.51814 | 1330.32003 | 0.86903
697.85071 | 0.51017 | 1337.7107 | 0.88056
701.70624 | 0.53774 | 1345.10137 | 0.89533
705.56176 | 0.52181 | 1352.49203 | 0.85398
709.41729 | 0.51309 | 1359.8827 | 0.87563
713.27282 | 0.54098 | 1367.27337 | 0.91339
717.12835 | 0.52558 | 1374.66404 | 0.85702
720.98388 | 0.545 | 1382.0547 | 0.91076
724.83941 | 0.54181 | 1389.44537 | 0.88594
728.69494 | 0.55651 | 1396.83604 | 0.93152
732.55047 | 0.53608 | 1404.2267 | 0.88942
736.40599 | 0.54525 | 1411.61737 | 0.91129
740.26152 | 0.53751 | 1419.00804 | 0.88522
744.11705 | 0.53351 | 1426.3987 | 0.92289
747.97258 | 0.54782 | 1433.78937 | 0.90624
751.82811 | 0.5524 | 1441.18004 | 0.89164
755.68364 | 0.55934 | 1448.5707 | 0.92119
759.53917 | 0.55356 | 1455.96137 | 0.91456
763.3947 | 0.55278 | 1463.35204 | 0.91733
767.25022 | 0.56402 | 1470.7427 | 0.9216
771.10575 | 0.55128 | 1478.13337 | 0.88227
774.96128 | 0.56454 | 1485.52404 | 0.91669
778.81681 | 0.55464 | 1492.9147 | 0.90667
782.67234 | 0.56559 | 1500.30537 | 0.86325
786.52787 | 0.56257 | 1507.69604 | 0.91187
790.3834 | 0.56076 | 1515.08671 | 0.90935
794.23893 | 0.56008 | 1522.47737 | 0.90124
798.09445 | 0.55652 | 1529.86804 | 0.90572
801.94998 | 0.5657 | 1537.25871 | 0.92739
805.80551 | 0.55656 | 1544.64937 | 0.91967
809.66104 | 0.59229 | 1552.04004 | 0.94126
813.51657 | 0.55604 | 1559.43071 | 0.92165
817.3721 | 0.57264 | 1566.82137 | 0.90313
821.22763 | 0.57288 | 1574.21204 | 0.91257
825.08316 | 0.58213 | 1581.60271 | 0.90548
828.93868 | 0.59405 | 1588.99337 | 0.89166
832.79421 | 0.59489 | 1596.38404 | 0.95623
836.64974 | 0.56822 | 1603.77471 | 0.90828
840.50527 | 0.57593 | 1611.16537 | 0.92716
844.3608 | 0.58433 | 1618.55604 | 0.91846
848.21633 | 0.59941 | 1625.94671 | 0.91349
852.07186 | 0.60911 | 1633.33737 | 0.93374
855.92739 | 0.58376 | 1640.72804 | 0.90458
859.78291 | 0.60336 | 1648.11871 | 0.92351
863.63844 | 0.60248 | 1655.50938 | 0.88665
867.49397 | 0.59159 | 1662.90004 | 0.88633
871.3495 | 0.60409 | 1670.29071 | 0.92426
875.20503 | 0.60627 | 1677.68138 | 0.90214
879.06056 | 0.61358 | 1685.07204 | 0.90771
882.91609 | 0.60373 | 1692.46271 | 0.90061
886.77162 | 0.61798 | 1699.85338 | 0.89928
890.62714 | 0.60498 | 1707.24404 | 0.94945
894.48267 | 0.6072 | 1714.63471 | 0.94882
898.3382 | 0.61003 | 1722.02538 | 0.94394
902.19373 | 0.60292 | 1729.41604 | 0.91035
906.04926 | 0.61773 | 1736.80671 | 0.91884
909.90479 | 0.62495 | 1744.19738 | 0.93878
913.76032 | 0.60891 | 1751.58804 | 0.95106
917.61585 | 0.63207 | 1758.97871 | 0.91417
921.47137 | 0.60941 | 1766.36938 | 0.92432
925.3269 | 0.59892 | 1773.76004 | 0.92189
929.18243 | 0.61672 | 1781.15071 | 0.92614
933.03796 | 0.60576 | 1788.54138 | 0.92964
936.89349 | 0.60835 | 1795.93204 | 0.93333
940.74902 | 0.59685 | 1803.32271 | 0.93146
944.60455 | 0.61508 | 1810.71338 | 0.91513
948.46008 | 0.63194 | 1818.10405 | 0.92607
952.31561 | 0.62568 | 1825.49471 | 0.92146
956.17113 | 0.62176 | 1832.88538 | 0.94772
960.02666 | 0.64156 | 1840.27605 | 0.92599
963.88219 | 0.61331 | 1847.66671 | 0.9539
967.73772 | 0.62444 | 1855.05738 | 0.94518
971.59325 | 0.62127 | 1862.44805 | 0.93296
975.44878 | 0.62616 | 1869.83871 | 0.93113
979.30431 | 0.63448 | 1877.22938 | 0.90795
983.15984 | 0.62625 | 1884.62005 | 0.95391
987.01536 | 0.61019 | 1892.01071 | 0.95026
990.87089 | 0.64602 | 1899.40138 | 0.91157
994.72642 | 0.65117 | 1906.79205 | 0.94547
998.58195 | 0.64673 | 1914.18271 | 0.91954
1002.43748 | 0.63063 | 1921.57338 | 0.92789
1006.29301 | 0.63376 | 1928.96405 | 0.93888
1010.14854 | 0.63942 | 1936.35471 | 0.93358
1014.00407 | 0.65876 | 1943.74538 | 0.93879
1017.85959 | 0.64824 | 1951.13605 | 0.9311
1021.71512 | 0.64342 | 1958.52672 | 0.92646
1025.57065 | 0.66998 | 1965.91738 | 0.92678
1029.42618 | 0.655 | 1973.30805 | 0.94955
1033.28171 | 0.64815 | 1980.69872 | 0.92903
1037.13724 | 0.64495 | 1988.08938 | 0.94338
1040.99277 | 0.65147 | 1995.48005 | 0.94694
1044.8483 | 0.66987 | 2002.87072 | 0.92824
1048.70382 | 0.65678 | 2010.26138 | 0.93194
1052.55935 | 0.6437 | 2017.65205 | 0.93876
1056.41488 | 0.64805 | 2025.04272 | 0.94305
1060.27041 | 0.65448 | 2032.43338 | 0.92674
1064.12594 | 0.64714 | 2039.82405 | 0.93384
1067.98147 | 0.67361 | 2047.21472 | 0.94292
1071.837 | 0.65672 | 2054.60538 | 0.97322
1075.69253 | 0.67618 | 2061.99605 | 0.9183
1079.54805 | 0.66653 | 2069.38672 | 0.94213
1083.40358 | 0.66765 | 2076.77738 | 0.9254
1087.25911 | 0.6725 | 2084.16805 | 0.96495
1091.11464 | 0.67238 | 2091.55872 | 0.9315
1094.97017 | 0.66503 | 2098.94938 | 0.93499
1098.8257 | 0.69139 | 2106.34005 | 0.93271
1102.68123 | 0.66026 | 2113.73072 | 0.94707
1106.53676 | 0.6981 | 2121.12139 | 0.92905
1110.39228 | 0.69555 | 2128.51205 | 0.96864
1114.24781 | 0.67331 | 2135.90272 | 0.97284
1118.10334 | 0.66486 | 2143.29339 | 0.93017
1121.95887 | 0.67473 | 2150.68405 | 0.95885
1125.8144 | 0.68468 | 2158.07472 | 0.92998
1129.66993 | 0.68428 | 2165.46539 | 0.94636
1133.52546 | 0.68618 | 2172.85605 | 0.93387
1137.38099 | 0.68457 | 2180.24672 | 0.93728
1141.23651 | 0.69009 | 2187.63739 | 0.96511
1145.09204 | 0.67609 | 2195.02805 | 0.94377
1148.94757 | 0.69669 | 2202.41872 | 0.92389
1152.8031 | 0.68128 | 2209.80939 | 0.95173
1156.65863 | 0.69481 | 2217.20005 | 0.95022
1160.51416 | 0.68885 | 2224.59072 | 0.94537
1164.36969 | 0.68541 | 2231.98139 | 0.96772
1168.22522 | 0.70541 | 2239.37205 | 0.9363
1172.08074 | 0.71139 | 2246.76272 | 0.94276
1175.93627 | 0.67596 | 2254.15339 | 0.94257
1179.7918 | 0.70691 | 2261.54406 | 0.94618
1183.64733 | 0.71667 | 2268.93472 | 0.95787
1187.50286 | 0.68113 | 2276.32539 | 0.94838
1191.35839 | 0.67979 | 2283.71606 | 0.9292
1195.21392 | 0.70462 | 2291.10672 | 0.96947
1199.06945 | 0.70482 | 2298.49739 | 0.97542
1202.92497 | 0.70515 | 2305.88806 | 0.95886
1206.7805 | 0.69746 | 2313.27872 | 0.98171
1210.63603 | 0.69333 | 2320.66939 | 0.9666
1214.49156 | 0.71498 | 2328.06006 | 0.95287
1218.34709 | 0.71688 | 2335.45072 | 0.94319
1222.20262 | 0.70526 | 2342.84139 | 0.9392
1226.05815 | 0.71056 | 2350.23206 | 0.93824
1229.91368 | 0.7229 | 2357.62272 | 0.9327
1233.7692 | 0.69998 | 2365.01339 | 0.95907
1237.62473 | 0.725 | 2372.40406 | 0.92716
1241.48026 | 0.70424 | 2379.79472 | 0.94588
1245.33579 | 0.73815 | 2387.18539 | 0.95527
1249.19132 | 0.71221 | 2394.57606 | 0.92837
1253.04685 | 0.73502 | 2401.96673 | 0.93
1256.90238 | 0.71431 | 2409.35739 | 0.9589
1260.75791 | 0.72985 | 2416.74806 | 0.96895
1264.61343 | 0.73256 | 2424.13873 | 0.91885
1268.46896 | 0.73904 | 2431.52939 | 0.95655
1272.32449 | 0.71265 | 2438.92006 | 0.92423
1276.18002 | 0.72672 | 2446.31073 | 0.95242
1280.03555 | 0.72017 | 2453.70139 | 0.97418
1283.89108 | 0.72936 | 2461.09206 | 0.94883
1287.74661 | 0.73176 | 2468.48273 | 0.95913
1291.60214 | 0.74066 | 2475.87339 | 0.96695
1295.45767 | 0.7345 | 2483.26406 | 0.92513
1299.31319 | 0.72968 | 2490.65473 | 0.96174
1303.16872 | 0.73594 | 2498.04539 | 0.96177
1307.02425 | 0.73882 | 2505.43606 | 0.967
1310.87978 | 0.7172 | 2512.82673 | 0.95406
1314.73531 | 0.73886 | 2520.21739 | 0.95357
1318.59084 | 0.74151 | 2527.60806 | 0.95934
1322.44637 | 0.73313 | 2534.99873 | 0.96382
1326.3019 | 0.75228 | 2542.38939 | 0.95471
1330.15742 | 0.72499 | 2549.78006 | 0.98251
1334.01295 | 0.73631 | 2557.17073 | 0.95148
1337.86848 | 0.75091 | 2564.5614 | 0.93388
1341.72401 | 0.73195 | 2571.95206 | 0.94486
1345.57954 | 0.73697 | 2579.34273 | 0.95017
1349.43507 | 0.76943 | 2586.7334 | 0.97822
1353.2906 | 0.73638 | 2594.12406 | 0.97356
1357.14613 | 0.73469 | 2601.51473 | 0.96353
1361.00165 | 0.76602 | 2608.9054 | 0.94688
1364.85718 | 0.71734 | 2616.29606 | 0.95678
1368.71271 | 0.75605 | 2623.68673 | 0.94845
1372.56824 | 0.75974 | 2631.0774 | 0.97187
1376.42377 | 0.73806 | 2638.46806 | 0.94793
1380.2793 | 0.76146 | 2645.85873 | 0.98048
1384.13483 | 0.74965 | 2653.2494 | 0.98903
1387.99036 | 0.7546 | 2660.64006 | 0.93273
1391.84588 | 0.76397 | 2668.03073 | 0.95048
1395.70141 | 0.75935 | 2675.4214 | 0.94959
1399.55694 | 0.7884 | 2682.81206 | 0.97058
1403.41247 | 0.77644 | 2690.20273 | 0.96099
1407.268 | 0.7582 | 2697.5934 | 0.9606
1411.12353 | 0.75964 | 2704.98407 | 0.95399
1414.97906 | 0.73158 | 2712.37473 | 0.97433
1418.83459 | 0.76033 | 2719.7654 | 0.95885
1422.69011 | 0.76782 | 2727.15607 | 0.95375
1426.54564 | 0.75722 | 2734.54673 | 0.95539
1430.40117 | 0.75644 | 2741.9374 | 0.95953
1434.2567 | 0.77404 | 2749.32807 | 0.95735
1438.11223 | 0.75568 | 2756.71873 | 0.94322
1441.96776 | 0.76627 | 2764.1094 | 0.92445
1445.82329 | 0.7671 | 2771.50007 | 0.93161
1449.67882 | 0.78109 | 2778.89073 | 0.93349
1453.53434 | 0.77772 | 2786.2814 | 0.97101
1457.38987 | 0.77992 | 2793.67207 | 0.96682
1461.2454 | 0.78186 | 2801.06273 | 0.93188
1465.10093 | 0.77475 | 2808.4534 | 0.96629
1468.95646 | 0.76534 | 2815.84407 | 0.953
1472.81199 | 0.77448 | 2823.23473 | 0.955
1476.66752 | 0.76665 | 2830.6254 | 0.96054
1480.52305 | 0.77528 | 2838.01607 | 0.94029
1484.37857 | 0.78421 | 2845.40673 | 0.94983
1488.2341 | 0.78992 | 2852.7974 | 0.94931
1492.08963 | 0.79049 | 2860.18807 | 0.95258
1495.94516 | 0.76868 | 2867.57874 | 0.97872
1499.80069 | 0.77908 | 2874.9694 | 0.94305
1503.65622 | 0.79207 | 2882.36007 | 0.9483
1507.51175 | 0.77737 | 2889.75074 | 0.95562
1511.36728 | 0.77978 | 2897.1414 | 0.95584
1515.2228 | 0.79044 | 2904.53207 | 0.97058
1519.07833 | 0.7866 | 2911.92274 | 0.97527
1522.93386 | 0.79407 | 2919.3134 | 0.95114
1526.78939 | 0.76774 | 2926.70407 | 0.96354
1530.64492 | 0.7791 | 2934.09474 | 0.98148
1534.50045 | 0.77205 | 2941.4854 | 0.94803
1538.35598 | 0.79846 | 2948.87607 | 0.92243
1542.21151 | 0.76347 | 2956.26674 | 0.98423
1546.06703 | 0.78114 | 2963.6574 | 0.94524
1549.92256 | 0.78678 | 2971.04807 | 0.97316
1553.77809 | 0.80687 | 2978.43874 | 0.98908
1557.63362 | 0.79395 | 2985.8294 | 0.96476
1561.48915 | 0.80825 | 2993.22007 | 0.93323
1565.34468 | 0.78278 | 3000.61074 | 0.94662
1569.20021 | 0.7924 | 3008.00141 | 0.93834
1573.05574 | 0.7955 | 3015.39207 | 0.97416
1576.91126 | 0.82756 | 3022.78274 | 0.97701
1580.76679 | 0.79508 | 3030.17341 | 0.94292
1584.62232 | 0.80891 | 3037.56407 | 0.94956
1588.47785 | 0.80117 | 3044.95474 | 0.95426
1592.33338 | 0.81321 | 3052.34541 | 0.94347
1596.18891 | 0.81368 | 3059.73607 | 0.94494
1600.04444 | 0.79227 | 3067.12674 | 0.95927
1603.89997 | 0.8027 | 3074.51741 | 0.95704
1607.75549 | 0.79736 | 3081.90807 | 0.97419
1611.61102 | 0.80385 | 3089.29874 | 0.92827
1615.46655 | 0.80008 | 3096.68941 | 0.94341
1619.32208 | 0.8068 | 3104.08007 | 0.92605
1623.17761 | 0.81677 | 3111.47074 | 0.95096
1627.03314 | 0.81606 | 3118.86141 | 0.98847
1630.88867 | 0.81801 | 3126.25207 | 0.94406
1634.7442 | 0.79949 | 3133.64274 | 0.9469
1638.59972 | 0.79889 | 3141.03341 | 0.9503
1642.45525 | 0.8175 | 3148.42408 | 0.95477
1646.31078 | 0.80809 | 3155.81474 | 0.95139
1650.16631 | 0.81994 | 3163.20541 | 0.94297
1654.02184 | 0.80367 | 3170.59608 | 0.97063
1657.87737 | 0.81613 | 3177.98674 | 0.92959
1661.7329 | 0.79572 | 3185.37741 | 0.96893
1665.58843 | 0.81103 | 3192.76808 | 0.93548
1669.44396 | 0.80083 | 3200.15874 | 0.95124
1673.29948 | 0.83585 | 3207.54941 | 0.96093
1677.15501 | 0.79505 | 3214.94008 | 0.9133
1681.01054 | 0.80513 | 3222.33074 | 0.94904
1684.86607 | 0.81316 | 3229.72141 | 0.96451
1688.7216 | 0.80288 | 3237.11208 | 0.95615
1692.57713 | 0.81961 | 3244.50274 | 0.94719
1696.43266 | 0.83185 | 3251.89341 | 0.97299
1700.28819 | 0.80136 | 3259.28408 | 0.94082
1704.14371 | 0.82565 | 3266.67474 | 0.97773
1707.99924 | 0.81872 | 3274.06541 | 0.95463
1711.85477 | 0.81195 | 3281.45608 | 0.98926
1715.7103 | 0.82348 | 3288.84674 | 0.94497
1719.56583 | 0.83743 | 3296.23741 | 0.90946
1723.42136 | 0.84233 | 3303.62808 | 0.95096
1727.27689 | 0.81047 | 3311.01875 | 0.9412
1731.13242 | 0.83162 | 3318.40941 | 0.96147
1734.98794 | 0.83083 | 3325.80008 | 0.9553
1738.84347 | 0.84854 | 3333.19075 | 0.94663
1742.699 | 0.82013 | 3340.58141 | 0.98395
1746.55453 | 0.82845 | 3347.97208 | 0.96109
1750.41006 | 0.85059 | 3355.36275 | 0.96628
1754.26559 | 0.82165 | 3362.75341 | 0.96994
1758.12112 | 0.83584 | 3370.14408 | 0.94422
1761.97665 | 0.82831 | 3377.53475 | 0.94004
1765.83217 | 0.83968 | 3384.92541 | 0.94992
1769.6877 | 0.82205 | 3392.31608 | 0.94531
1773.54323 | 0.82993 | 3399.70675 | 0.9518
1777.39876 | 0.8412 | 3407.09741 | 0.9534
1781.25429 | 0.84583 | 3414.48808 | 0.98426
1785.10982 | 0.85179 | 3421.87875 | 0.98022
1788.96535 | 0.83541 | 3429.26941 | 0.93151
1792.82088 | 0.82852 | 3436.66008 | 0.93679
1796.6764 | 0.8272 | 3444.05075 | 0.92173
1800.53193 | 0.84623 | 3451.44142 | 0.9587
1804.38746 | 0.83804 | 3458.83208 | 0.96923
1808.24299 | 0.83273 | 3466.22275 | 0.96213
1812.09852 | 0.81945 | 3473.61342 | 0.94464
1815.95405 | 0.81269 | 3481.00408 | 0.94219
1819.80958 | 0.84249 | 3488.39475 | 0.94051
1823.66511 | 0.8253 | 3495.78542 | 0.94691
1827.52063 | 0.83549 | 3503.17608 | 0.94881
1831.37616 | 0.83676 | 3510.56675 | 0.94653
1835.23169 | 0.85642 | 3517.95742 | 0.94479
1839.08722 | 0.85591 | 3525.34808 | 0.95464
1842.94275 | 0.85426 | 3532.73875 | 0.93653
1846.79828 | 0.83171 | 3540.12942 | 0.96779
1850.65381 | 0.83713 | 3547.52008 | 0.97337
1854.50934 | 0.84413 | 3554.91075 | 0.95417
1858.36486 | 0.83731 | 3562.30142 | 0.94513
1862.22039 | 0.87428 | 3569.69208 | 0.9667
1866.07592 | 0.83514 | 3577.08275 | 0.93963
1869.93145 | 0.85391 | 3584.47342 | 0.94853
1873.78698 | 0.83609 | 3591.86408 | 0.93555
1877.64251 | 0.86036 | 3599.25475 | 0.93708
1881.49804 | 0.85064 | 3606.64542 | 0.94578
1885.35357 | 0.85462 | 3614.03609 | 0.95509
1889.20909 | 0.84855 | 3621.42675 | 0.94947
1893.06462 | 0.84668 | 3628.81742 | 0.94702
1896.92015 | 0.8624 | 3636.20809 | 0.98639
1900.77568 | 0.85697 | 3643.59875 | 0.93735
1904.63121 | 0.83807 | 3650.98942 | 0.9457
1908.48674 | 0.85659 | 3658.38009 | 0.98983
1912.34227 | 0.86591 | 3665.77075 | 0.94701
1916.1978 | 0.86607 | 3673.16142 | 0.97966
1920.05332 | 0.85578 | 3680.55209 | 0.96731
1923.90885 | 0.85684 | 3687.94275 | 0.98126
1927.76438 | 0.84758 | 3695.33342 | 0.94086
1931.61991 | 0.83921 | 3702.72409 | 0.96998
1935.47544 | 0.85939 | 3710.11475 | 0.9527
1939.33097 | 0.87325 | 3717.50542 | 0.97728
1943.1865 | 0.84466 | 3724.89609 | 0.93404
1947.04203 | 0.86094 | 3732.28675 | 0.95497
1950.89755 | 0.86347 | 3739.67742 | 0.97285
1954.75308 | 0.85809 | 3747.06809 | 0.95512
1958.60861 | 0.8733 | 3754.45876 | 0.9411
1962.46414 | 0.87538 | 3761.84942 | 0.95697
1966.31967 | 0.8547 | 3769.24009 | 0.96573
1970.1752 | 0.85115 | 3776.63076 | 0.94443
1974.03073 | 0.84967 | 3784.02142 | 0.96167
1977.88626 | 0.8645 | 3791.41209 | 0.95225
1981.74178 | 0.86539 | 3798.80276 | 0.98522
1985.59731 | 0.8608 | 3806.19342 | 0.98614
1989.45284 | 0.8742 | 3813.58409 | 0.97246
1993.30837 | 0.86948 | 3820.97476 | 0.97858
1997.1639 | 0.87461 | 3828.36542 | 0.96219
2001.01943 | 0.86704 | 3835.75609 | 0.93907
2004.87496 | 0.85466 | 3843.14676 | 0.95939
2008.73049 | 0.86168 | 3850.53742 | 0.9674
2012.58602 | 0.86726 | 3857.92809 | 0.99048
2016.44154 | 0.86535 | 3865.31876 | 0.95917
2020.29707 | 0.87969 | 3872.70942 | 0.96289
2024.1526 | 0.87597 | 3880.10009 | 0.95869
2028.00813 | 0.86874 | 3887.49076 | 0.97504
2031.86366 | 0.86472 | 3894.88143 | 0.95124
2035.71919 | 0.86949 | 3902.27209 | 0.95671
2039.57472 | 0.8694 | 3909.66276 | 0.94665
2043.43025 | 0.87718 | 3917.05343 | 0.95706
2047.28577 | 0.87349 | 3924.44409 | 0.94703
2051.1413 | 0.86794 | 3931.83476 | 0.98041
2054.99683 | 0.869 | 3939.22543 | 0.97776
2058.85236 | 0.8692 | 3946.61609 | 0.94709
2062.70789 | 0.87079 | 3954.00676 | 0.93649
2066.56342 | 0.88464 | 3961.39743 | 0.93772
2070.41895 | 0.87288 | 3968.78809 | 0.95858
2074.27448 | 0.88272 | 3976.17876 | 0.94937
2078.13 | 0.88751 | 3983.56943 | 0.95677
2081.98553 | 0.88088 | 3990.96009 | 0.95289
2085.84106 | 0.87507 | 3998.35076 | 0.94554
2089.69659 | 0.88675 | 4005.74143 | 0.92931
2093.55212 | 0.85964 | 4013.13209 | 0.94892
2097.40765 | 0.86444 | 4020.52276 | 0.95468
2101.26318 | 0.90762 | 4027.91343 | 0.95233
2105.11871 | 0.88162 | 4035.30409 | 0.95816
2108.97423 | 0.88519 | 4042.69476 | 0.95203
2112.82976 | 0.87866 | 4050.08543 | 0.95901
2116.68529 | 0.89554 | 4057.4761 | 0.9436
2120.54082 | 0.90031 | 4064.86676 | 0.98351
2124.39635 | 0.89059 | 4072.25743 | 0.94647
2128.25188 | 0.89012 | 4079.6481 | 0.96529
2132.10741 | 0.88736 | 4087.03876 | 0.95576
2135.96294 | 0.8933 | 4094.42943 | 0.95248
2139.81846 | 0.88053 | 4101.8201 | 0.94817
2143.67399 | 0.88614 | 4109.21076 | 0.98659
2147.52952 | 0.86769 | 4116.60143 | 0.96797
2151.38505 | 0.88825 | 4123.9921 | 0.94872
2155.24058 | 0.87197 | 4131.38276 | 0.98601
2159.09611 | 0.89528 | 4138.77343 | 0.94058
2162.95164 | 0.88049 | 4146.1641 | 0.94915
2166.80717 | 0.89031 | 4153.55476 | 0.94142
2170.66269 | 0.87385 | 4160.94543 | 0.96165
2174.51822 | 0.89192 | 4168.3361 | 0.94595
2178.37375 | 0.89063 | 4175.72676 | 0.96552
2182.22928 | 0.8736 | 4183.11743 | 0.9465
2186.08481 | 0.88649 | 4190.5081 | 0.94137
2189.94034 | 0.90336 | 4197.89877 | 0.94902
2193.79587 | 0.90073 | 4205.28943 | 0.9676
2197.6514 | 0.8884 | 4212.6801 | 0.98313
2201.50692 | 0.90333 | 4220.07077 | 0.95219
2205.36245 | 0.89308 | 4227.46143 | 0.96191
2209.21798 | 0.88473 | 4234.8521 | 0.95745
2213.07351 | 0.87804 | 4242.24277 | 0.98896
2216.92904 | 0.89821 | 4249.63343 | 0.95014
2220.78457 | 0.90448 | 4257.0241 | 0.98274
2224.6401 | 0.90167 | 4264.41477 | 0.94631
2228.49563 | 0.91057 | 4271.80543 | 0.99892
2232.35115 | 0.90033 | 4279.1961 | 0.98841
2236.20668 | 0.91449 | 4286.58677 | 0.92773
2240.06221 | 0.9007 | 4293.97743 | 0.96117
2243.91774 | 0.89604 | 4301.3681 | 0.95651
2247.77327 | 0.90229 | 4308.75877 | 0.94769
2251.6288 | 0.88333 | 4316.14943 | 0.9703
2255.48433 | 0.90718 | 4323.5401 | 0.98255
2259.33986 | 0.88098 | 4330.93077 | 0.96317
2263.19538 | 0.90824 | 4338.32143 | 0.97667
2267.05091 | 0.88702 | 4345.7121 | 0.95646
2270.90644 | 0.90309 | 4353.10277 | 0.95095
2274.76197 | 0.90503 | 4360.49344 | 0.96626
2278.6175 | 0.89243 | 4367.8841 | 0.96031
2282.47303 | 0.88551 | 4375.27477 | 0.96656
2286.32856 | 0.89682 | 4382.66544 | 0.94189
2290.18409 | 0.89569 | 4390.0561 | 0.97469
2294.03961 | 0.88175 | 4397.44677 | 0.97285
2297.89514 | 0.90406 | 4404.83744 | 0.96115
2301.75067 | 0.90889 | 4412.2281 | 0.93689
2305.6062 | 0.9127 | 4419.61877 | 0.95599
2309.46173 | 0.91845 | 4427.00944 | 0.94873
2313.31726 | 0.88477 | 4434.4001 | 0.93943
2317.17279 | 0.92821 | 4441.79077 | 0.95189
2321.02832 | 0.90266 | 4449.18144 | 0.99017
2324.88384 | 0.89025 | 4456.5721 | 0.9612
2328.73937 | 0.89819 | 4463.96277 | 0.93804
2332.5949 | 0.90029 | 4471.35344 | 0.93947
2336.45043 | 0.90803 | 4478.7441 | 0.96229
2340.30596 | 0.92453 | 4486.13477 | 0.95468
2344.16149 | 0.89497 | 4493.52544 | 0.96112
2348.01702 | 0.91877 | 4500.91611 | 0.95659
2351.87255 | 0.88259 | 4508.30677 | 0.94131
2355.72807 | 0.89891 | 4515.69744 | 0.94331
2359.5836 | 0.89948 | 4523.08811 | 0.95863
2363.43913 | 0.90867 | 4530.47877 | 0.94979
2367.29466 | 0.90411 | 4537.86944 | 0.96929
2371.15019 | 0.91902 | 4545.26011 | 0.95041
2375.00572 | 0.90181 | 4552.65077 | 0.95986
2378.86125 | 0.89499 | 4560.04144 | 0.98031
2382.71678 | 0.88944 | 4567.43211 | 0.93935
2386.57231 | 0.90748 | 4574.82277 | 0.99178
2390.42783 | 0.89601 | 4582.21344 | 0.94036
2394.28336 | 0.90688 | 4589.60411 | 0.96979
2398.13889 | 0.91389 | 4596.99477 | 0.92159
2401.99442 | 0.91971 | 4604.38544 | 0.96623
2405.84995 | 0.91863 | 4611.77611 | 0.96778
2409.70548 | 0.9205 | 4619.16677 | 0.97188
2413.56101 | 0.90764 | 4626.55744 | 0.95729
2417.41654 | 0.9256 | 4633.94811 | 0.98057
2421.27206 | 0.91623 | 4641.33878 | 0.97329
2425.12759 | 0.94484 | 4648.72944 | 0.94765
2428.98312 | 0.91661 | 4656.12011 | 0.98642
2432.83865 | 0.91852 | 4663.51078 | 0.97046
2436.69418 | 0.91697 | 4670.90144 | 0.96109
2440.54971 | 0.90603 | 4678.29211 | 0.96909
2444.40524 | 0.89739 | 4685.68278 | 0.95776
2448.26077 | 0.88949 | 4693.07344 | 0.98043
2452.11629 | 0.90822 | 4700.46411 | 0.94886
2455.97182 | 0.90937 | 4707.85478 | 0.94505
2459.82735 | 0.90592 | 4715.24544 | 0.96247
2463.68288 | 0.91367 | 4722.63611 | 0.96704
2467.53841 | 0.91764 | 4730.02678 | 0.95514
2471.39394 | 0.91515 | 4737.41744 | 0.95642
2475.24947 | 0.91251 | 4744.80811 | 0.96474
2479.105 | 0.93475 | 4752.19878 | 0.94557
2482.96052 | 0.92013 | 4759.58944 | 0.95153
2486.81605 | 0.92304 | 4766.98011 | 1
2490.67158 | 0.89657 | 4774.37078 | 0.95115
2494.52711 | 0.9258 | 4781.76144 | 0.95049
2498.38264 | 0.93138 | 4789.15211 | 0.92568
2502.23817 | 0.9119 | 4796.54278 | 0.97577
2506.0937 | 0.90755
2509.94923 | 0.9076
2513.80475 | 0.92213
2517.66028 | 0.93335
2521.51581 | 0.92687
2525.37134 | 0.91577
2529.22687 | 0.93031
2533.0824 | 0.92332
2536.93793 | 0.9176
2540.79346 | 0.93591
2544.64898 | 0.92302
2548.50451 | 0.92771
2552.36004 | 0.9178
2556.21557 | 0.91949
2560.0711 | 0.89865
2563.92663 | 0.91928
2567.78216 | 0.92867
2571.63769 | 0.94094
2575.49321 | 0.9166
2579.34874 | 0.92811
2583.20427 | 0.92705
2587.0598 | 0.92998
2590.91533 | 0.95672
2594.77086 | 0.92751
2598.62639 | 0.90622
2602.48192 | 0.92831
2606.33744 | 0.92479
2610.19297 | 0.92271
2614.0485 | 0.93206
2617.90403 | 0.93336
2621.75956 | 0.90955
2625.61509 | 0.93579
2629.47062 | 0.9184
2633.32615 | 0.91694
2637.18167 | 0.90976
2641.0372 | 0.92946
2644.89273 | 0.9326
2648.74826 | 0.91253
2652.60379 | 0.92241
2656.45932 | 0.93236
2660.31485 | 0.9161
2664.17038 | 0.93176
2668.0259 | 0.91869
2671.88143 | 0.89871
2675.73696 | 0.91736
2679.59249 | 0.91015
2683.44802 | 0.92268
2687.30355 | 0.95817
2691.15908 | 0.95849
2695.01461 | 0.92909
2698.87013 | 0.92194
2702.72566 | 0.94227
2706.58119 | 0.94348
2710.43672 | 0.93694
2714.29225 | 0.9386
2718.14778 | 0.93376
2722.00331 | 0.95071
2725.85884 | 0.92059
2729.71437 | 0.92984
2733.56989 | 0.92428
2737.42542 | 0.94007
2741.28095 | 0.9532
2745.13648 | 0.94612
2748.99201 | 0.95223
2752.84754 | 0.95899
2756.70307 | 0.92919
2760.5586 | 0.92242
2764.41412 | 0.9361
2768.26965 | 0.9371
2772.12518 | 0.93464
2775.98071 | 0.93538
2779.83624 | 0.92736
2783.69177 | 0.93364
2787.5473 | 0.93527
2791.40283 | 0.93518
2795.25835 | 0.92622
2799.11388 | 0.95287
2802.96941 | 0.9386
2806.82494 | 0.93537
2810.68047 | 0.94599
2814.536 | 0.93368
2818.39153 | 0.92294
2822.24706 | 0.93553
2826.10258 | 0.94341
2829.95811 | 0.96024
2833.81364 | 0.92143
2837.66917 | 0.94121
2841.5247 | 0.94191
2845.38023 | 0.94749
2849.23576 | 0.93705
2853.09129 | 0.92727
2856.94681 | 0.92749
2860.80234 | 0.93213
2864.65787 | 0.94212
2868.5134 | 0.92748
2872.36893 | 0.95825
2876.22446 | 0.92755
2880.07999 | 0.9352
2883.93552 | 0.92761
2887.79104 | 0.93691
2891.64657 | 0.93954
2895.5021 | 0.92839
2899.35763 | 0.92935
2903.21316 | 0.92393
2907.06869 | 0.97099
2910.92422 | 0.94543
2914.77975 | 0.94495
2918.63527 | 0.9355
2922.4908 | 0.94614
2926.34633 | 0.95529
2930.20186 | 0.93428
2934.05739 | 0.95149
2937.91292 | 0.95187
2941.76845 | 0.96146
2945.62398 | 0.95411
2949.4795 | 0.94855
2953.33503 | 0.94826
2957.19056 | 0.93694
2961.04609 | 0.95853
2964.90162 | 0.94701
2968.75715 | 0.95492
2972.61268 | 0.95126
2976.46821 | 0.94866
2980.32373 | 0.9409
2984.17926 | 0.94686
2988.03479 | 0.93745
2991.89032 | 0.96128
2995.74585 | 0.95541
2999.60138 | 0.97527
3003.45691 | 0.94432
3007.31244 | 0.9529
3011.16796 | 0.95596
3015.02349 | 0.94366
3018.87902 | 0.94285
3022.73455 | 0.93624
3026.59008 | 0.95094
3030.44561 | 0.95814
3034.30114 | 0.94043
3038.15667 | 0.95099
3042.01219 | 0.94796
3045.86772 | 0.95443
3049.72325 | 0.94825
3053.57878 | 0.95357
3057.43431 | 0.94734
3061.28984 | 0.96111
3065.14537 | 0.95218
3069.0009 | 0.94503
3072.85643 | 0.9577
3076.71195 | 0.94885
3080.56748 | 0.94908
3084.42301 | 0.97196
3088.27854 | 0.96326
3092.13407 | 0.9409
3095.9896 | 0.96651
3099.84513 | 0.98226
3103.70066 | 0.95741
3107.55618 | 0.95859
3111.41171 | 0.96238
3115.26724 | 0.94735
3119.12277 | 0.95232
3122.9783 | 0.94693
3126.83383 | 0.97053
3130.68936 | 0.94737
3134.54489 | 0.95026
3138.40041 | 0.955
3142.25594 | 0.96047
3146.11147 | 0.9446
3149.967 | 0.94563
3153.82253 | 0.96797
3157.67806 | 0.9374
3161.53359 | 0.96731
3165.38912 | 0.9447
3169.24464 | 0.93765
3173.10017 | 0.94637
3176.9557 | 0.95894
3180.81123 | 0.93663
3184.66676 | 0.94448
3188.52229 | 0.94046
3192.37782 | 0.94896
3196.23335 | 0.94804
3200.08887 | 0.95385
3203.9444 | 0.96822
3207.79993 | 0.95617
3211.65546 | 0.95411
3215.51099 | 0.95961
3219.36652 | 0.94714
3223.22205 | 0.95556
3227.07758 | 0.96033
3230.9331 | 0.95156
3234.78863 | 0.96059
3238.64416 | 0.96744
3242.49969 | 0.96229
3246.35522 | 0.95582
3250.21075 | 0.96882
3254.06628 | 0.95487
3257.92181 | 0.96121
3261.77733 | 0.96298
3265.63286 | 0.9551
3269.48839 | 0.95876
3273.34392 | 0.97897
3277.19945 | 0.96929
3281.05498 | 0.95835
3284.91051 | 0.95985
3288.76604 | 0.96408
3292.62156 | 0.94283
3296.47709 | 0.96255
3300.33262 | 0.94491
3304.18815 | 0.9446
3308.04368 | 0.95116
3311.89921 | 0.96713
3315.75474 | 0.96408
3319.61027 | 0.94316
3323.46579 | 0.95499
3327.32132 | 0.96202
3331.17685 | 0.93784
3335.03238 | 0.95702
3338.88791 | 0.95153
3342.74344 | 0.97764
3346.59897 | 0.97924
3350.4545 | 0.96887
3354.31002 | 0.94398
3358.16555 | 0.95044
3362.02108 | 0.95434
3365.87661 | 0.97845
3369.73214 | 0.9475
3373.58767 | 0.96441
3377.4432 | 0.98232
3381.29873 | 0.96431
3385.15425 | 0.95959
3389.00978 | 0.98116
3392.86531 | 0.95109
3396.72084 | 0.9543
3400.57637 | 0.96876
3404.4319 | 0.95168
3408.28743 | 0.9489
3412.14296 | 0.97415
3415.99848 | 0.96396
3419.85401 | 0.96198
3423.70954 | 0.97333
3427.56507 | 0.97579
3431.4206 | 0.96323
3435.27613 | 0.94577
3439.13166 | 0.96334
3442.98719 | 0.96322
3446.84272 | 0.97
3450.69824 | 0.95375
3454.55377 | 0.97991
3458.4093 | 0.96664
3462.26483 | 0.96237
3466.12036 | 0.97281
3469.97589 | 0.97092
3473.83142 | 0.97935
3477.68695 | 0.95539
3481.54247 | 0.95436
3485.398 | 0.96291
3489.25353 | 0.94315
3493.10906 | 0.95308
3496.96459 | 0.97007
3500.82012 | 0.95952
3504.67565 | 0.96382
3508.53118 | 0.96199
3512.3867 | 0.96565
3516.24223 | 0.97182
3520.09776 | 0.96493
3523.95329 | 0.96255
3527.80882 | 0.97809
3531.66435 | 0.94297
3535.51988 | 0.96743
3539.37541 | 0.98298
3543.23093 | 0.95753
3547.08646 | 0.97877
3550.94199 | 0.98277
3554.79752 | 0.96318
3558.65305 | 0.95649
3562.50858 | 0.94832
3566.36411 | 0.96885
3570.21964 | 0.94987
3574.07516 | 0.96191
3577.93069 | 0.9746
3581.78622 | 0.9632
3585.64175 | 0.99344
3589.49728 | 0.96891
3593.35281 | 0.96071
3597.20834 | 0.96644
3601.06387 | 0.97067
3604.91939 | 0.96187
3608.77492 | 0.9692
3612.63045 | 0.97474
3616.48598 | 0.97014
3620.34151 | 0.9766
3624.19704 | 0.9694
3628.05257 | 0.95877
3631.9081 | 0.9732
3635.76362 | 0.97338
3639.61915 | 0.96086
3643.47468 | 0.97662
3647.33021 | 0.98247
3651.18574 | 0.9349
3655.04127 | 0.95024
3658.8968 | 0.96901
3662.75233 | 0.95891
3666.60785 | 0.97238
3670.46338 | 0.96873
3674.31891 | 0.9652
3678.17444 | 0.97432
3682.02997 | 0.96362
3685.8855 | 0.96055
3689.74103 | 0.97891
3693.59656 | 0.94879
3697.45208 | 0.96893
3701.30761 | 0.96308
3705.16314 | 0.9665
3709.01867 | 0.95488
3712.8742 | 0.96597
3716.72973 | 0.95658
3720.58526 | 0.97886
3724.44079 | 0.95498
3728.29631 | 0.94894
3732.15184 | 0.97234
3736.00737 | 0.98074
3739.8629 | 0.95329
3743.71843 | 0.97081
3747.57396 | 0.95039
3751.42949 | 0.98448
3755.28502 | 0.9707
3759.14054 | 0.95628
3762.99607 | 0.96191
3766.8516 | 0.96974
3770.70713 | 0.96278
3774.56266 | 0.94897
3778.41819 | 0.97662
3782.27372 | 0.98427
3786.12925 | 0.97134
3789.98478 | 0.9655
3793.8403 | 0.96748
3797.69583 | 0.98358
3801.55136 | 0.96383
3805.40689 | 0.96562
3809.26242 | 0.96115
3813.11795 | 0.95699
3816.97348 | 0.97904
3820.82901 | 0.98322
3824.68453 | 0.96231
3828.54006 | 0.99271
3832.39559 | 0.97513
3836.25112 | 0.98332
3840.10665 | 0.97972
3843.96218 | 0.96378
3847.81771 | 0.98086
3851.67324 | 0.96023
3855.52876 | 0.97959
3859.38429 | 0.95637
3863.23982 | 0.96782
3867.09535 | 0.96709
3870.95088 | 0.96302
3874.80641 | 0.97586
3878.66194 | 0.97465
3882.51747 | 0.96833
3886.37299 | 0.96923
3890.22852 | 0.96726
3894.08405 | 0.96549
3897.93958 | 0.9687
3901.79511 | 0.97302
3905.65064 | 0.95295
3909.50617 | 0.98522
3913.3617 | 0.97518
3917.21722 | 0.96466
3921.07275 | 0.96887
3924.92828 | 0.97272
3928.78381 | 0.9715
3932.63934 | 0.97293
3936.49487 | 0.96476
3940.3504 | 0.96855
3944.20593 | 0.98284
3948.06145 | 0.98277
3951.91698 | 0.9767
3955.77251 | 0.99131
3959.62804 | 0.96679
3963.48357 | 0.97238
3967.3391 | 0.97339
3971.19463 | 0.96189
3975.05016 | 0.96523
3978.90568 | 0.97029
3982.76121 | 0.97488
3986.61674 | 0.97924
3990.47227 | 0.97486
3994.3278 | 0.98428
3998.18333 | 0.98224
4002.03886 | 0.98351
4005.89439 | 0.97129
4009.74991 | 0.94844
4013.60544 | 0.98635
4017.46097 | 0.98012
4021.3165 | 0.98348
4025.17203 | 0.99411
4029.02756 | 0.9639
4032.88309 | 0.96935
4036.73862 | 0.95503
4040.59414 | 0.98224
4044.44967 | 0.96831
4048.3052 | 0.97633
4052.16073 | 0.98125
4056.01626 | 0.94946
4059.87179 | 0.96309
4063.72732 | 0.97317
4067.58285 | 0.96017
4071.43837 | 0.98479
4075.2939 | 0.98107
4079.14943 | 0.96406
4083.00496 | 0.96966
4086.86049 | 0.97662
4090.71602 | 0.9685
4094.57155 | 0.98645
4098.42708 | 0.98192
4102.2826 | 0.97472
4106.13813 | 0.9793
4109.99366 | 0.96164
4113.84919 | 0.96532
4117.70472 | 0.97248
4121.56025 | 0.96904
4125.41578 | 0.95597
4129.27131 | 0.99515
4133.12683 | 0.96952
4136.98236 | 0.96058
4140.83789 | 0.96627
4144.69342 | 0.96331
4148.54895 | 0.98219
4152.40448 | 0.9868
4156.26001 | 0.98128
4160.11554 | 0.96633
4163.97107 | 0.97739
4167.82659 | 0.9834
4171.68212 | 0.95849
4175.53765 | 0.97008
4179.39318 | 0.9898
4183.24871 | 0.97178
4187.10424 | 0.97307
4190.95977 | 0.96864
4194.8153 | 0.96949
4198.67082 | 0.97829
4202.52635 | 0.9773
4206.38188 | 0.981
4210.23741 | 0.97975
4214.09294 | 0.9587
4217.94847 | 0.96879
4221.804 | 0.95621
4225.65953 | 0.99104
4229.51505 | 0.97217
4233.37058 | 0.96279
4237.22611 | 0.95726
4241.08164 | 0.98574
4244.93717 | 0.96787
4248.7927 | 0.97686
4252.64823 | 0.96933
4256.50376 | 0.96641
4260.35928 | 0.99345
4264.21481 | 0.97452
4268.07034 | 0.979
4271.92587 | 0.95943
4275.7814 | 0.95744
4279.63693 | 0.97192
4283.49246 | 0.98465
4287.34799 | 0.96133
4291.20351 | 0.96457
4295.05904 | 0.97633
4298.91457 | 0.97908
4302.7701 | 0.96341
4306.62563 | 0.96517
4310.48116 | 0.96631
4314.33669 | 0.96052
4318.19222 | 0.96422
4322.04774 | 0.98332
4325.90327 | 0.98687
4329.7588 | 0.97496
4333.61433 | 0.96968
4337.46986 | 0.96136
4341.32539 | 0.98902
4345.18092 | 0.96451
4349.03645 | 0.9562
4352.89197 | 0.97121
4356.7475 | 0.95204
4360.60303 | 0.9805
4364.45856 | 0.9689
4368.31409 | 0.985
4372.16962 | 0.97861
4376.02515 | 0.9791
4379.88068 | 0.97624
4383.7362 | 0.96889
4387.59173 | 0.95991
4391.44726 | 0.9798
4395.30279 | 0.96493
4399.15832 | 0.98776
4403.01385 | 0.97851
4406.86938 | 0.97254
4410.72491 | 0.97475
4414.58043 | 0.97113
4418.43596 | 0.96549
4422.29149 | 0.98549
4426.14702 | 0.9694
4430.00255 | 0.98254
4433.85808 | 0.97605
4437.71361 | 0.99026
4441.56914 | 0.98451
4445.42466 | 0.96928
4449.28019 | 0.98425
4453.13572 | 0.98143
4456.99125 | 0.98304
4460.84678 | 0.97324
4464.70231 | 0.9582
4468.55784 | 0.97098
4472.41337 | 0.95145
4476.26889 | 0.97989
4480.12442 | 0.97596
4483.97995 | 0.96461
4487.83548 | 0.97823
4491.69101 | 0.97857
4495.54654 | 0.96642
4499.40207 | 0.96869
4503.2576 | 0.97274
4507.11313 | 1
4510.96865 | 0.97188
4514.82418 | 0.97821
4518.67971 | 0.98181
4522.53524 | 0.96866
4526.39077 | 0.98607
4530.2463 | 0.9789
4534.10183 | 0.97874
4537.95736 | 0.95357
4541.81288 | 0.97206
4545.66841 | 0.98281
4549.52394 | 0.97301
4553.37947 | 0.96713
4557.235 | 0.98172
4561.09053 | 0.96697
4564.94606 | 0.98718
4568.80159 | 0.9836
4572.65711 | 0.97425
4576.51264 | 0.96979
4580.36817 | 0.96539
4584.2237 | 0.97585
4588.07923 | 0.96328
4591.93476 | 0.96393
4595.79029 | 0.98339
4599.64582 | 0.96851
4603.50134 | 0.98528
4607.35687 | 0.97619
4611.2124 | 0.97851
4615.06793 | 0.96909
4618.92346 | 0.96168
4622.77899 | 0.9775
4626.63452 | 0.97565
4630.49005 | 0.96189
4634.34557 | 0.9801
4638.2011 | 0.97745
4642.05663 | 0.96746
4645.91216 | 0.96241
4649.76769 | 0.97627
4653.62322 | 0.98531
4657.47875 | 0.99047
4661.33428 | 0.97723
4665.1898 | 0.96927
4669.04533 | 0.97463
4672.90086 | 0.97653
4676.75639 | 0.97397
4680.61192 | 0.97934
4684.46745 | 0.96685
4688.32298 | 0.98866
4692.17851 | 0.97704
4696.03403 | 0.95214
4699.88956 | 0.97172
4703.74509 | 0.96788
4707.60062 | 0.96839
4711.45615 | 0.98193
4715.31168 | 0.96352
4719.16721 | 0.96154
4723.02274 | 0.95529
4726.87826 | 0.97865
4730.73379 | 0.96024
4734.58932 | 0.96854
4738.44485 | 0.98072
4742.30038 | 0.98133
4746.15591 | 0.95868
4750.01144 | 0.97577
4753.86697 | 0.96512
4757.72249 | 0.96481
4761.57802 | 0.98133
4765.43355 | 0.98934
4769.28908 | 0.96296
4773.14461 | 0.9712
4777.00014 | 0.96164
4780.85567 | 0.96585
4784.7112 | 0.97062
4788.56672 | 0.96252
4792.42225 | 0.9678
4796.27778 | 0.97694

## Gas uptake (4e)
Kinetic CO2 uptake from 0-40 mbar measured by the IRM for agZIF-62P→T and agZIF-62P
agZIF-62P→T |  | agZIF-62P
Time, s | Normalized concentration | Time, s | Normalized concentration
0 | 0 | 0 | 0
9.85865 | 0.01348 | 7.39105 | 0.03105
19.7173 | 0.0332 | 14.7821 | 0.05614
29.57595 | 0.04752 | 22.17315 | 0.07729
39.4346 | 0.0549 | 29.5642 | 0.08798
49.29325 | 0.06848 | 36.95525 | 0.10147
59.1519 | 0.0729 | 44.34629 | 0.11761
69.01055 | 0.07527 | 51.73734 | 0.1225
78.8692 | 0.0867 | 59.12839 | 0.13024
88.72785 | 0.09342 | 66.51944 | 0.1443
98.5865 | 0.10748 | 73.91049 | 0.14617
108.44515 | 0.11077 | 81.30154 | 0.15138
118.3038 | 0.11606 | 88.69259 | 0.16477
128.16245 | 0.12326 | 96.08364 | 0.16959
138.02111 | 0.12455 | 103.47469 | 0.1732
147.87976 | 0.13402 | 110.86574 | 0.18025
157.73841 | 0.14286 | 118.25679 | 0.18668
167.59706 | 0.14747 | 125.64784 | 0.19314
177.45571 | 0.14863 | 133.03889 | 0.20153
187.31436 | 0.15263 | 140.42994 | 0.20455
197.17301 | 0.15837 | 147.82099 | 0.20496
207.03166 | 0.16381 | 155.21204 | 0.21337
216.89031 | 0.17194 | 162.60309 | 0.2206
226.74896 | 0.16887 | 169.99414 | 0.22159
236.60761 | 0.17491 | 177.38519 | 0.23086
246.46626 | 0.17831 | 184.77624 | 0.23127
256.32491 | 0.1848 | 192.16729 | 0.23992
266.18356 | 0.18423 | 199.55833 | 0.23592
276.04221 | 0.18831 | 206.94938 | 0.24466
285.90086 | 0.1937 | 214.34043 | 0.24956
295.75951 | 0.19895 | 221.73148 | 0.25586
305.61816 | 0.20238 | 229.12253 | 0.25793
315.47681 | 0.2024 | 236.51358 | 0.26554
325.33546 | 0.20784 | 243.90463 | 0.2682
335.19411 | 0.21205 | 251.29568 | 0.2731
345.05276 | 0.21776 | 258.68673 | 0.27267
354.91141 | 0.2142 | 266.07778 | 0.27102
364.77006 | 0.21652 | 273.46883 | 0.26811
374.62871 | 0.21505 | 280.85988 | 0.28172
384.48736 | 0.21525 | 288.25093 | 0.28873
394.34601 | 0.22219 | 295.64198 | 0.29014
404.20466 | 0.22764 | 303.03303 | 0.30041
414.06331 | 0.22848 | 310.42408 | 0.2913
423.92196 | 0.22916 | 317.81513 | 0.30218
433.78061 | 0.23319 | 325.20618 | 0.30103
443.63926 | 0.23468 | 332.59723 | 0.3093
453.49792 | 0.23674 | 339.98828 | 0.31424
463.35657 | 0.23788 | 347.37933 | 0.31336
473.21522 | 0.24134 | 354.77037 | 0.31882
483.07387 | 0.24745 | 362.16142 | 0.3205
492.93252 | 0.24808 | 369.55247 | 0.32414
502.79117 | 0.24721 | 376.94352 | 0.32901
512.64982 | 0.25353 | 384.33457 | 0.32915
522.50847 | 0.25286 | 391.72562 | 0.34116
532.36712 | 0.25844 | 399.11667 | 0.33654
542.22577 | 0.25861 | 406.50772 | 0.3468
552.08442 | 0.26156 | 413.89877 | 0.34092
561.94307 | 0.26254 | 421.28982 | 0.35117
571.80172 | 0.26916 | 428.68087 | 0.35048
581.66037 | 0.2707 | 436.07192 | 0.3576
591.51902 | 0.27139 | 443.46297 | 0.34482
601.37767 | 0.27238 | 450.85402 | 0.35488
611.23632 | 0.27241 | 458.24507 | 0.35638
621.09497 | 0.27687 | 465.63612 | 0.35198
630.95362 | 0.28183 | 473.02717 | 0.36026
640.81227 | 0.28027 | 480.41822 | 0.36364
650.67092 | 0.28063 | 487.80927 | 0.35719
660.52957 | 0.28187 | 495.20032 | 0.36637
670.38822 | 0.28684 | 502.59137 | 0.37251
680.24687 | 0.28968 | 509.98241 | 0.36939
690.10552 | 0.2875 | 517.37346 | 0.37582
699.96417 | 0.29459 | 524.76451 | 0.368
709.82282 | 0.29621 | 532.15556 | 0.38084
719.68147 | 0.29409 | 539.54661 | 0.37851
729.54012 | 0.29759 | 546.93766 | 0.38516
739.39877 | 0.29964 | 554.32871 | 0.38371
749.25742 | 0.30481 | 561.71976 | 0.38224
759.11608 | 0.29899 | 569.11081 | 0.3856
768.97473 | 0.29901 | 576.50186 | 0.38963
778.83338 | 0.30779 | 583.89291 | 0.39569
788.69203 | 0.30903 | 591.28396 | 0.39638
798.55068 | 0.31015 | 598.67501 | 0.39018
808.40933 | 0.30905 | 606.06606 | 0.3906
818.26798 | 0.31778 | 613.45711 | 0.39604
828.12663 | 0.31671 | 620.84816 | 0.40997
837.98528 | 0.31846 | 628.23921 | 0.40455
847.84393 | 0.31884 | 635.63026 | 0.40252
857.70258 | 0.31989 | 643.02131 | 0.41022
867.56123 | 0.32152 | 650.41236 | 0.39936
877.41988 | 0.32459 | 657.80341 | 0.41391
887.27853 | 0.32241 | 665.19445 | 0.40794
897.13718 | 0.33131 | 672.5855 | 0.4121
906.99583 | 0.32707 | 679.97655 | 0.41969
916.85448 | 0.33536 | 687.3676 | 0.42222
926.71313 | 0.32797 | 694.75865 | 0.42842
936.57178 | 0.33144 | 702.1497 | 0.42176
946.43043 | 0.33665 | 709.54075 | 0.42968
956.28908 | 0.34022 | 716.9318 | 0.42712
966.14773 | 0.3415 | 724.32285 | 0.43021
976.00638 | 0.34389 | 731.7139 | 0.43068
985.86503 | 0.34059 | 739.10495 | 0.43204
995.72368 | 0.33764 | 746.496 | 0.4392
1005.58233 | 0.34281 | 753.88705 | 0.43324
1015.44098 | 0.3428 | 761.2781 | 0.43329
1025.29963 | 0.34676 | 768.66915 | 0.44125
1035.15828 | 0.34939 | 776.0602 | 0.43838
1045.01693 | 0.35427 | 783.45125 | 0.44679
1054.87558 | 0.35096 | 790.8423 | 0.4449
1064.73424 | 0.35467 | 798.23335 | 0.44815
1074.59289 | 0.35582 | 805.6244 | 0.44747
1084.45154 | 0.35411 | 813.01545 | 0.45431
1094.31019 | 0.35674 | 820.40649 | 0.45184
1104.16884 | 0.35375 | 827.79754 | 0.45696
1114.02749 | 0.35811 | 835.18859 | 0.46093
1123.88614 | 0.36428 | 842.57964 | 0.46293
1133.74479 | 0.36242 | 849.97069 | 0.45948
1143.60344 | 0.36716 | 857.36174 | 0.46043
1153.46209 | 0.36961 | 864.75279 | 0.46296
1163.32074 | 0.3658 | 872.14384 | 0.46589
1173.17939 | 0.37141 | 879.53489 | 0.46481
1183.03804 | 0.36804 | 886.92594 | 0.4661
1192.89669 | 0.37146 | 894.31699 | 0.472
1202.75534 | 0.37541 | 901.70804 | 0.46885
1212.61399 | 0.37134 | 909.09909 | 0.47162
1222.47264 | 0.37605 | 916.49014 | 0.47435
1232.33129 | 0.37619 | 923.88119 | 0.47795
1242.18994 | 0.37883 | 931.27224 | 0.47416
1252.04859 | 0.38376 | 938.66329 | 0.48147
1261.90724 | 0.38304 | 946.05434 | 0.48326
1271.76589 | 0.38165 | 953.44539 | 0.48306
1281.62454 | 0.38456 | 960.83644 | 0.48569
1291.48319 | 0.38383 | 968.22749 | 0.4851
1301.34184 | 0.38915 | 975.61853 | 0.48718
1311.20049 | 0.39054 | 983.00958 | 0.49229
1321.05914 | 0.39575 | 990.40063 | 0.4897
1330.91779 | 0.39123 | 997.79168 | 0.49352
1340.77644 | 0.39371 | 1005.18273 | 0.49467
1350.63509 | 0.39436 | 1012.57378 | 0.49125
1360.49374 | 0.3958 | 1019.96483 | 0.49797
1370.3524 | 0.39989 | 1027.35588 | 0.50185
1380.21105 | 0.40155 | 1034.74693 | 0.50051
1390.0697 | 0.40185 | 1042.13798 | 0.50365
1399.92835 | 0.40315 | 1049.52903 | 0.5008
1409.787 | 0.40363 | 1056.92008 | 0.50344
1419.64565 | 0.40538 | 1064.31113 | 0.50328
1429.5043 | 0.40638 | 1071.70218 | 0.50865
1439.36295 | 0.41024 | 1079.09323 | 0.50613
1449.2216 | 0.41224 | 1086.48428 | 0.51455
1459.08025 | 0.40875 | 1093.87533 | 0.51098
1468.9389 | 0.41382 | 1101.26638 | 0.51141
1478.79755 | 0.41322 | 1108.65743 | 0.50835
1488.6562 | 0.41517 | 1116.04848 | 0.52151
1498.51485 | 0.41723 | 1123.43953 | 0.52128
1508.3735 | 0.4177 | 1130.83057 | 0.51731
1518.23215 | 0.42132 | 1138.22162 | 0.52163
1528.0908 | 0.42004 | 1145.61267 | 0.51969
1537.94945 | 0.42203 | 1153.00372 | 0.52229
1547.8081 | 0.42175 | 1160.39477 | 0.53194
1557.66675 | 0.42426 | 1167.78582 | 0.52993
1567.5254 | 0.43076 | 1175.17687 | 0.52219
1577.38405 | 0.4281 | 1182.56792 | 0.53102
1587.2427 | 0.43445 | 1189.95897 | 0.53099
1597.10135 | 0.4311 | 1197.35002 | 0.53346
1606.96 | 0.43193 | 1204.74107 | 0.53528
1616.81865 | 0.43384 | 1212.13212 | 0.53988
1626.6773 | 0.43474 | 1219.52317 | 0.53231
1636.53595 | 0.43651 | 1226.91422 | 0.53801
1646.3946 | 0.44101 | 1234.30527 | 0.54259
1656.25325 | 0.43909 | 1241.69632 | 0.54248
1666.1119 | 0.43827 | 1249.08737 | 0.53737
1675.97056 | 0.44232 | 1256.47842 | 0.54415
1685.82921 | 0.44452 | 1263.86947 | 0.54647
1695.68786 | 0.44851 | 1271.26052 | 0.54756
1705.54651 | 0.44689 | 1278.65157 | 0.54919
1715.40516 | 0.45058 | 1286.04261 | 0.54847
1725.26381 | 0.44794 | 1293.43366 | 0.54852
1735.12246 | 0.45568 | 1300.82471 | 0.55153
1744.98111 | 0.45138 | 1308.21576 | 0.55134
1754.83976 | 0.45789 | 1315.60681 | 0.5601
1764.69841 | 0.4544 | 1322.99786 | 0.55641
1774.55706 | 0.45799 | 1330.38891 | 0.56011
1784.41571 | 0.45812 | 1337.77996 | 0.55468
1794.27436 | 0.46333 | 1345.17101 | 0.56163
1804.13301 | 0.46241 | 1352.56206 | 0.55718
1813.99166 | 0.46606 | 1359.95311 | 0.56325
1823.85031 | 0.46717 | 1367.34416 | 0.56943
1833.70896 | 0.4649 | 1374.73521 | 0.56718
1843.56761 | 0.46132 | 1382.12626 | 0.56388
1853.42626 | 0.46653 | 1389.51731 | 0.57168
1863.28491 | 0.46946 | 1396.90836 | 0.57061
1873.14356 | 0.46907 | 1404.29941 | 0.56937
1883.00221 | 0.47176 | 1411.69046 | 0.56751
1892.86086 | 0.47253 | 1419.08151 | 0.57705
1902.71951 | 0.47401 | 1426.47256 | 0.57674
1912.57816 | 0.47742 | 1433.86361 | 0.57824
1922.43681 | 0.47751 | 1441.25465 | 0.57842
1932.29546 | 0.48084 | 1448.6457 | 0.57985
1942.15411 | 0.4797 | 1456.03675 | 0.58131
1952.01276 | 0.48355 | 1463.4278 | 0.5732
1961.87141 | 0.47855 | 1470.81885 | 0.58084
1971.73006 | 0.48304 | 1478.2099 | 0.57851
1981.58872 | 0.48172 | 1485.60095 | 0.58205
1991.44737 | 0.48483 | 1492.992 | 0.58189
2001.30602 | 0.48933 | 1500.38305 | 0.58785
2011.16467 | 0.48728 | 1507.7741 | 0.58908
2021.02332 | 0.48776 | 1515.16515 | 0.59434
2030.88197 | 0.49318 | 1522.5562 | 0.59113
2040.74062 | 0.49265 | 1529.94725 | 0.59676
2050.59927 | 0.49467 | 1537.3383 | 0.59275
2060.45792 | 0.48982 | 1544.72935 | 0.59368
2070.31657 | 0.49709 | 1552.1204 | 0.59798
2080.17522 | 0.49594 | 1559.51145 | 0.59891
2090.03387 | 0.49823 | 1566.9025 | 0.59887
2099.89252 | 0.50117 | 1574.29355 | 0.59624
2109.75117 | 0.5016 | 1581.6846 | 0.59988
2119.60982 | 0.50269 | 1589.07565 | 0.60284
2129.46847 | 0.50277 | 1596.46669 | 0.60436
2139.32712 | 0.50605 | 1603.85774 | 0.60918
2149.18577 | 0.50785 | 1611.24879 | 0.60684
2159.04442 | 0.51017 | 1618.63984 | 0.60638
2168.90307 | 0.50994 | 1626.03089 | 0.60892
2178.76172 | 0.51095 | 1633.42194 | 0.61104
2188.62037 | 0.51094 | 1640.81299 | 0.60957
2198.47902 | 0.51207 | 1648.20404 | 0.60866
2208.33767 | 0.51399 | 1655.59509 | 0.61304
2218.19632 | 0.51797 | 1662.98614 | 0.61106
2228.05497 | 0.52007 | 1670.37719 | 0.61539
2237.91362 | 0.51876 | 1677.76824 | 0.61449
2247.77227 | 0.52322 | 1685.15929 | 0.61879
2257.63092 | 0.52403 | 1692.55034 | 0.61596
2267.48957 | 0.52201 | 1699.94139 | 0.61892
2277.34822 | 0.52281 | 1707.33244 | 0.62157
2287.20688 | 0.52436 | 1714.72349 | 0.62491
2297.06553 | 0.52722 | 1722.11454 | 0.62445
2306.92418 | 0.52825 | 1729.50559 | 0.62517
2316.78283 | 0.52973 | 1736.89664 | 0.62659
2326.64148 | 0.52792 | 1744.28769 | 0.62859
2336.50013 | 0.53003 | 1751.67873 | 0.62799
2346.35878 | 0.53102 | 1759.06978 | 0.63393
2356.21743 | 0.53449 | 1766.46083 | 0.62975
2366.07608 | 0.53199 | 1773.85188 | 0.63368
2375.93473 | 0.53871 | 1781.24293 | 0.62828
2385.79338 | 0.5358 | 1788.63398 | 0.6313
2395.65203 | 0.53715 | 1796.02503 | 0.63601
2405.51068 | 0.53926 | 1803.41608 | 0.63007
2415.36933 | 0.54128 | 1810.80713 | 0.6357
2425.22798 | 0.54141 | 1818.19818 | 0.64121
2435.08663 | 0.54204 | 1825.58923 | 0.63786
2444.94528 | 0.54319 | 1832.98028 | 0.64046
2454.80393 | 0.54509 | 1840.37133 | 0.64283
2464.66258 | 0.54556 | 1847.76238 | 0.63982
2474.52123 | 0.55059 | 1855.15343 | 0.64234
2484.37988 | 0.54681 | 1862.54448 | 0.64696
2494.23853 | 0.54917 | 1869.93553 | 0.64672
2504.09718 | 0.54734 | 1877.32658 | 0.64265
2513.95583 | 0.55216 | 1884.71763 | 0.65329
2523.81448 | 0.5551 | 1892.10868 | 0.64462
2533.67313 | 0.55389 | 1899.49973 | 0.64506
2543.53178 | 0.55495 | 1906.89077 | 0.64914
2553.39043 | 0.55729 | 1914.28182 | 0.65579
2563.24908 | 0.55692 | 1921.67287 | 0.65542
2573.10773 | 0.55788 | 1929.06392 | 0.65456
2582.96638 | 0.56139 | 1936.45497 | 0.6584
2592.82504 | 0.55898 | 1943.84602 | 0.65818
2602.68369 | 0.56706 | 1951.23707 | 0.66185
2612.54234 | 0.56249 | 1958.62812 | 0.65639
2622.40099 | 0.56186 | 1966.01917 | 0.66087
2632.25964 | 0.56763 | 1973.41022 | 0.66201
2642.11829 | 0.57016 | 1980.80127 | 0.65998
2651.97694 | 0.56739 | 1988.19232 | 0.66176
2661.83559 | 0.56733 | 1995.58337 | 0.66727
2671.69424 | 0.57151 | 2002.97442 | 0.6651
2681.55289 | 0.57498 | 2010.36547 | 0.66334
2691.41154 | 0.57213 | 2017.75652 | 0.66977
2701.27019 | 0.57322 | 2025.14757 | 0.67196
2711.12884 | 0.57395 | 2032.53862 | 0.66902
2720.98749 | 0.57221 | 2039.92967 | 0.67011
2730.84614 | 0.57922 | 2047.32072 | 0.67015
2740.70479 | 0.57654 | 2054.71177 | 0.67585
2750.56344 | 0.5783 | 2062.10281 | 0.6756
2760.42209 | 0.57884 | 2069.49386 | 0.67657
2770.28074 | 0.5803 | 2076.88491 | 0.67679
2780.13939 | 0.58448 | 2084.27596 | 0.67459
2789.99804 | 0.58826 | 2091.66701 | 0.67832
2799.85669 | 0.58261 | 2099.05806 | 0.6798
2809.71534 | 0.58712 | 2106.44911 | 0.67926
2819.57399 | 0.58404 | 2113.84016 | 0.68007
2829.43264 | 0.5852 | 2121.23121 | 0.68503
2839.29129 | 0.58811 | 2128.62226 | 0.68586
2849.14994 | 0.58936 | 2136.01331 | 0.68713
2859.00859 | 0.59209 | 2143.40436 | 0.68482
2868.86724 | 0.59109 | 2150.79541 | 0.68739
2878.72589 | 0.59276 | 2158.18646 | 0.6868
2888.58454 | 0.59155 | 2165.57751 | 0.6866
2898.4432 | 0.59296 | 2172.96856 | 0.68923
2908.30185 | 0.59502 | 2180.35961 | 0.68732
2918.1605 | 0.60249 | 2187.75066 | 0.69095
2928.01915 | 0.60063 | 2195.14171 | 0.69222
2937.8778 | 0.59949 | 2202.53276 | 0.69404
2947.73645 | 0.59887 | 2209.92381 | 0.69501
2957.5951 | 0.59858 | 2217.31485 | 0.69488
2967.45375 | 0.6031 | 2224.7059 | 0.69891
2977.3124 | 0.60335 | 2232.09695 | 0.69832
2987.17105 | 0.59999 | 2239.488 | 0.69841
2997.0297 | 0.60778 | 2246.87905 | 0.70343
3006.88835 | 0.60747 | 2254.2701 | 0.69648
3016.747 | 0.60854 | 2261.66115 | 0.70294
3026.60565 | 0.60901 | 2269.0522 | 0.70336
3036.4643 | 0.61157 | 2276.44325 | 0.70063
3046.32295 | 0.61204 | 2283.8343 | 0.70227
3056.1816 | 0.61446 | 2291.22535 | 0.7018
3066.04025 | 0.61426 | 2298.6164 | 0.70739
3075.8989 | 0.61651 | 2306.00745 | 0.70798
3085.75755 | 0.61446 | 2313.3985 | 0.70821
3095.6162 | 0.61564 | 2320.78955 | 0.70949
3105.47485 | 0.61484 | 2328.1806 | 0.70806
3115.3335 | 0.61711 | 2335.57165 | 0.70765
3125.19215 | 0.61833 | 2342.9627 | 0.71097
3135.0508 | 0.61843 | 2350.35375 | 0.71182
3144.90945 | 0.61851 | 2357.7448 | 0.71184
3154.7681 | 0.62069 | 2365.13585 | 0.71374
3164.62675 | 0.62036 | 2372.52689 | 0.71292
3174.4854 | 0.62199 | 2379.91794 | 0.71317
3184.34405 | 0.62128 | 2387.30899 | 0.71932
3194.2027 | 0.62653 | 2394.70004 | 0.71718
3204.06136 | 0.63099 | 2402.09109 | 0.71637
3213.92001 | 0.62806 | 2409.48214 | 0.71954
3223.77866 | 0.63131 | 2416.87319 | 0.71951
3233.63731 | 0.62873 | 2424.26424 | 0.72044
3243.49596 | 0.62851 | 2431.65529 | 0.72518
3253.35461 | 0.63036 | 2439.04634 | 0.72136
3263.21326 | 0.62912 | 2446.43739 | 0.7247
3273.07191 | 0.631 | 2453.82844 | 0.72939
3282.93056 | 0.63443 | 2461.21949 | 0.7273
3292.78921 | 0.63397 | 2468.61054 | 0.72692
3302.64786 | 0.63686 | 2476.00159 | 0.72599
3312.50651 | 0.63608 | 2483.39264 | 0.73079
3322.36516 | 0.63454 | 2490.78369 | 0.73092
3332.22381 | 0.63856 | 2498.17474 | 0.72839
3342.08246 | 0.63856 | 2505.56579 | 0.73133
3351.94111 | 0.64061 | 2512.95684 | 0.73196
3361.79976 | 0.64162 | 2520.34789 | 0.73531
3371.65841 | 0.64325 | 2527.73893 | 0.73086
3381.51706 | 0.64423 | 2535.12998 | 0.73513
3391.37571 | 0.64292 | 2542.52103 | 0.73559
3401.23436 | 0.64546 | 2549.91208 | 0.73348
3411.09301 | 0.6451 | 2557.30313 | 0.73576
3420.95166 | 0.64697 | 2564.69418 | 0.73629
3430.81031 | 0.64221 | 2572.08523 | 0.74056
3440.66896 | 0.64432 | 2579.47628 | 0.74268
3450.52761 | 0.64787 | 2586.86733 | 0.73448
3460.38626 | 0.65133 | 2594.25838 | 0.74247
3470.24491 | 0.64893 | 2601.64943 | 0.74217
3480.10356 | 0.65332 | 2609.04048 | 0.7389
3489.96221 | 0.65299 | 2616.43153 | 0.74107
3499.82086 | 0.65559 | 2623.82258 | 0.74631
3509.67952 | 0.65288 | 2631.21363 | 0.7441
3519.53817 | 0.6544 | 2638.60468 | 0.74617
3529.39682 | 0.65405 | 2645.99573 | 0.74955
3539.25547 | 0.6559 | 2653.38678 | 0.74661
3549.11412 | 0.65772 | 2660.77783 | 0.75029
3558.97277 | 0.6572 | 2668.16888 | 0.74944
3568.83142 | 0.65956 | 2675.55993 | 0.75075
3578.69007 | 0.65495 | 2682.95097 | 0.74751
3588.54872 | 0.662 | 2690.34202 | 0.75504
3598.40737 | 0.65981 | 2697.73307 | 0.75224
3608.26602 | 0.66242 | 2705.12412 | 0.75307
3618.12467 | 0.66658 | 2712.51517 | 0.75227
3627.98332 | 0.66496 | 2719.90622 | 0.75636
3637.84197 | 0.66547 | 2727.29727 | 0.75925
3647.70062 | 0.66874 | 2734.68832 | 0.75518
3657.55927 | 0.66671 | 2742.07937 | 0.75888
3667.41792 | 0.67001 | 2749.47042 | 0.759
3677.27657 | 0.66505 | 2756.86147 | 0.76149
3687.13522 | 0.67107 | 2764.25252 | 0.75499
3696.99387 | 0.67077 | 2771.64357 | 0.75912
3706.85252 | 0.66743 | 2779.03462 | 0.75881
3716.71117 | 0.67256 | 2786.42567 | 0.7654
3726.56982 | 0.67226 | 2793.81672 | 0.75662
3736.42847 | 0.67309 | 2801.20777 | 0.7627
3746.28712 | 0.67228 | 2808.59882 | 0.76798
3756.14577 | 0.67512 | 2815.98987 | 0.76729
3766.00442 | 0.67565 | 2823.38092 | 0.767
3775.86307 | 0.67837 | 2830.77197 | 0.76439
3785.72172 | 0.67636 | 2838.16301 | 0.76766
3795.58037 | 0.67563 | 2845.55406 | 0.77066
3805.43902 | 0.68215 | 2852.94511 | 0.7728
3815.29768 | 0.68121 | 2860.33616 | 0.769
3825.15633 | 0.67684 | 2867.72721 | 0.77104
3835.01498 | 0.68667 | 2875.11826 | 0.77368
3844.87363 | 0.68347 | 2882.50931 | 0.77454
3854.73228 | 0.68467 | 2889.90036 | 0.77427
3864.59093 | 0.68571 | 2897.29141 | 0.77699
3874.44958 | 0.6841 | 2904.68246 | 0.76782
3884.30823 | 0.68278 | 2912.07351 | 0.7686
3894.16688 | 0.68636 | 2919.46456 | 0.77465
3904.02553 | 0.68452 | 2926.85561 | 0.77717
3913.88418 | 0.68733 | 2934.24666 | 0.77447
3923.74283 | 0.6887 | 2941.63771 | 0.77466
3933.60148 | 0.69163 | 2949.02876 | 0.77795
3943.46013 | 0.69115 | 2956.41981 | 0.77632
3953.31878 | 0.68819 | 2963.81086 | 0.77742
3963.17743 | 0.6929 | 2971.20191 | 0.77774
3973.03608 | 0.69316 | 2978.59296 | 0.78121
3982.89473 | 0.69322 | 2985.98401 | 0.78683
3992.75338 | 0.6962 | 2993.37505 | 0.78393
4002.61203 | 0.69333 | 3000.7661 | 0.78137
4012.47068 | 0.69885 | 3008.15715 | 0.7822
4022.32933 | 0.69482 | 3015.5482 | 0.78494
4032.18798 | 0.70081 | 3022.93925 | 0.78661
4042.04663 | 0.69705 | 3030.3303 | 0.78966
4051.90528 | 0.69816 | 3037.72135 | 0.78936
4061.76393 | 0.6954 | 3045.1124 | 0.78818
4071.62258 | 0.69702 | 3052.50345 | 0.79162
4081.48123 | 0.70382 | 3059.8945 | 0.78635
4091.33988 | 0.7028 | 3067.28555 | 0.7885
4101.19853 | 0.70073 | 3074.6766 | 0.78899
4111.05718 | 0.70152 | 3082.06765 | 0.792
4120.91584 | 0.70246 | 3089.4587 | 0.79176
4130.77449 | 0.70126 | 3096.84975 | 0.79033
4140.63314 | 0.70283 | 3104.2408 | 0.79351
4150.49179 | 0.70502 | 3111.63185 | 0.791
4160.35044 | 0.70614 | 3119.0229 | 0.79674
4170.20909 | 0.70932 | 3126.41395 | 0.79467
4180.06774 | 0.70606 | 3133.805 | 0.79492
4189.92639 | 0.70906 | 3141.19604 | 0.79882
4199.78504 | 0.70806 | 3148.58709 | 0.79843
4209.64369 | 0.71087 | 3155.97814 | 0.79906
4219.50234 | 0.71734 | 3163.36919 | 0.79925
4229.36099 | 0.7133 | 3170.76024 | 0.79964
4239.21964 | 0.71308 | 3178.15129 | 0.80353
4249.07829 | 0.71625 | 3185.54234 | 0.80287
4258.93694 | 0.71475 | 3192.93339 | 0.80229
4268.79559 | 0.72143 | 3200.32444 | 0.80778
4278.65424 | 0.71747 | 3207.71549 | 0.80164
4288.51289 | 0.71787 | 3215.10654 | 0.80059
4298.37154 | 0.71693 | 3222.49759 | 0.80712
4308.23019 | 0.72143 | 3229.88864 | 0.79994
4318.08884 | 0.72128 | 3237.27969 | 0.80607
4327.94749 | 0.71753 | 3244.67074 | 0.80868
4337.80614 | 0.72665 | 3252.06179 | 0.80225
4347.66479 | 0.71863 | 3259.45284 | 0.8098
4357.52344 | 0.71872 | 3266.84389 | 0.8088
4367.38209 | 0.72209 | 3274.23494 | 0.80745
4377.24074 | 0.72532 | 3281.62599 | 0.80804
4387.09939 | 0.73009 | 3289.01704 | 0.81158
4396.95804 | 0.72134 | 3296.40808 | 0.81546
4406.81669 | 0.72814 | 3303.79913 | 0.80798
4416.67534 | 0.73555 | 3311.19018 | 0.80891
4426.534 | 0.72942 | 3318.58123 | 0.81361
4436.39265 | 0.72883 | 3325.97228 | 0.81582
4446.2513 | 0.73102 | 3333.36333 | 0.81976
4456.10995 | 0.7316 | 3340.75438 | 0.81513
4465.9686 | 0.72961 | 3348.14543 | 0.81398
4475.82725 | 0.73378 | 3355.53648 | 0.81507
4485.6859 | 0.72928 | 3362.92753 | 0.81527
4495.54455 | 0.72994 | 3370.31858 | 0.81961
4505.4032 | 0.73313 | 3377.70963 | 0.81965
4515.26185 | 0.73474 | 3385.10068 | 0.81198
4525.1205 | 0.73481 | 3392.49173 | 0.82143
4534.97915 | 0.73188 | 3399.88278 | 0.8203
4544.8378 | 0.73867 | 3407.27383 | 0.81972
4554.69645 | 0.7381 | 3414.66488 | 0.81953
4564.5551 | 0.73537 | 3422.05593 | 0.82042
4574.41375 | 0.73951 | 3429.44698 | 0.82114
4584.2724 | 0.73747 | 3436.83803 | 0.82059
4594.13105 | 0.74264 | 3444.22908 | 0.82576
4603.9897 | 0.74104 | 3451.62012 | 0.82687
4613.84835 | 0.74212 | 3459.01117 | 0.82548
4623.707 | 0.73939 | 3466.40222 | 0.82699
4633.56565 | 0.74035 | 3473.79327 | 0.82963
4643.4243 | 0.74256 | 3481.18432 | 0.82874
4653.28295 | 0.74308 | 3488.57537 | 0.82062
4663.1416 | 0.74231 | 3495.96642 | 0.8218
4673.00025 | 0.7412 | 3503.35747 | 0.83072
4682.8589 | 0.75271 | 3510.74852 | 0.82819
4692.71755 | 0.74513 | 3518.13957 | 0.83119
4702.5762 | 0.74115 | 3525.53062 | 0.82955
4712.43485 | 0.74756 | 3532.92167 | 0.8307
4722.2935 | 0.7501 | 3540.31272 | 0.83524
4732.15216 | 0.74646 | 3547.70377 | 0.83537
4742.01081 | 0.74927 | 3555.09482 | 0.82294
4751.86946 | 0.74652 | 3562.48587 | 0.83013
4761.72811 | 0.74691 | 3569.87692 | 0.83169
4771.58676 | 0.74839 | 3577.26797 | 0.83308
4781.44541 | 0.7516 | 3584.65902 | 0.83326
4791.30406 | 0.75134 | 3592.05007 | 0.83046
4801.16271 | 0.75028 | 3599.44112 | 0.83469
4811.02136 | 0.75304 | 3606.83216 | 0.83461
4820.88001 | 0.75784 | 3614.22321 | 0.83529
4830.73866 | 0.75493 | 3621.61426 | 0.8368
4840.59731 | 0.75422 | 3629.00531 | 0.83837
4850.45596 | 0.75645 | 3636.39636 | 0.83637
4860.31461 | 0.75192 | 3643.78741 | 0.84035
4870.17326 | 0.75806 | 3651.17846 | 0.84497
4880.03191 | 0.76078 | 3658.56951 | 0.84214
4889.89056 | 0.75635 | 3665.96056 | 0.83965
4899.74921 | 0.75731 | 3673.35161 | 0.83718
4909.60786 | 0.75638 | 3680.74266 | 0.83967
4919.46651 | 0.75453 | 3688.13371 | 0.83968
4929.32516 | 0.7635 | 3695.52476 | 0.84361
4939.18381 | 0.76259 | 3702.91581 | 0.8437
4949.04246 | 0.76008 | 3710.30686 | 0.8491
4958.90111 | 0.76163 | 3717.69791 | 0.84638
4968.75976 | 0.76472 | 3725.08896 | 0.84168
4978.61841 | 0.766 | 3732.48001 | 0.84827
4988.47706 | 0.76423 | 3739.87106 | 0.84573
4998.33571 | 0.76525 | 3747.26211 | 0.84793
5008.19436 | 0.76354 | 3754.65316 | 0.84937
5018.05301 | 0.76693 | 3762.0442 | 0.84438
5027.91166 | 0.76593 | 3769.43525 | 0.85102
5037.77032 | 0.7692 | 3776.8263 | 0.84784
5047.62897 | 0.76653 | 3784.21735 | 0.84083
5057.48762 | 0.767 | 3791.6084 | 0.8508
5067.34627 | 0.77067 | 3798.99945 | 0.85097
5077.20492 | 0.77435 | 3806.3905 | 0.84822
5087.06357 | 0.76935 | 3813.78155 | 0.84981
5096.92222 | 0.77349 | 3821.1726 | 0.857
5106.78087 | 0.77287 | 3828.56365 | 0.85154
5116.63952 | 0.77364 | 3835.9547 | 0.85305
5126.49817 | 0.77182 | 3843.34575 | 0.85158
5136.35682 | 0.77957 | 3850.7368 | 0.85621
5146.21547 | 0.77178 | 3858.12785 | 0.84997
5156.07412 | 0.77566 | 3865.5189 | 0.85318
5165.93277 | 0.77474 | 3872.90995 | 0.84917
5175.79142 | 0.77666 | 3880.301 | 0.8608
5185.65007 | 0.77626 | 3887.69205 | 0.8524
5195.50872 | 0.77438 | 3895.0831 | 0.8502
5205.36737 | 0.77936 | 3902.47415 | 0.85869
5215.22602 | 0.77401 | 3909.8652 | 0.85514
5225.08467 | 0.77813 | 3917.25624 | 0.8543
5234.94332 | 0.77467 | 3924.64729 | 0.85408
5244.80197 | 0.77864 | 3932.03834 | 0.85547
5254.66062 | 0.77669 | 3939.42939 | 0.86035
5264.51927 | 0.78557 | 3946.82044 | 0.85884
5274.37792 | 0.77986 | 3954.21149 | 0.85732
5284.23657 | 0.77592 | 3961.60254 | 0.86163
5294.09522 | 0.78187 | 3968.99359 | 0.85861
5303.95387 | 0.77945 | 3976.38464 | 0.86506
5313.81252 | 0.78578 | 3983.77569 | 0.8618
5323.67117 | 0.78523 | 3991.16674 | 0.85946
5333.52982 | 0.78349 | 3998.55779 | 0.86314
5343.38848 | 0.78197 | 4005.94884 | 0.86212
5353.24713 | 0.78548 | 4013.33989 | 0.8694
5363.10578 | 0.78863 | 4020.73094 | 0.86171
5372.96443 | 0.78737 | 4028.12199 | 0.86615
5382.82308 | 0.79036 | 4035.51304 | 0.86448
5392.68173 | 0.78911 | 4042.90409 | 0.86374
5402.54038 | 0.78848 | 4050.29514 | 0.87138
5412.39903 | 0.79195 | 4057.68619 | 0.8656
5422.25768 | 0.78796 | 4065.07724 | 0.86499
5432.11633 | 0.7898 | 4072.46828 | 0.86773
5441.97498 | 0.78877 | 4079.85933 | 0.86576
5451.83363 | 0.79053 | 4087.25038 | 0.87267
5461.69228 | 0.79227 | 4094.64143 | 0.86436
5471.55093 | 0.79291 | 4102.03248 | 0.869
5481.40958 | 0.79483 | 4109.42353 | 0.86628
5491.26823 | 0.79504 | 4116.81458 | 0.86847
5501.12688 | 0.79484 | 4124.20563 | 0.87082
5510.98553 | 0.79546 | 4131.59668 | 0.86873
5520.84418 | 0.79245 | 4138.98773 | 0.86845
5530.70283 | 0.79466 | 4146.37878 | 0.8707
5540.56148 | 0.80133 | 4153.76983 | 0.86946
5550.42013 | 0.8014 | 4161.16088 | 0.86796
5560.27878 | 0.79818 | 4168.55193 | 0.87289
5570.13743 | 0.79427 | 4175.94298 | 0.87034
5579.99608 | 0.79794 | 4183.33403 | 0.87335
5589.85473 | 0.80218 | 4190.72508 | 0.87215
5599.71338 | 0.79941 | 4198.11613 | 0.87418
5609.57203 | 0.80472 | 4205.50718 | 0.87437
5619.43068 | 0.80516 | 4212.89823 | 0.87092
5629.28933 | 0.80555 | 4220.28928 | 0.87224
5639.14798 | 0.8063 | 4227.68032 | 0.87185
5649.00664 | 0.81064 | 4235.07137 | 0.87787
5658.86529 | 0.81269 | 4242.46242 | 0.87533
5668.72394 | 0.81279 | 4249.85347 | 0.87447
5678.58259 | 0.81184 | 4257.24452 | 0.88023
5688.44124 | 0.81575 | 4264.63557 | 0.87525
5698.29989 | 0.81352 | 4272.02662 | 0.87537
5708.15854 | 0.81819 | 4279.41767 | 0.8733
5718.01719 | 0.8155 | 4286.80872 | 0.8804
5727.87584 | 0.81822 | 4294.19977 | 0.87854
5737.73449 | 0.81534 | 4301.59082 | 0.88258
5747.59314 | 0.81582 | 4308.98187 | 0.87983
5757.45179 | 0.81691 | 4316.37292 | 0.87745
5767.31044 | 0.81626 | 4323.76397 | 0.88105
5777.16909 | 0.81533 | 4331.15502 | 0.87733
5787.02774 | 0.82004 | 4338.54607 | 0.88107
5796.88639 | 0.82435 | 4345.93712 | 0.87896
5806.74504 | 0.82037 | 4353.32817 | 0.87983
5816.60369 | 0.82308 | 4360.71922 | 0.87985
5826.46234 | 0.82359 | 4368.11027 | 0.87942
5836.32099 | 0.82264 | 4375.50132 | 0.88037
5846.17964 | 0.82262 | 4382.89236 | 0.88753
5856.03829 | 0.82081 | 4390.28341 | 0.88425
5865.89694 | 0.82646 | 4397.67446 | 0.88508
5875.75559 | 0.82509 | 4405.06551 | 0.88705
5885.61424 | 0.8266 | 4412.45656 | 0.88654
5895.47289 | 0.82715 | 4419.84761 | 0.88537
5905.33154 | 0.8272 | 4427.23866 | 0.882
5915.19019 | 0.82298 | 4434.62971 | 0.88227
5925.04884 | 0.82453 | 4442.02076 | 0.88417
5934.90749 | 0.82737 | 4449.41181 | 0.8855
5944.76614 | 0.82734 | 4456.80286 | 0.8848
5954.62479 | 0.82832 | 4464.19391 | 0.88912
5964.48345 | 0.83284 | 4471.58496 | 0.88913
5974.3421 | 0.83193 | 4478.97601 | 0.88753
5984.20075 | 0.83022 | 4486.36706 | 0.88625
5994.0594 | 0.82918 | 4493.75811 | 0.8883
6003.91805 | 0.83332 | 4501.14916 | 0.8875
6013.7767 | 0.83145 | 4508.54021 | 0.88957
6023.63535 | 0.82852 | 4515.93126 | 0.89071
6033.494 | 0.83193 | 4523.32231 | 0.88655
6043.35265 | 0.83531 | 4530.71336 | 0.89004
6053.2113 | 0.83675 | 4538.1044 | 0.89256
6063.06995 | 0.83184 | 4545.49545 | 0.88981
6072.9286 | 0.83009 | 4552.8865 | 0.88901
6082.78725 | 0.83743 | 4560.27755 | 0.88969
6092.6459 | 0.83646 | 4567.6686 | 0.89313
6102.50455 | 0.83627 | 4575.05965 | 0.89052
6112.3632 | 0.83985 | 4582.4507 | 0.89454
6122.22185 | 0.83783 | 4589.84175 | 0.8908
6132.0805 | 0.83832 | 4597.2328 | 0.89185
6141.93915 | 0.83539 | 4604.62385 | 0.89366
6151.7978 | 0.83767 | 4612.0149 | 0.8918
6161.65645 | 0.83956 | 4619.40595 | 0.89317
6171.5151 | 0.83987 | 4626.797 | 0.89032
6181.37375 | 0.84309 | 4634.18805 | 0.89473
6191.2324 | 0.83844 | 4641.5791 | 0.8921
6201.09105 | 0.83992 | 4648.97015 | 0.89094
6210.9497 | 0.83915 | 4656.3612 | 0.8913
6220.80835 | 0.8406 | 4663.75225 | 0.89609
6230.667 | 0.84666 | 4671.1433 | 0.89529
6240.52565 | 0.8441 | 4678.53435 | 0.89263
6250.3843 | 0.84556 | 4685.9254 | 0.89762
6260.24295 | 0.83894 | 4693.31644 | 0.89763
6270.10161 | 0.84293 | 4700.70749 | 0.90228
6279.96026 | 0.84833 | 4708.09854 | 0.89542
6289.81891 | 0.84483 | 4715.48959 | 0.90132
6299.67756 | 0.84514 | 4722.88064 | 0.8975
6309.53621 | 0.84451 | 4730.27169 | 0.89461
6319.39486 | 0.84334 | 4737.66274 | 0.89535
6329.25351 | 0.84984 | 4745.05379 | 0.8995
6339.11216 | 0.84336 | 4752.44484 | 0.90129
6348.97081 | 0.8469 | 4759.83589 | 0.90151
6358.82946 | 0.84927 | 4767.22694 | 0.89955
6368.68811 | 0.84771 | 4774.61799 | 0.90253
6378.54676 | 0.84656 | 4782.00904 | 0.90306
6388.40541 | 0.84464 | 4789.40009 | 0.90044
6398.26406 | 0.85097 | 4796.79114 | 0.9015
6408.12271 | 0.85428 | 4804.18219 | 0.8991
6417.98136 | 0.85265 | 4811.57324 | 0.9043
6427.84001 | 0.85395 | 4818.96429 | 0.90444
6437.69866 | 0.85041 | 4826.35534 | 0.90387
6447.55731 | 0.85184 | 4833.74639 | 0.90634
6457.41596 | 0.85108 | 4841.13744 | 0.89914
6467.27461 | 0.85409 | 4848.52848 | 0.90095
6477.13326 | 0.85306 | 4855.91953 | 0.90807
6486.99191 | 0.85578 | 4863.31058 | 0.90584
6496.85056 | 0.8549 | 4870.70163 | 0.90708
6506.70921 | 0.85773 | 4878.09268 | 0.9089
6516.56786 | 0.85403 | 4885.48373 | 0.90698
6526.42651 | 0.85316 | 4892.87478 | 0.90755
6536.28516 | 0.85744 | 4900.26583 | 0.90706
6546.14381 | 0.85706 | 4907.65688 | 0.90763
6556.00246 | 0.85584 | 4915.04793 | 0.90561
6565.86111 | 0.85859 | 4922.43898 | 0.90535
6575.71977 | 0.85519 | 4929.83003 | 0.90844
6585.57842 | 0.85631 | 4937.22108 | 0.90844
6595.43707 | 0.85721 | 4944.61213 | 0.90887
6605.29572 | 0.86024 | 4952.00318 | 0.9058
6615.15437 | 0.85828 | 4959.39423 | 0.90601
6625.01302 | 0.85406 | 4966.78528 | 0.91038
6634.87167 | 0.85915 | 4974.17633 | 0.91348
6644.73032 | 0.86271 | 4981.56738 | 0.90844
6654.58897 | 0.86166 | 4988.95843 | 0.91254
6664.44762 | 0.854 | 4996.34948 | 0.90932
6674.30627 | 0.86246 | 5003.74052 | 0.91075
6684.16492 | 0.86178 | 5011.13157 | 0.90822
6694.02357 | 0.86415 | 5018.52262 | 0.91049
6703.88222 | 0.8614 | 5025.91367 | 0.90975
6713.74087 | 0.86206 | 5033.30472 | 0.91752
6723.59952 | 0.86705 | 5040.69577 | 0.91081
6733.45817 | 0.8642 | 5048.08682 | 0.91502
6743.31682 | 0.86168 | 5055.47787 | 0.91366
6753.17547 | 0.86154 | 5062.86892 | 0.91125
6763.03412 | 0.86511 | 5070.25997 | 0.90815
6772.89277 | 0.86164 | 5077.65102 | 0.91759
6782.75142 | 0.8641 | 5085.04207 | 0.91513
6792.61007 | 0.86803 | 5092.43312 | 0.91784
6802.46872 | 0.86837 | 5099.82417 | 0.91317
6812.32737 | 0.86686 | 5107.21522 | 0.91775
6822.18602 | 0.86432 | 5114.60627 | 0.91715
6832.04467 | 0.86701 | 5121.99732 | 0.91697
6841.90332 | 0.86691 | 5129.38837 | 0.9138
6851.76197 | 0.86956 | 5136.77942 | 0.91252
6861.62062 | 0.86348 | 5144.17047 | 0.91792
6871.47927 | 0.87084 | 5151.56152 | 0.91378
6881.33793 | 0.86929 | 5158.95256 | 0.91654
6891.19658 | 0.87184 | 5166.34361 | 0.91708
6901.05523 | 0.86948 | 5173.73466 | 0.92098
6910.91388 | 0.86767 | 5181.12571 | 0.91705
6920.77253 | 0.86493 | 5188.51676 | 0.91883
6930.63118 | 0.86996 | 5195.90781 | 0.92236
6940.48983 | 0.87085 | 5203.29886 | 0.91973
6950.34848 | 0.8697 | 5210.68991 | 0.92096
6960.20713 | 0.8676 | 5218.08096 | 0.92063
6970.06578 | 0.87238 | 5225.47201 | 0.92253
6979.92443 | 0.87562 | 5232.86306 | 0.92256
6989.78308 | 0.86677 | 5240.25411 | 0.92093
6999.64173 | 0.87524 | 5247.64516 | 0.92387
7009.50038 | 0.8695 | 5255.03621 | 0.91968
7019.35903 | 0.87225 | 5262.42726 | 0.91708
7029.21768 | 0.87461 | 5269.81831 | 0.92131
7039.07633 | 0.87052 | 5277.20936 | 0.92226
7048.93498 | 0.87034 | 5284.60041 | 0.91708
7058.79363 | 0.87589 | 5291.99146 | 0.92149
7068.65228 | 0.87626 | 5299.38251 | 0.92159
7078.51093 | 0.87656 | 5306.77356 | 0.92741
7088.36958 | 0.8739 | 5314.1646 | 0.91738
7098.22823 | 0.87383 | 5321.55565 | 0.92438
7108.08688 | 0.87669 | 5328.9467 | 0.91882
7117.94553 | 0.87405 | 5336.33775 | 0.91955
7127.80418 | 0.87955 | 5343.7288 | 0.92042
7137.66283 | 0.87163 | 5351.11985 | 0.92544
7147.52148 | 0.88232 | 5358.5109 | 0.92405
7157.38013 | 0.87437 | 5365.90195 | 0.92323
7167.23878 | 0.87837 | 5373.293 | 0.92563
7177.09743 | 0.87753 | 5380.68405 | 0.92048
7186.95609 | 0.87798 | 5388.0751 | 0.92508
7196.81474 | 0.87397 | 5395.46615 | 0.92078
7206.67339 | 0.87574 | 5402.8572 | 0.92136
7216.53204 | 0.88038 | 5410.24825 | 0.92747
7226.39069 | 0.88076 | 5417.6393 | 0.92709
7236.24934 | 0.88377 | 5425.03035 | 0.92803
7246.10799 | 0.87889 | 5432.4214 | 0.92583
7255.96664 | 0.87943 | 5439.81245 | 0.92846
7265.82529 | 0.8808 | 5447.2035 | 0.92701
7275.68394 | 0.88064 | 5454.59455 | 0.92807
7285.54259 | 0.87871 | 5461.9856 | 0.92247
7295.40124 | 0.88028 | 5469.37664 | 0.93087
7305.25989 | 0.88421 | 5476.76769 | 0.92686
7315.11854 | 0.8844 | 5484.15874 | 0.93168
7324.97719 | 0.88365 | 5491.54979 | 0.92963
7334.83584 | 0.88305 | 5498.94084 | 0.92722
7344.69449 | 0.88295 | 5506.33189 | 0.92798
7354.55314 | 0.88318 | 5513.72294 | 0.93083
7364.41179 | 0.88596 | 5521.11399 | 0.93146
7374.27044 | 0.88797 | 5528.50504 | 0.93099
7384.12909 | 0.88886 | 5535.89609 | 0.92938
7393.98774 | 0.88322 | 5543.28714 | 0.92783
7403.84639 | 0.88947 | 5550.67819 | 0.92971
7413.70504 | 0.88602 | 5558.06924 | 0.93081
7423.56369 | 0.88896 | 5565.46029 | 0.92756
7433.42234 | 0.88516 | 5572.85134 | 0.9289
7443.28099 | 0.88867 | 5580.24239 | 0.93339
7453.13964 | 0.88818 | 5587.63344 | 0.93235
7462.99829 | 0.8874 | 5595.02449 | 0.93123
7472.85694 | 0.88725 | 5602.41554 | 0.93244
7482.71559 | 0.8861 | 5609.80659 | 0.93151
7492.57425 | 0.88913 | 5617.19764 | 0.9351
7502.4329 | 0.88933 | 5624.58868 | 0.93158
7512.29155 | 0.89039 | 5631.97973 | 0.93168
7522.1502 | 0.88984 | 5639.37078 | 0.93609
7532.00885 | 0.89203 | 5646.76183 | 0.93335
7541.8675 | 0.89346 | 5654.15288 | 0.93273
7551.72615 | 0.89351 | 5661.54393 | 0.9346
7561.5848 | 0.89238 | 5668.93498 | 0.93446
7571.44345 | 0.89221 | 5676.32603 | 0.92857
7581.3021 | 0.89439 | 5683.71708 | 0.93119
7591.16075 | 0.88822 | 5691.10813 | 0.93176
7601.0194 | 0.89031 | 5698.49918 | 0.93466
7610.87805 | 0.89222 | 5705.89023 | 0.93004
7620.7367 | 0.89528 | 5713.28128 | 0.93715
7630.59535 | 0.89104 | 5720.67233 | 0.9404
7640.454 | 0.88825 | 5728.06338 | 0.93124
7650.31265 | 0.8911 | 5735.45443 | 0.93435
7660.1713 | 0.88616 | 5742.84548 | 0.93865
7670.02995 | 0.89029 | 5750.23653 | 0.93547
7679.8886 | 0.89137 | 5757.62758 | 0.9381
7689.74725 | 0.89498 | 5765.01863 | 0.94163
7699.6059 | 0.89762 | 5772.40968 | 0.93632
7709.46455 | 0.89104 | 5779.80072 | 0.94106
7719.3232 | 0.89426 | 5787.19177 | 0.93907
7729.18185 | 0.89531 | 5794.58282 | 0.9348
7739.0405 | 0.89223 | 5801.97387 | 0.93498
7748.89915 | 0.89549 | 5809.36492 | 0.93555
7758.7578 | 0.89626 | 5816.75597 | 0.93767
7768.61645 | 0.89168 | 5824.14702 | 0.94267
7778.4751 | 0.89515 | 5831.53807 | 0.94069
7788.33375 | 0.89762 | 5838.92912 | 0.93943
7798.19241 | 0.89439 | 5846.32017 | 0.93549
7808.05106 | 0.89966 | 5853.71122 | 0.93984
7817.90971 | 0.89354 | 5861.10227 | 0.93889
7827.76836 | 0.89526 | 5868.49332 | 0.94493
7837.62701 | 0.89481 | 5875.88437 | 0.93837
7847.48566 | 0.89992 | 5883.27542 | 0.94126
7857.34431 | 0.89704 | 5890.66647 | 0.93764
7867.20296 | 0.89772 | 5898.05752 | 0.94106
7877.06161 | 0.896 | 5905.44857 | 0.9429
7886.92026 | 0.89673 | 5912.83962 | 0.93985
7896.77891 | 0.89602 | 5920.23067 | 0.93725
7906.63756 | 0.89868 | 5927.62172 | 0.9434
7916.49621 | 0.89794 | 5935.01276 | 0.94641
7926.35486 | 0.8989 | 5942.40381 | 0.94165
7936.21351 | 0.90509 | 5949.79486 | 0.94505
7946.07216 | 0.9011 | 5957.18591 | 0.94421
7955.93081 | 0.90105 | 5964.57696 | 0.93867
7965.78946 | 0.90091 | 5971.96801 | 0.942
7975.64811 | 0.90333 | 5979.35906 | 0.94254
7985.50676 | 0.90235 | 5986.75011 | 0.93863
7995.36541 | 0.90348 | 5994.14116 | 0.93939
8005.22406 | 0.90467 | 6001.53221 | 0.9476
8015.08271 | 0.90007 | 6008.92326 | 0.94696
8024.94136 | 0.90501 | 6016.31431 | 0.94185
8034.80001 | 0.89928 | 6023.70536 | 0.94724
8044.65866 | 0.90304 | 6031.09641 | 0.94153
8054.51731 | 0.90195 | 6038.48746 | 0.94473
8064.37596 | 0.90678 | 6045.87851 | 0.94697
8074.23461 | 0.907 | 6053.26956 | 0.94892
8084.09326 | 0.90206 | 6060.66061 | 0.94494
8093.95191 | 0.90292 | 6068.05166 | 0.94567
8103.81057 | 0.90402 | 6075.44271 | 0.94536
8113.66922 | 0.90752 | 6082.83376 | 0.94583
8123.52787 | 0.89986 | 6090.2248 | 0.95078
8133.38652 | 0.90453 | 6097.61585 | 0.94206
8143.24517 | 0.90386 | 6105.0069 | 0.94954
8153.10382 | 0.9027 | 6112.39795 | 0.9477
8162.96247 | 0.90612 | 6119.789 | 0.94651
8172.82112 | 0.90582 | 6127.18005 | 0.94587
8182.67977 | 0.90473 | 6134.5711 | 0.94699
8192.53842 | 0.91154 | 6141.96215 | 0.94938
8202.39707 | 0.90775 | 6149.3532 | 0.94879
8212.25572 | 0.90443 | 6156.74425 | 0.94709
8222.11437 | 0.90848 | 6164.1353 | 0.94758
8231.97302 | 0.91132 | 6171.52635 | 0.94745
8241.83167 | 0.90752 | 6178.9174 | 0.9471
8251.69032 | 0.91158 | 6186.30845 | 0.94501
8261.54897 | 0.9081 | 6193.6995 | 0.95012
8271.40762 | 0.90907 | 6201.09055 | 0.94868
8281.26627 | 0.90711 | 6208.4816 | 0.9514
8291.12492 | 0.91151 | 6215.87265 | 0.9496
8300.98357 | 0.89987 | 6223.2637 | 0.95271
8310.84222 | 0.90945 | 6230.65475 | 0.94951
8320.70087 | 0.90862 | 6238.0458 | 0.95273
8330.55952 | 0.91106 | 6245.43684 | 0.95166
8340.41817 | 0.91129 | 6252.82789 | 0.95164
8350.27682 | 0.90556 | 6260.21894 | 0.95011
8360.13547 | 0.90865 | 6267.60999 | 0.95118
8369.99412 | 0.90916 | 6275.00104 | 0.95183
8379.85277 | 0.91064 | 6282.39209 | 0.95524
8389.71142 | 0.90689 | 6289.78314 | 0.95152
8399.57007 | 0.9073 | 6297.17419 | 0.9465
8409.42873 | 0.91191 | 6304.56524 | 0.95424
8419.28738 | 0.91039 | 6311.95629 | 0.95253
8429.14603 | 0.9132 | 6319.34734 | 0.95382
8439.00468 | 0.91373 | 6326.73839 | 0.95594
8448.86333 | 0.91258 | 6334.12944 | 0.95333
8458.72198 | 0.9116 | 6341.52049 | 0.95349
8468.58063 | 0.91549 | 6348.91154 | 0.95519
8478.43928 | 0.91255 | 6356.30259 | 0.95558
8488.29793 | 0.91358 | 6363.69364 | 0.95041
8498.15658 | 0.90795 | 6371.08469 | 0.95298
8508.01523 | 0.91592 | 6378.47574 | 0.95874
8517.87388 | 0.9151 | 6385.86679 | 0.9592
8527.73253 | 0.91468 | 6393.25784 | 0.95571
8537.59118 | 0.91184 | 6400.64888 | 0.95758
8547.44983 | 0.91244 | 6408.03993 | 0.95187
8557.30848 | 0.91766 | 6415.43098 | 0.95345
8567.16713 | 0.91582 | 6422.82203 | 0.95466
8577.02578 | 0.91475 | 6430.21308 | 0.95075
8586.88443 | 0.91457 | 6437.60413 | 0.95343
8596.74308 | 0.91667 | 6444.99518 | 0.94987
8606.60173 | 0.91938 | 6452.38623 | 0.95994
8616.46038 | 0.915 | 6459.77728 | 0.95754
8626.31903 | 0.9185 | 6467.16833 | 0.95708
8636.17768 | 0.91995 | 6474.55938 | 0.95855
8646.03633 | 0.91282 | 6481.95043 | 0.95473
8655.89498 | 0.91635 | 6489.34148 | 0.95985
8665.75363 | 0.91709 | 6496.73253 | 0.95709
8675.61228 | 0.9149 | 6504.12358 | 0.95905
8685.47093 | 0.92112 | 6511.51463 | 0.9557
8695.32958 | 0.91781 | 6518.90568 | 0.95722
8705.18823 | 0.91583 | 6526.29673 | 0.95805
8715.04689 | 0.91703 | 6533.68778 | 0.95835
8724.90554 | 0.92138 | 6541.07883 | 0.95769
8734.76419 | 0.91946 | 6548.46988 | 0.95883
8744.62284 | 0.92043 | 6555.86092 | 0.96073
8754.48149 | 0.91651 | 6563.25197 | 0.95954
8764.34014 | 0.92234 | 6570.64302 | 0.95841
8774.19879 | 0.92127 | 6578.03407 | 0.95698
8784.05744 | 0.92119 | 6585.42512 | 0.96288
8793.91609 | 0.92218 | 6592.81617 | 0.95972
8803.77474 | 0.92214 | 6600.20722 | 0.95516
8813.63339 | 0.92352 | 6607.59827 | 0.95655
8823.49204 | 0.92085 | 6614.98932 | 0.96111
8833.35069 | 0.92432 | 6622.38037 | 0.95356
8843.20934 | 0.92014 | 6629.77142 | 0.96116
8853.06799 | 0.92477 | 6637.16247 | 0.95445
8862.92664 | 0.92462 | 6644.55352 | 0.96322
8872.78529 | 0.92225 | 6651.94457 | 0.95866
8882.64394 | 0.91937 | 6659.33562 | 0.96116
8892.50259 | 0.9265 | 6666.72667 | 0.96007
8902.36124 | 0.92361 | 6674.11772 | 0.95861
8912.21989 | 0.92418 | 6681.50877 | 0.95555
8922.07854 | 0.92128 | 6688.89982 | 0.96406
8931.93719 | 0.92695 | 6696.29087 | 0.96078
8941.79584 | 0.92572 | 6703.68192 | 0.96169
8951.65449 | 0.92491 | 6711.07296 | 0.96232
8961.51314 | 0.92569 | 6718.46401 | 0.96021
8971.37179 | 0.92745 | 6725.85506 | 0.9618
8981.23044 | 0.92636 | 6733.24611 | 0.96394
8991.08909 | 0.9217 | 6740.63716 | 0.96391
9000.94774 | 0.93086 | 6748.02821 | 0.96004
9010.80639 | 0.92201 | 6755.41926 | 0.96071
9020.66505 | 0.92946 | 6762.81031 | 0.96446
9030.5237 | 0.92737 | 6770.20136 | 0.96407
9040.38235 | 0.92589 | 6777.59241 | 0.96223
9050.241 | 0.93104 | 6784.98346 | 0.96185
9060.09965 | 0.92367 | 6792.37451 | 0.96176
9069.9583 | 0.92832 | 6799.76556 | 0.96527
9079.81695 | 0.93208 | 6807.15661 | 0.96287
9089.6756 | 0.92612 | 6814.54766 | 0.95989
9099.53425 | 0.92901 | 6821.93871 | 0.96309
9109.3929 | 0.92918 | 6829.32976 | 0.96103
9119.25155 | 0.92893 | 6836.72081 | 0.96568
9129.1102 | 0.92987 | 6844.11186 | 0.96433
9138.96885 | 0.92601 | 6851.50291 | 0.95842
9148.8275 | 0.9266 | 6858.89396 | 0.96618
9158.68615 | 0.93022 | 6866.285 | 0.96395
9168.5448 | 0.92913 | 6873.67605 | 0.96414
9178.40345 | 0.93402 | 6881.0671 | 0.96615
9188.2621 | 0.93004 | 6888.45815 | 0.96501
9198.12075 | 0.93111 | 6895.8492 | 0.96318
9207.9794 | 0.9275 | 6903.24025 | 0.9667
9217.83805 | 0.93225 | 6910.6313 | 0.96513
9227.6967 | 0.93103 | 6918.02235 | 0.96356
9237.55535 | 0.93401 | 6925.4134 | 0.96121
9247.414 | 0.93153 | 6932.80445 | 0.96925
9257.27265 | 0.93087 | 6940.1955 | 0.95798
9267.1313 | 0.93699 | 6947.58655 | 0.96738
9276.98995 | 0.93172 | 6954.9776 | 0.96768
9286.8486 | 0.93003 | 6962.36865 | 0.96365
9296.70725 | 0.93453 | 6969.7597 | 0.96195
9306.5659 | 0.93508 | 6977.15075 | 0.9659
9316.42455 | 0.93694 | 6984.5418 | 0.96881
9326.28321 | 0.93151 | 6991.93285 | 0.96473
9336.14186 | 0.93483 | 6999.3239 | 0.96757
9346.00051 | 0.93378 | 7006.71495 | 0.96995
9355.85916 | 0.93498 | 7014.106 | 0.97056
9365.71781 | 0.93288 | 7021.49704 | 0.96502
9375.57646 | 0.9322 | 7028.88809 | 0.9677
9385.43511 | 0.935 | 7036.27914 | 0.96885
9395.29376 | 0.93373 | 7043.67019 | 0.96547
9405.15241 | 0.93742 | 7051.06124 | 0.9705
9415.01106 | 0.93546 | 7058.45229 | 0.96434
9424.86971 | 0.93743 | 7065.84334 | 0.96775
9434.72836 | 0.93468 | 7073.23439 | 0.96901
9444.58701 | 0.93636 | 7080.62544 | 0.96929
9454.44566 | 0.94116 | 7088.01649 | 0.96802
9464.30431 | 0.93757 | 7095.40754 | 0.96736
9474.16296 | 0.93901 | 7102.79859 | 0.96706
9484.02161 | 0.94125 | 7110.18964 | 0.97073
9493.88026 | 0.93794 | 7117.58069 | 0.96235
9503.73891 | 0.93769 | 7124.97174 | 0.96734
9513.59756 | 0.93599 | 7132.36279 | 0.96772
9523.45621 | 0.94094 | 7139.75384 | 0.97526
9533.31486 | 0.93789 | 7147.14489 | 0.96397
9543.17351 | 0.93929 | 7154.53594 | 0.9666
9553.03216 | 0.93691 | 7161.92699 | 0.96786
9562.89081 | 0.9407 | 7169.31804 | 0.96733
9572.74946 | 0.93989 | 7176.70908 | 0.97135
9582.60811 | 0.94482 | 7184.10013 | 0.96907
9592.46676 | 0.94022 | 7191.49118 | 0.96649
9602.32541 | 0.93773 | 7198.88223 | 0.97156
9612.18406 | 0.94343 | 7206.27328 | 0.97317
9622.04271 | 0.9449 | 7213.66433 | 0.97099
9631.90137 | 0.9427 | 7221.05538 | 0.97037
9641.76002 | 0.94229 | 7228.44643 | 0.97454
9651.61867 | 0.9405 | 7235.83748 | 0.9714
9661.47732 | 0.94106 | 7243.22853 | 0.96537
9671.33597 | 0.94378 | 7250.61958 | 0.96769
9681.19462 | 0.94252 | 7258.01063 | 0.969
9691.05327 | 0.94633 | 7265.40168 | 0.96806
9700.91192 | 0.94015 | 7272.79273 | 0.97149
9710.77057 | 0.94207 | 7280.18378 | 0.97411
9720.62922 | 0.94368 | 7287.57483 | 0.97264
9730.48787 | 0.94326 | 7294.96588 | 0.97171
9740.34652 | 0.941 | 7302.35693 | 0.9704
9750.20517 | 0.94656 | 7309.74798 | 0.97233
9760.06382 | 0.94371 | 7317.13903 | 0.9687
9769.92247 | 0.94679 | 7324.53008 | 0.96833
9779.78112 | 0.94701 | 7331.92112 | 0.97353
9789.63977 | 0.94649 | 7339.31217 | 0.97418
9799.49842 | 0.9446 | 7346.70322 | 0.97202
9809.35707 | 0.9452 | 7354.09427 | 0.96932
9819.21572 | 0.94966 | 7361.48532 | 0.9679
9829.07437 | 0.94419 | 7368.87637 | 0.97093
9838.93302 | 0.94402 | 7376.26742 | 0.96828
9848.79167 | 0.94733 | 7383.65847 | 0.96956
9858.65032 | 0.94623 | 7391.04952 | 0.97151
9868.50897 | 0.94519 | 7398.44057 | 0.97035
9878.36762 | 0.94687 | 7405.83162 | 0.97051
9888.22627 | 0.9468 | 7413.22267 | 0.96702
9898.08492 | 0.94213 | 7420.61372 | 0.96824
9907.94357 | 0.94833 | 7428.00477 | 0.97399
9917.80222 | 0.94649 | 7435.39582 | 0.96923
9927.66087 | 0.94687 | 7442.78687 | 0.97242
9937.51953 | 0.94435 | 7450.17792 | 0.97453
9947.37818 | 0.94789 | 7457.56897 | 0.97088
9957.23683 | 0.94929 | 7464.96002 | 0.96882
9967.09548 | 0.94659 | 7472.35107 | 0.97232
9976.95413 | 0.94611 | 7479.74212 | 0.97071
9986.81278 | 0.94333 | 7487.13316 | 0.96787
9996.67143 | 0.94679 | 7494.52421 | 0.97152
10006.53008 | 0.95006 | 7501.91526 | 0.97289
10016.38873 | 0.94698 | 7509.30631 | 0.96829
10026.24738 | 0.9511 | 7516.69736 | 0.97514
10036.10603 | 0.94965 | 7524.08841 | 0.97727
10045.96468 | 0.94542 | 7531.47946 | 0.9743
10055.82333 | 0.94959 | 7538.87051 | 0.97395
10065.68198 | 0.94944 | 7546.26156 | 0.97595
10075.54063 | 0.94829 | 7553.65261 | 0.97357
10085.39928 | 0.95101 | 7561.04366 | 0.96745
10095.25793 | 0.95083 | 7568.43471 | 0.96882
10105.11658 | 0.95276 | 7575.82576 | 0.9712
10114.97523 | 0.94616 | 7583.21681 | 0.97401
10124.83388 | 0.95184 | 7590.60786 | 0.97645
10134.69253 | 0.94707 | 7597.99891 | 0.97498
10144.55118 | 0.94955 | 7605.38996 | 0.96993
10154.40983 | 0.95003 | 7612.78101 | 0.97373
10164.26848 | 0.95373 | 7620.17206 | 0.97174
10174.12713 | 0.94766 | 7627.56311 | 0.976
10183.98578 | 0.95278 | 7634.95416 | 0.96993
10193.84443 | 0.9494 | 7642.3452 | 0.9733
10203.70308 | 0.95084 | 7649.73625 | 0.97517
10213.56173 | 0.9505 | 7657.1273 | 0.97365
10223.42038 | 0.9497 | 7664.51835 | 0.97403
10233.27903 | 0.94992 | 7671.9094 | 0.97526
10243.13769 | 0.95344 | 7679.30045 | 0.97121
10252.99634 | 0.94856 | 7686.6915 | 0.97384
10262.85499 | 0.94865 | 7694.08255 | 0.97456
10272.71364 | 0.95286 | 7701.4736 | 0.97485
10282.57229 | 0.9551 | 7708.86465 | 0.97118
10292.43094 | 0.95579 | 7716.2557 | 0.97349
10302.28959 | 0.956 | 7723.64675 | 0.97376
10312.14824 | 0.95615 | 7731.0378 | 0.97606
10322.00689 | 0.95297 | 7738.42885 | 0.97034
10331.86554 | 0.94912 | 7745.8199 | 0.97192
10341.72419 | 0.95717 | 7753.21095 | 0.97606
10351.58284 | 0.94945 | 7760.602 | 0.9738
10361.44149 | 0.9531 | 7767.99305 | 0.97884
10371.30014 | 0.95079 | 7775.3841 | 0.97428
10381.15879 | 0.9553 | 7782.77515 | 0.97177
10391.01744 | 0.95611 | 7790.1662 | 0.97556
10400.87609 | 0.95733 | 7797.55724 | 0.9756
10410.73474 | 0.95388 | 7804.94829 | 0.97212
10420.59339 | 0.95525 | 7812.33934 | 0.98071
10430.45204 | 0.95481 | 7819.73039 | 0.97546
10440.31069 | 0.95409 | 7827.12144 | 0.97848
10450.16934 | 0.95607 | 7834.51249 | 0.98033
10460.02799 | 0.95273 | 7841.90354 | 0.97662
10469.88664 | 0.95538 | 7849.29459 | 0.97161
10479.74529 | 0.95742 | 7856.68564 | 0.9776
10489.60394 | 0.95327 | 7864.07669 | 0.97725
10499.46259 | 0.95677 | 7871.46774 | 0.97916
10509.32124 | 0.95107 | 7878.85879 | 0.97753
10519.17989 | 0.96158 | 7886.24984 | 0.97707
10529.03854 | 0.95717 | 7893.64089 | 0.97357
10538.89719 | 0.95219 | 7901.03194 | 0.97518
10548.75585 | 0.96117 | 7908.42299 | 0.97475
10558.6145 | 0.95734 | 7915.81404 | 0.97671
10568.47315 | 0.95816 | 7923.20509 | 0.97764
10578.3318 | 0.95687 | 7930.59614 | 0.97299
10588.19045 | 0.95557 | 7937.98719 | 0.97646
10598.0491 | 0.96013 | 7945.37824 | 0.98039
10607.90775 | 0.95809 | 7952.76928 | 0.97958
10617.7664 | 0.95478 | 7960.16033 | 0.98648
10627.62505 | 0.96226 | 7967.55138 | 0.97619
10637.4837 | 0.95813 | 7974.94243 | 0.98141
10647.34235 | 0.95618 | 7982.33348 | 0.97957
10657.201 | 0.95888 | 7989.72453 | 0.9793
10667.05965 | 0.96066 | 7997.11558 | 0.97508
10676.9183 | 0.95846 | 8004.50663 | 0.97635
10686.77695 | 0.95817 | 8011.89768 | 0.97567
10696.6356 | 0.96216 | 8019.28873 | 0.97725
10706.49425 | 0.95875 | 8026.67978 | 0.97766
10716.3529 | 0.95986 | 8034.07083 | 0.98035
10726.21155 | 0.95906 | 8041.46188 | 0.97663
10736.0702 | 0.96152 | 8048.85293 | 0.97865
10745.92885 | 0.96078 | 8056.24398 | 0.9789
10755.7875 | 0.95928 | 8063.63503 | 0.98064
10765.64615 | 0.95867 | 8071.02608 | 0.97692
10775.5048 | 0.96056 | 8078.41713 | 0.97964
10785.36345 | 0.95835 | 8085.80818 | 0.97499
10795.2221 | 0.95782 | 8093.19923 | 0.97748
10805.08075 | 0.96167 | 8100.59028 | 0.97666
10814.9394 | 0.96042 | 8107.98132 | 0.97936
10824.79805 | 0.95834 | 8115.37237 | 0.9804
10834.6567 | 0.95855 | 8122.76342 | 0.9818
10844.51535 | 0.96278 | 8130.15447 | 0.98495
10854.37401 | 0.96251 | 8137.54552 | 0.9733
10864.23266 | 0.96162 | 8144.93657 | 0.97588
10874.09131 | 0.96222 | 8152.32762 | 0.9798
10883.94996 | 0.95948 | 8159.71867 | 0.982
10893.80861 | 0.96139 | 8167.10972 | 0.97563
10903.66726 | 0.96109 | 8174.50077 | 0.97964
10913.52591 | 0.95786 | 8181.89182 | 0.97808
10923.38456 | 0.95811 | 8189.28287 | 0.97594
10933.24321 | 0.95742 | 8196.67392 | 0.97676
10943.10186 | 0.96482 | 8204.06497 | 0.98198
10952.96051 | 0.96272 | 8211.45602 | 0.9772
10962.81916 | 0.96262 | 8218.84707 | 0.98191
10972.67781 | 0.95974 | 8226.23812 | 0.97781
10982.53646 | 0.96602 | 8233.62917 | 0.97768
10992.39511 | 0.96306 | 8241.02022 | 0.98247
11002.25376 | 0.96232 | 8248.41127 | 0.97931
11012.11241 | 0.96469 | 8255.80232 | 0.98066
11021.97106 | 0.96287 | 8263.19336 | 0.97906
11031.82971 | 0.96266 | 8270.58441 | 0.97913
11041.68836 | 0.96432 | 8277.97546 | 0.97812
11051.54701 | 0.96628 | 8285.36651 | 0.98247
11061.40566 | 0.96191 | 8292.75756 | 0.97889
11071.26431 | 0.96375 | 8300.14861 | 0.98402
11081.12296 | 0.96272 | 8307.53966 | 0.97877
11090.98161 | 0.96358 | 8314.93071 | 0.98361
11100.84026 | 0.96628 | 8322.32176 | 0.97839
11110.69891 | 0.95807 | 8329.71281 | 0.98328
11120.55756 | 0.96451 | 8337.10386 | 0.97978
11130.41621 | 0.96666 | 8344.49491 | 0.98179
11140.27486 | 0.96532 | 8351.88596 | 0.9771
11150.13351 | 0.96605 | 8359.27701 | 0.97685
11159.99217 | 0.96419 | 8366.66806 | 0.97579
11169.85082 | 0.96369 | 8374.05911 | 0.97671
11179.70947 | 0.96608 | 8381.45016 | 0.97579
11189.56812 | 0.96485 | 8388.84121 | 0.98904
11199.42677 | 0.96356 | 8396.23226 | 0.98106
11209.28542 | 0.96283 | 8403.62331 | 0.9797
11219.14407 | 0.96953 | 8411.01436 | 0.98347
11229.00272 | 0.96738 | 8418.4054 | 0.98345
11238.86137 | 0.96788 | 8425.79645 | 0.98072
11248.72002 | 0.9663 | 8433.1875 | 0.98039
11258.57867 | 0.97068 | 8440.57855 | 0.98346
11268.43732 | 0.96705 | 8447.9696 | 0.98249
11278.29597 | 0.96588 | 8455.36065 | 0.97974
11288.15462 | 0.96256 | 8462.7517 | 0.98158
11298.01327 | 0.96831 | 8470.14275 | 0.9812
11307.87192 | 0.96777 | 8477.5338 | 0.98078
11317.73057 | 0.9662 | 8484.92485 | 0.98273
11327.58922 | 0.96639 | 8492.3159 | 0.9798
11337.44787 | 0.96938 | 8499.70695 | 0.98157
11347.30652 | 0.96837 | 8507.098 | 0.9789
11357.16517 | 0.96563 | 8514.48905 | 0.9858
11367.02382 | 0.96626 | 8521.8801 | 0.98334
11376.88247 | 0.96476 | 8529.27115 | 0.97722
11386.74112 | 0.9664 | 8536.6622 | 0.98501
11396.59977 | 0.96598 | 8544.05325 | 0.98124
11406.45842 | 0.97121 | 8551.4443 | 0.97843
11416.31707 | 0.96566 | 8558.83535 | 0.97978
11426.17572 | 0.9621 | 8566.2264 | 0.9843
11436.03437 | 0.96969 | 8573.61744 | 0.97735
11445.89302 | 0.96828 | 8581.00849 | 0.98325
11455.75167 | 0.97027 | 8588.39954 | 0.98237
11465.61033 | 0.97398 | 8595.79059 | 0.98138
11475.46898 | 0.96655 | 8603.18164 | 0.98246
11485.32763 | 0.96925 | 8610.57269 | 0.98661
11495.18628 | 0.97172 | 8617.96374 | 0.9833
11505.04493 | 0.97174 | 8625.35479 | 0.98656
11514.90358 | 0.97019 | 8632.74584 | 0.98487
11524.76223 | 0.96987 | 8640.13689 | 0.9839
11534.62088 | 0.96763 | 8647.52794 | 0.98338
11544.47953 | 0.97014 | 8654.91899 | 0.98216
11554.33818 | 0.96389 | 8662.31004 | 0.98211
11564.19683 | 0.96507 | 8669.70109 | 0.97914
11574.05548 | 0.9692 | 8677.09214 | 0.98276
11583.91413 | 0.97019 | 8684.48319 | 0.9831
11593.77278 | 0.96777 | 8691.87424 | 0.98268
11603.63143 | 0.97489 | 8699.26529 | 0.98863
11613.49008 | 0.96962 | 8706.65634 | 0.98706
11623.34873 | 0.97609 | 8714.04739 | 0.98371
11633.20738 | 0.96959 | 8721.43843 | 0.98214
11643.06603 | 0.97142 | 8728.82948 | 0.9832
11652.92468 | 0.97193 | 8736.22053 | 0.98405
11662.78333 | 0.9737 | 8743.61158 | 0.98908
11672.64198 | 0.97169 | 8751.00263 | 0.98491
11682.50063 | 0.97066 | 8758.39368 | 0.98582
11692.35928 | 0.97188 | 8765.78473 | 0.98308
11702.21793 | 0.97593 | 8773.17578 | 0.98281
11712.07658 | 0.96905 | 8780.56683 | 0.98005
11721.93523 | 0.97039 | 8787.95788 | 0.98621
11731.79388 | 0.97002 | 8795.34893 | 0.98445
11741.65253 | 0.96962 | 8802.73998 | 0.97933
11751.51118 | 0.97405 | 8810.13103 | 0.9814
11761.36983 | 0.97562 | 8817.52208 | 0.98738
11771.22848 | 0.97355 | 8824.91313 | 0.98716
11781.08714 | 0.97022 | 8832.30418 | 0.98861
11790.94579 | 0.97132 | 8839.69523 | 0.9915
11800.80444 | 0.97305 | 8847.08628 | 0.9872
11810.66309 | 0.97043 | 8854.47733 | 0.98343
11820.52174 | 0.97756 | 8861.86838 | 0.98421
11830.38039 | 0.96956 | 8869.25943 | 0.98589
11840.23904 | 0.97724 | 8876.65047 | 0.98534
11850.09769 | 0.96981 | 8884.04152 | 0.98568
11859.95634 | 0.97543 | 8891.43257 | 0.9831
11869.81499 | 0.97574 | 8898.82362 | 0.98366
11879.67364 | 0.9758 | 8906.21467 | 0.99097
11889.53229 | 0.97447 | 8913.60572 | 0.9841
11899.39094 | 0.97355 | 8920.99677 | 0.98119
11909.24959 | 0.97408 | 8928.38782 | 0.98175
11919.10824 | 0.97596 | 8935.77887 | 0.98198
11928.96689 | 0.97519 | 8943.16992 | 0.98279
11938.82554 | 0.97376 | 8950.56097 | 0.98404
11948.68419 | 0.97281 | 8957.95202 | 0.98336
11958.54284 | 0.97768 | 8965.34307 | 0.98355
11968.40149 | 0.97301 | 8972.73412 | 0.98642
11978.26014 | 0.97341 | 8980.12517 | 0.98543
11988.11879 | 0.97934 | 8987.51622 | 0.98439
11997.97744 | 0.97393 | 8994.90727 | 0.98831
12007.83609 | 0.97607 | 9002.29832 | 0.98563
12017.69474 | 0.97405 | 9009.68937 | 0.9842
12027.55339 | 0.97425 | 9017.08042 | 0.98246
12037.41204 | 0.97754 | 9024.47147 | 0.98347
12047.27069 | 0.97975 | 9031.86251 | 0.98663
12057.12934 | 0.97563 | 9039.25356 | 0.98117
12066.98799 | 0.9756 | 9046.64461 | 0.98644
12076.84664 | 0.97905 | 9054.03566 | 0.98279
12086.7053 | 0.97463 | 9061.42671 | 0.98169
12096.56395 | 0.9721 | 9068.81776 | 0.98542
12106.4226 | 0.98052 | 9076.20881 | 0.98797
12116.28125 | 0.98299 | 9083.59986 | 0.9853
12126.1399 | 0.9831 | 9090.99091 | 0.99032
12135.99855 | 0.97479 | 9098.38196 | 0.98446
12145.8572 | 0.98151 | 9105.77301 | 0.98369
12155.71585 | 0.98267 | 9113.16406 | 0.98434
12165.5745 | 0.97897 | 9120.55511 | 0.98491
12175.43315 | 0.97469 | 9127.94616 | 0.98025
12185.2918 | 0.98133 | 9135.33721 | 0.98618
12195.15045 | 0.97967 | 9142.72826 | 0.98878
12205.0091 | 0.97966 | 9150.11931 | 0.9883
12214.86775 | 0.98099 | 9157.51036 | 0.98973
12224.7264 | 0.97994 | 9164.90141 | 0.98729
12234.58505 | 0.97814 | 9172.29246 | 0.98726
12244.4437 | 0.97294 | 9179.68351 | 0.98715
12254.30235 | 0.97965 | 9187.07455 | 0.99066
12264.161 | 0.9792 | 9194.4656 | 0.99088
12274.01965 | 0.97864 | 9201.85665 | 0.98392
12283.8783 | 0.98042 | 9209.2477 | 0.99175
12293.73695 | 0.98414 | 9216.63875 | 0.98465
12303.5956 | 0.9824 | 9224.0298 | 0.99063
12313.45425 | 0.97693 | 9231.42085 | 0.98512
12323.3129 | 0.98106 | 9238.8119 | 0.98574
12333.17155 | 0.97932 | 9246.20295 | 0.98647
12343.0302 | 0.97787 | 9253.594 | 0.98647
12352.88885 | 0.9781 | 9260.98505 | 0.98653
12362.7475 | 0.981 | 9268.3761 | 0.99049
12372.60615 | 0.9794 | 9275.76715 | 0.98963
12382.4648 | 0.9865 | 9283.1582 | 0.99047
12392.32346 | 0.98254 | 9290.54925 | 0.98431
12402.18211 | 0.98313 | 9297.9403 | 0.98479
12412.04076 | 0.98281 | 9305.33135 | 0.98559
12421.89941 | 0.97767 | 9312.7224 | 0.9853
12431.75806 | 0.9766 | 9320.11345 | 0.98983
12441.61671 | 0.98431 | 9327.5045 | 0.9857
12451.47536 | 0.98014 | 9334.89555 | 0.98854
12461.33401 | 0.98206 | 9342.28659 | 0.98591
12471.19266 | 0.98032 | 9349.67764 | 0.98558
12481.05131 | 0.97757 | 9357.06869 | 0.98457
12490.90996 | 0.9803 | 9364.45974 | 0.98797
12500.76861 | 0.98138 | 9371.85079 | 0.98578
12510.62726 | 0.98022 | 9379.24184 | 0.99083
12520.48591 | 0.98292 | 9386.63289 | 0.98877
12530.34456 | 0.97772 | 9394.02394 | 0.98859
12540.20321 | 0.98492 | 9401.41499 | 0.98467
12550.06186 | 0.98133 | 9408.80604 | 0.98308
12559.92051 | 0.97983 | 9416.19709 | 0.98744
12569.77916 | 0.97621 | 9423.58814 | 0.98216
12579.63781 | 0.98422 | 9430.97919 | 0.98472
12589.49646 | 0.98249 | 9438.37024 | 0.98499
12599.35511 | 0.98084 | 9445.76129 | 0.98856
12609.21376 | 0.98305 | 9453.15234 | 0.98461
12619.07241 | 0.98657 | 9460.54339 | 0.98891
12628.93106 | 0.98356 | 9467.93444 | 0.9858
12638.78971 | 0.98583 | 9475.32549 | 0.98736
12648.64836 | 0.98733 | 9482.71654 | 0.98817
12658.50701 | 0.98024 | 9490.10759 | 0.98723
12668.36566 | 0.97837 | 9497.49863 | 0.9903
12678.22431 | 0.98093 | 9504.88968 | 0.98402
12688.08296 | 0.98601 | 9512.28073 | 0.99255
12697.94162 | 0.98186 | 9519.67178 | 0.98474
12707.80027 | 0.98634 | 9527.06283 | 0.98303
12717.65892 | 0.98609 | 9534.45388 | 0.98658
12727.51757 | 0.98299 | 9541.84493 | 0.98574
12737.37622 | 0.9842 | 9549.23598 | 0.9873
12747.23487 | 0.98403 | 9556.62703 | 0.98742
12757.09352 | 0.98589 | 9564.01808 | 0.989
12766.95217 | 0.98403 | 9571.40913 | 0.98907
12776.81082 | 0.9868 | 9578.80018 | 0.99101
12786.66947 | 0.98387 | 9586.19123 | 0.99007
12796.52812 | 0.98421 | 9593.58228 | 0.98878
12806.38677 | 0.9862 | 9600.97333 | 0.99074
12816.24542 | 0.98006 | 9608.36438 | 0.9904
12826.10407 | 0.98778 | 9615.75543 | 0.98692
12835.96272 | 0.98321 | 9623.14648 | 0.98659
12845.82137 | 0.98354 | 9630.53753 | 0.98473
12855.68002 | 0.98757 | 9637.92858 | 0.98899
12865.53867 | 0.98962 | 9645.31963 | 0.98315
12875.39732 | 0.9847 | 9652.71067 | 0.99018
12885.25597 | 0.98641 | 9660.10172 | 0.98761
12895.11462 | 0.99096 | 9667.49277 | 0.98662
12904.97327 | 0.98533 | 9674.88382 | 0.98282
12914.83192 | 0.98244 | 9682.27487 | 0.9914
12924.69057 | 0.98652 | 9689.66592 | 0.98754
12934.54922 | 0.98687 | 9697.05697 | 0.98566
12944.40787 | 0.98758 | 9704.44802 | 0.98635
12954.26652 | 0.98806 | 9711.83907 | 0.98881
12964.12517 | 0.98865 | 9719.23012 | 0.99338
12973.98382 | 0.98431 | 9726.62117 | 0.9912
12983.84247 | 0.9899 | 9734.01222 | 0.99052
12993.70112 | 0.98875 | 9741.40327 | 0.99358
13003.55978 | 0.98816 | 9748.79432 | 0.98877
13013.41843 | 0.98864 | 9756.18537 | 0.98566
13023.27708 | 0.99314 | 9763.57642 | 0.98809
13033.13573 | 0.98757 | 9770.96747 | 0.98912
13042.99438 | 0.98879 | 9778.35852 | 0.98942
13052.85303 | 0.99592 | 9785.74957 | 0.98701
13062.71168 | 0.98919 | 9793.14062 | 0.98626
13072.57033 | 0.99328 | 9800.53167 | 0.9912
13082.42898 | 0.98909 | 9807.92271 | 0.98737
13092.28763 | 0.99307 | 9815.31376 | 0.98876
13102.14628 | 0.98963 | 9822.70481 | 0.98756
13112.00493 | 0.98987 | 9830.09586 | 0.98649
13121.86358 | 0.9908 | 9837.48691 | 0.98573
13131.72223 | 0.99034 | 9844.87796 | 0.98852
13141.58088 | 0.99135 | 9852.26901 | 0.99046
13151.43953 | 0.98888 | 9859.66006 | 0.99132
13161.29818 | 0.98741 | 9867.05111 | 0.99066
13171.15683 | 0.98875 | 9874.44216 | 0.98658
13181.01548 | 0.98861 | 9881.83321 | 0.98686
13190.87413 | 0.99209 | 9889.22426 | 0.98705
13200.73278 | 0.98801 | 9896.61531 | 0.98478
13210.59143 | 0.98854 | 9904.00636 | 0.99061
13220.45008 | 0.99071 | 9911.39741 | 0.98537
13230.30873 | 0.99097 | 9918.78846 | 0.98811
13240.16738 | 0.98986 | 9926.17951 | 0.98695
13250.02603 | 0.99653 | 9933.57056 | 0.98608
13259.88468 | 0.99605 | 9940.96161 | 0.98457
13269.74333 | 0.99244 | 9948.35266 | 0.98816
13279.60198 | 0.98894 | 9955.74371 | 0.98708
13289.46063 | 0.99013 | 9963.13475 | 0.98376
13299.31928 | 0.98761 | 9970.5258 | 0.98859
13309.17794 | 0.98887 | 9977.91685 | 0.99169
13319.03659 | 0.99263 | 9985.3079 | 0.98483
13328.89524 | 0.98657 | 9992.69895 | 0.99047
13338.75389 | 0.99155 | 10000.09 | 0.98736
13348.61254 | 0.99443 | 10007.48105 | 0.99104
13358.47119 | 0.99852 | 10014.8721 | 0.99391
13368.32984 | 0.99297 | 10022.26315 | 0.99023
13378.18849 | 0.99413 | 10029.6542 | 0.98645
13388.04714 | 0.99317 | 10037.04525 | 0.98847
13397.90579 | 0.99301 | 10044.4363 | 0.99057
13407.76444 | 0.99425 | 10051.82735 | 0.98617
13417.62309 | 0.99182 | 10059.2184 | 0.99003
13427.48174 | 0.99782 | 10066.60945 | 0.98707
13437.34039 | 0.99587 | 10074.0005 | 0.98834
13447.19904 | 0.9931 | 10081.39155 | 0.9928
13457.05769 | 0.99594 | 10088.7826 | 0.98829
13466.91634 | 0.99548 | 10096.17365 | 0.98841
13476.77499 | 0.98959 | 10103.5647 | 0.98903
13486.63364 | 0.99118 | 10110.95575 | 0.98942
13496.49229 | 0.99174 | 10118.34679 | 0.99064
13506.35094 | 0.99283 | 10125.73784 | 0.98876
13516.20959 | 0.99588 | 10133.12889 | 0.99094
13526.06824 | 0.99681 | 10140.51994 | 0.99441
13535.92689 | 0.99974 | 10147.91099 | 0.98864
13545.78554 | 0.99723 | 10155.30204 | 0.99148
13555.64419 | 0.99324 | 10162.69309 | 0.98871
13565.50284 | 0.99392 | 10170.08414 | 0.98865
13575.36149 | 0.98928 | 10177.47519 | 0.99203
13585.22014 | 0.9986 | 10184.86624 | 0.99431
13595.07879 | 0.99178 | 10192.25729 | 0.99053
13604.93744 | 0.99276 | 10199.64834 | 0.99182
13614.7961 | 0.99679 | 10207.03939 | 0.98816
13624.65475 | 0.992 | 10214.43044 | 0.99093
13634.5134 | 0.99107 | 10221.82149 | 0.98631
13644.37205 | 0.98868 | 10229.21254 | 0.99012
13654.2307 | 0.99664 | 10236.60359 | 0.9937
13664.08935 | 0.99692 | 10243.99464 | 0.99052
13673.948 | 0.99177 | 10251.38569 | 0.99056
13683.80665 | 0.99618 | 10258.77674 | 0.98472
13693.6653 | 0.99856 | 10266.16779 | 0.99172
|  | 10273.55883 | 0.99052
|  | 10280.94988 | 0.98625
|  | 10288.34093 | 0.9883
|  | 10295.73198 | 0.98969
|  | 10303.12303 | 0.99243
|  | 10310.51408 | 0.98592
|  | 10317.90513 | 0.98662
|  | 10325.29618 | 0.99074
|  | 10332.68723 | 0.99321
|  | 10340.07828 | 0.99172
|  | 10347.46933 | 0.99027
|  | 10354.86038 | 0.99003
|  | 10362.25143 | 0.99035
|  | 10369.64248 | 0.99102
|  | 10377.03353 | 0.98882
|  | 10384.42458 | 0.98742
|  | 10391.81563 | 0.99077
|  | 10399.20668 | 0.98995
|  | 10406.59773 | 0.98967
|  | 10413.98878 | 0.98804
|  | 10421.37983 | 0.99036
|  | 10428.77087 | 0.98744
|  | 10436.16192 | 0.98886
|  | 10443.55297 | 0.99286
|  | 10450.94402 | 0.98996
|  | 10458.33507 | 0.99371
|  | 10465.72612 | 0.99106
|  | 10473.11717 | 0.99561
|  | 10480.50822 | 0.98894
|  | 10487.89927 | 0.99144
|  | 10495.29032 | 0.98933
|  | 10502.68137 | 0.99038
|  | 10510.07242 | 0.99184
|  | 10517.46347 | 0.99013
|  | 10524.85452 | 0.98952
|  | 10532.24557 | 0.99264
|  | 10539.63662 | 0.99051
|  | 10547.02767 | 0.99324
|  | 10554.41872 | 0.98947
|  | 10561.80977 | 0.98914
|  | 10569.20082 | 0.98949
|  | 10576.59187 | 0.98947
|  | 10583.98291 | 0.99119
|  | 10591.37396 | 0.98888
|  | 10598.76501 | 0.99358
|  | 10606.15606 | 0.98691
|  | 10613.54711 | 0.98928
|  | 10620.93816 | 0.98973
|  | 10628.32921 | 0.99237
|  | 10635.72026 | 0.98805
|  | 10643.11131 | 0.99358
|  | 10650.50236 | 0.98727
|  | 10657.89341 | 0.99162
|  | 10665.28446 | 0.99144
|  | 10672.67551 | 0.988
|  | 10680.06656 | 0.98951
|  | 10687.45761 | 0.9886
|  | 10694.84866 | 0.98982
|  | 10702.23971 | 0.99575
|  | 10709.63076 | 0.98521
|  | 10717.02181 | 0.99383
|  | 10724.41286 | 0.99033
|  | 10731.80391 | 0.99605
|  | 10739.19495 | 0.98949
|  | 10746.586 | 0.98943
|  | 10753.97705 | 0.99003
|  | 10761.3681 | 0.98824
|  | 10768.75915 | 0.98989
|  | 10776.1502 | 0.9905
|  | 10783.54125 | 0.9899
|  | 10790.9323 | 0.9901
|  | 10798.32335 | 0.99401
|  | 10805.7144 | 0.99781
|  | 10813.10545 | 0.98935
|  | 10820.4965 | 0.99145
|  | 10827.88755 | 0.99022
|  | 10835.2786 | 0.99066
|  | 10842.66965 | 0.99608
|  | 10850.0607 | 0.98705
|  | 10857.45175 | 0.98653
|  | 10864.8428 | 0.98964
|  | 10872.23385 | 0.98983
|  | 10879.6249 | 0.99347
|  | 10887.01595 | 0.99168
|  | 10894.40699 | 0.98826
|  | 10901.79804 | 0.99245
|  | 10909.18909 | 0.99316
|  | 10916.58014 | 0.99214
|  | 10923.97119 | 0.9927
|  | 10931.36224 | 0.9934
|  | 10938.75329 | 0.99293
|  | 10946.14434 | 0.99089
|  | 10953.53539 | 0.99667
|  | 10960.92644 | 0.99136
|  | 10968.31749 | 0.99183
|  | 10975.70854 | 0.9899
|  | 10983.09959 | 0.98747
|  | 10990.49064 | 0.98973
|  | 10997.88169 | 0.99216
|  | 11005.27274 | 0.9943
|  | 11012.66379 | 0.98921
|  | 11020.05484 | 0.99044
|  | 11027.44589 | 0.9902
|  | 11034.83694 | 0.98739
|  | 11042.22799 | 0.98969
|  | 11049.61903 | 0.99088
|  | 11057.01008 | 0.98845
|  | 11064.40113 | 0.9931
|  | 11071.79218 | 0.9897
|  | 11079.18323 | 0.99021
|  | 11086.57428 | 0.98882
|  | 11093.96533 | 0.9906
|  | 11101.35638 | 0.99251
|  | 11108.74743 | 0.99421
|  | 11116.13848 | 0.98764
|  | 11123.52953 | 0.99194
|  | 11130.92058 | 0.99141
|  | 11138.31163 | 0.98962
|  | 11145.70268 | 0.99225
|  | 11153.09373 | 0.99045
|  | 11160.48478 | 0.98722
|  | 11167.87583 | 0.98864
|  | 11175.26688 | 0.99026
|  | 11182.65793 | 0.99268
|  | 11190.04898 | 0.98802
|  | 11197.44003 | 0.98886
|  | 11204.83107 | 0.99288
|  | 11212.22212 | 0.98673
|  | 11219.61317 | 0.98993
|  | 11227.00422 | 0.99255
|  | 11234.39527 | 0.99321
|  | 11241.78632 | 0.99412
|  | 11249.17737 | 0.99103
|  | 11256.56842 | 0.99038
|  | 11263.95947 | 0.99113
|  | 11271.35052 | 0.99103
|  | 11278.74157 | 0.99317
|  | 11286.13262 | 0.99363
|  | 11293.52367 | 0.98856
|  | 11300.91472 | 0.99189
|  | 11308.30577 | 0.9876
|  | 11315.69682 | 0.99222
|  | 11323.08787 | 0.98931
|  | 11330.47892 | 0.98925
|  | 11337.86997 | 0.99199
|  | 11345.26102 | 0.9946
|  | 11352.65207 | 0.98902
|  | 11360.04311 | 0.98951
|  | 11367.43416 | 0.99492
|  | 11374.82521 | 0.99122
|  | 11382.21626 | 0.98864
|  | 11389.60731 | 0.99607
|  | 11396.99836 | 0.99154
|  | 11404.38941 | 0.98863
|  | 11411.78046 | 0.99216
|  | 11419.17151 | 0.98784
|  | 11426.56256 | 0.99264
|  | 11433.95361 | 0.99331
|  | 11441.34466 | 0.99476
|  | 11448.73571 | 0.98789
|  | 11456.12676 | 0.99155
|  | 11463.51781 | 0.98679
|  | 11470.90886 | 0.99308
|  | 11478.29991 | 0.99236
|  | 11485.69096 | 0.99334
|  | 11493.08201 | 0.98949
|  | 11500.47306 | 0.99007
|  | 11507.86411 | 0.99012
|  | 11515.25515 | 0.99448
|  | 11522.6462 | 0.99342
|  | 11530.03725 | 0.98672
|  | 11537.4283 | 0.98993
|  | 11544.81935 | 0.99093
|  | 11552.2104 | 0.99352
|  | 11559.60145 | 0.9924
|  | 11566.9925 | 0.99221
|  | 11574.38355 | 0.99156
|  | 11581.7746 | 0.99189
|  | 11589.16565 | 0.99696
|  | 11596.5567 | 0.99401
|  | 11603.94775 | 0.98944
|  | 11611.3388 | 0.98967
|  | 11618.72985 | 0.9942
|  | 11626.1209 | 0.98905
|  | 11633.51195 | 0.99052
|  | 11640.903 | 0.99073
|  | 11648.29405 | 0.99187
|  | 11655.6851 | 0.99306
|  | 11663.07615 | 0.98602
|  | 11670.46719 | 0.99284
|  | 11677.85824 | 0.99321
|  | 11685.24929 | 0.99206
|  | 11692.64034 | 0.9922
|  | 11700.03139 | 0.98652
|  | 11707.42244 | 0.99323
|  | 11714.81349 | 0.99259
|  | 11722.20454 | 0.99461
|  | 11729.59559 | 0.99477
|  | 11736.98664 | 0.98907
|  | 11744.37769 | 0.99318
|  | 11751.76874 | 0.9888
|  | 11759.15979 | 0.99422
|  | 11766.55084 | 0.9905
|  | 11773.94189 | 0.99194
|  | 11781.33294 | 0.99224
|  | 11788.72399 | 0.98853
|  | 11796.11504 | 0.996
|  | 11803.50609 | 0.98871
|  | 11810.89714 | 0.99379
|  | 11818.28819 | 0.99222
|  | 11825.67923 | 0.99594
|  | 11833.07028 | 0.99073
|  | 11840.46133 | 0.99418
|  | 11847.85238 | 0.99113
|  | 11855.24343 | 0.99346
|  | 11862.63448 | 0.98673
|  | 11870.02553 | 0.9916
|  | 11877.41658 | 0.99218
|  | 11884.80763 | 0.99173
|  | 11892.19868 | 0.99322
|  | 11899.58973 | 0.99738
|  | 11906.98078 | 0.99131
|  | 11914.37183 | 0.98773
|  | 11921.76288 | 0.99192
|  | 11929.15393 | 0.99165
|  | 11936.54498 | 0.99363
|  | 11943.93603 | 0.98691
|  | 11951.32708 | 0.98972
|  | 11958.71813 | 0.99178
|  | 11966.10918 | 0.99393
|  | 11973.50023 | 0.992
|  | 11980.89127 | 0.98933
|  | 11988.28232 | 0.99111
|  | 11995.67337 | 0.99662
|  | 12003.06442 | 0.99193
|  | 12010.45547 | 0.99233
|  | 12017.84652 | 0.99257
|  | 12025.23757 | 0.99415
|  | 12032.62862 | 0.99212
|  | 12040.01967 | 0.99216
|  | 12047.41072 | 0.99535
|  | 12054.80177 | 0.99645
|  | 12062.19282 | 0.9952
|  | 12069.58387 | 0.98621
|  | 12076.97492 | 0.99315
|  | 12084.36597 | 0.9893
|  | 12091.75702 | 0.98885
|  | 12099.14807 | 0.99728
|  | 12106.53912 | 0.98968
|  | 12113.93017 | 0.99338
|  | 12121.32122 | 0.99337
|  | 12128.71227 | 0.99251
|  | 12136.10331 | 0.9969
|  | 12143.49436 | 0.99201
|  | 12150.88541 | 0.99371
|  | 12158.27646 | 0.9899
|  | 12165.66751 | 0.98975
|  | 12173.05856 | 0.9922
|  | 12180.44961 | 0.99388
|  | 12187.84066 | 0.99502
|  | 12195.23171 | 0.9924
|  | 12202.62276 | 0.99214
|  | 12210.01381 | 0.99488
|  | 12217.40486 | 0.99018
|  | 12224.79591 | 0.99272
|  | 12232.18696 | 0.99733
|  | 12239.57801 | 0.99363
|  | 12246.96906 | 0.99406
|  | 12254.36011 | 0.98963
|  | 12261.75116 | 0.9926
|  | 12269.14221 | 0.99136
|  | 12276.53326 | 0.99492
|  | 12283.92431 | 0.99495
|  | 12291.31535 | 0.99162
|  | 12298.7064 | 0.98993
|  | 12306.09745 | 0.99543
|  | 12313.4885 | 0.99225
|  | 12320.87955 | 0.99768
|  | 12328.2706 | 0.9917
|  | 12335.66165 | 0.99224
|  | 12343.0527 | 0.99432
|  | 12350.44375 | 0.99202
|  | 12357.8348 | 0.99326
|  | 12365.22585 | 0.99562
|  | 12372.6169 | 0.98949
|  | 12380.00795 | 0.99171
|  | 12387.399 | 0.98975
|  | 12394.79005 | 0.99629
|  | 12402.1811 | 0.99158
|  | 12409.57215 | 0.9906
|  | 12416.9632 | 0.9881
|  | 12424.35425 | 0.99048
|  | 12431.7453 | 0.9907
|  | 12439.13635 | 0.99238
|  | 12446.52739 | 0.99041
|  | 12453.91844 | 0.99316
|  | 12461.30949 | 0.99179
|  | 12468.70054 | 0.98929
|  | 12476.09159 | 0.99278
|  | 12483.48264 | 0.99157
|  | 12490.87369 | 0.99197
|  | 12498.26474 | 0.99365
|  | 12505.65579 | 0.99222
|  | 12513.04684 | 0.99002
|  | 12520.43789 | 0.99476
|  | 12527.82894 | 0.98969
|  | 12535.21999 | 0.99354
|  | 12542.61104 | 0.98906
|  | 12550.00209 | 0.99271
|  | 12557.39314 | 0.99172
|  | 12564.78419 | 0.99468
|  | 12572.17524 | 0.98971
|  | 12579.56629 | 0.99284
|  | 12586.95734 | 0.9896
|  | 12594.34839 | 0.98774
|  | 12601.73943 | 0.99316
|  | 12609.13048 | 0.99054
|  | 12616.52153 | 0.99116
|  | 12623.91258 | 0.98836
|  | 12631.30363 | 0.99436
|  | 12638.69468 | 0.9958
|  | 12646.08573 | 0.99504
|  | 12653.47678 | 0.98843
|  | 12660.86783 | 0.99092
|  | 12668.25888 | 0.99296
|  | 12675.64993 | 0.99493
|  | 12683.04098 | 0.99173
|  | 12690.43203 | 0.99566
|  | 12697.82308 | 0.99467
|  | 12705.21413 | 0.99089
|  | 12712.60518 | 0.99352
|  | 12719.99623 | 0.98963
|  | 12727.38728 | 0.99131
|  | 12734.77833 | 0.99102
|  | 12742.16938 | 0.99257
|  | 12749.56043 | 0.99277
|  | 12756.95147 | 0.9926
|  | 12764.34252 | 0.99182
|  | 12771.73357 | 0.99482
|  | 12779.12462 | 0.99407
|  | 12786.51567 | 0.99507
|  | 12793.90672 | 0.99562
|  | 12801.29777 | 0.99529
|  | 12808.68882 | 0.99316
|  | 12816.07987 | 0.99415
|  | 12823.47092 | 0.99867
|  | 12830.86197 | 0.99621
|  | 12838.25302 | 0.99061
|  | 12845.64407 | 0.99176
|  | 12853.03512 | 0.99555
|  | 12860.42617 | 0.99663
|  | 12867.81722 | 0.98983
|  | 12875.20827 | 0.99229
|  | 12882.59932 | 0.9955
|  | 12889.99037 | 0.99051
|  | 12897.38142 | 0.9931
|  | 12904.77247 | 0.99472
|  | 12912.16351 | 0.99918
|  | 12919.55456 | 0.99604
|  | 12926.94561 | 0.99054
|  | 12934.33666 | 0.99482
|  | 12941.72771 | 0.9942
|  | 12949.11876 | 0.99421
|  | 12956.50981 | 0.99485
|  | 12963.90086 | 0.99084
|  | 12971.29191 | 0.99598
|  | 12978.68296 | 0.99085
|  | 12986.07401 | 0.99474
|  | 12993.46506 | 0.99518
|  | 13000.85611 | 0.99648
|  | 13008.24716 | 0.99146
|  | 13015.63821 | 0.99079
|  | 13023.02926 | 0.98474
|  | 13030.42031 | 0.9947
|  | 13037.81136 | 0.98988
|  | 13045.20241 | 0.99737
|  | 13052.59346 | 0.98923
|  | 13059.98451 | 0.99265
|  | 13067.37555 | 0.9942
|  | 13074.7666 | 0.99577
|  | 13082.15765 | 0.99274
|  | 13089.5487 | 0.99481
|  | 13096.93975 | 0.99124
|  | 13104.3308 | 0.99168
|  | 13111.72185 | 0.9969
|  | 13119.1129 | 0.99092
|  | 13126.50395 | 0.99192
|  | 13133.895 | 0.99402
|  | 13141.28605 | 0.98939
|  | 13148.6771 | 0.99205
|  | 13156.06815 | 0.99546
|  | 13163.4592 | 0.99192
|  | 13170.85025 | 0.99831
|  | 13178.2413 | 0.9936
|  | 13185.63235 | 0.99349
|  | 13193.0234 | 0.9969
|  | 13200.41445 | 0.99611
|  | 13207.8055 | 0.99312
|  | 13215.19655 | 0.99144
|  | 13222.58759 | 0.99234
|  | 13229.97864 | 0.99679
|  | 13237.36969 | 0.99703
|  | 13244.76074 | 0.99306
|  | 13252.15179 | 0.99267
|  | 13259.54284 | 0.99524
|  | 13266.93389 | 0.99608
|  | 13274.32494 | 0.99004
|  | 13281.71599 | 0.99422
|  | 13289.10704 | 0.99426
|  | 13296.49809 | 0.99265
|  | 13303.88914 | 0.99739
|  | 13311.28019 | 0.99747
|  | 13318.67124 | 0.99644
|  | 13326.06229 | 0.99435
|  | 13333.45334 | 0.99417
|  | 13340.84439 | 0.99419
|  | 13348.23544 | 0.99671
|  | 13355.62649 | 0.99676
|  | 13363.01754 | 0.99397
|  | 13370.40859 | 0.99629
|  | 13377.79963 | 0.99145
|  | 13385.19068 | 0.99131
|  | 13392.58173 | 0.99326
|  | 13399.97278 | 0.99328
|  | 13407.36383 | 0.99708
|  | 13414.75488 | 0.99673
|  | 13422.14593 | 0.99173
|  | 13429.53698 | 0.99557
|  | 13436.92803 | 0.99503
|  | 13444.31908 | 0.99676
|  | 13451.71013 | 0.99531
|  | 13459.10118 | 0.99466
|  | 13466.49223 | 0.99265
|  | 13473.88328 | 0.99405
|  | 13481.27433 | 0.99536
|  | 13488.66538 | 0.99413
|  | 13496.05643 | 0.99481
|  | 13503.44748 | 0.993
|  | 13510.83853 | 0.99581
|  | 13518.22958 | 0.99504
|  | 13525.62063 | 0.99471
|  | 13533.01167 | 0.99495
|  | 13540.40272 | 0.99227
|  | 13547.79377 | 0.996
|  | 13555.18482 | 0.99495
|  | 13562.57587 | 0.9954
|  | 13569.96692 | 0.99034
|  | 13577.35797 | 0.99256
|  | 13584.74902 | 0.99104
|  | 13592.14007 | 0.99523
|  | 13599.53112 | 0.99519
|  | 13606.92217 | 0.99564
|  | 13614.31322 | 0.99641
|  | 13621.70427 | 0.99154
|  | 13629.09532 | 0.99522
|  | 13636.48637 | 0.99462
|  | 13643.87742 | 0.99658
|  | 13651.26847 | 0.9922
|  | 13658.65952 | 0.99279
|  | 13666.05057 | 0.99291
|  | 13673.44162 | 0.99352
|  | 13680.83267 | 0.9934
|  | 13688.22371 | 0.99315
|  | 13695.61476 | 0.99733

## Volume loss (4f)
Volume loss over tempering time for geometrically measured agZIF-62P→T samples
Time, min | Volume loss, % | Error, %
0 | 0 | 0
10 | 8.25 | 0.5775
30 | 12.08 | 0.4832
60 | 15.06 | 1.9578
120 | 15.51 | 0.9306
240 | 16.81 | 1.1767