## Mass spectrometry (5b)
Mass spectrometry data for ZIF-62 upon heating above the melting point
QMID, A
Temperature, °C | m/z 16 | m/z 17 | m/z 18 | m/z 32 | m/z 38 | m/z 40 | m/z 41 | m/z 44 | m/z 45 | m/z 56 | m/z 57 | m/z 58 | m/z 59 | m/z 73
150.00977 | 1.58679e-10 | 6.45709e-10 | 2.47838e-09 | 5.43156e-10 | 1.11164e-12 | 4.9184e-11 | 2.33013e-12 | 6.16606e-11 | 2.12811e-12 | 7.97092e-13 | 7.58085e-13 | 6.20021e-13 | 6.10457e-13 | 1.33081e-12
151.02734 | 1.59039e-10 | 6.4769e-10 | 2.48573e-09 | 5.45e-10 | 1.42584e-12 | 4.68077e-11 | 2.48147e-12 | 6.19074e-11 | 1.87999e-12 | 6.90487e-13 | 8.5037e-13 | 5.57033e-13 | 6.07343e-13 | 1.31982e-12
155.6153 | 1.581e-10 | 6.37675e-10 | 2.4691e-09 | 5.35842e-10 | 1.71529e-12 | 4.61967e-11 | 2.33469e-12 | 6.01442e-11 | 1.88591e-12 | 6.39005e-13 | 6.35848e-13 | 7.08224e-13 | 5.15347e-13 | 1.30018e-12
164.0636 | 1.57873e-10 | 6.34974e-10 | 2.48424e-09 | 5.23069e-10 | 1.2027e-12 | 4.64052e-11 | 3.10089e-12 | 6.36057e-11 | 2.25552e-12 | 6.54874e-13 | 6.53211e-13 | 6.7357e-13 | 1e-18 | 1.07673e-12
175.38628 | 1.55618e-10 | 6.39267e-10 | 2.48458e-09 | 5.25135e-10 | 1.29857e-12 | 4.68343e-11 | 2.20047e-12 | 6.11978e-11 | 1.80116e-12 | 6.16174e-13 | 6.02553e-13 | 7.98831e-13 | 5.72097e-13 | 1.3011e-12
188.13289 | 1.61785e-10 | 6.37405e-10 | 2.47026e-09 | 5.317e-10 | 1.46246e-12 | 4.54648e-11 | 2.06324e-12 | 6.63145e-11 | 2.1504e-12 | 6.57278e-13 | 7.60452e-13 | 8.43152e-13 | 5.81506e-13 | 1.89189e-12
201.13263 | 1.58972e-10 | 6.24275e-10 | 2.47279e-09 | 5.27034e-10 | 1.34917e-12 | 4.72255e-11 | 2.56008e-12 | 6.4389e-11 | 1.96964e-12 | 6.59425e-13 | 7.91486e-13 | 7.34135e-13 | 6.69176e-13 | 2.35217e-12
213.11168 | 1.56757e-10 | 6.41246e-10 | 2.46165e-09 | 5.13204e-10 | 1.37362e-12 | 4.87311e-11 | 3.27803e-12 | 7.62113e-11 | 2.09415e-12 | 1.08268e-12 | 1.05817e-12 | 9.41401e-13 | 8.46086e-13 | 4.07194e-12
223.64133 | 1.52196e-10 | 6.32516e-10 | 2.45555e-09 | 4.91274e-10 | 2.01754e-12 | 4.80538e-11 | 3.66099e-12 | 1.08054e-10 | 2.63046e-12 | 1.5307e-12 | 2.17326e-12 | 1.24935e-12 | 6.1348e-13 | 7.31919e-12
232.75397 | 1.61445e-10 | 6.33983e-10 | 2.47271e-09 | 4.48884e-10 | 1.96618e-12 | 4.5959e-11 | 5.95072e-12 | 1.40371e-10 | 3.46489e-12 | 2.12087e-12 | 3.09797e-12 | 1.8243e-12 | 7.35659e-13 | 1.14253e-11
240.75703 | 1.64432e-10 | 6.36953e-10 | 2.48596e-09 | 4.29718e-10 | 2.36212e-12 | 5.17987e-11 | 8.40281e-12 | 1.63176e-10 | 3.7845e-12 | 2.58714e-12 | 5.67433e-12 | 2.73758e-12 | 1.06677e-12 | 1.73135e-11
248.18465 | 1.59169e-10 | 6.3232e-10 | 2.49636e-09 | 4.1923e-10 | 3.3228e-12 | 5.07468e-11 | 1.23423e-11 | 1.77639e-10 | 4.4876e-12 | 4.40317e-12 | 6.71677e-12 | 3.98577e-12 | 1.46593e-12 | 2.72164e-11
255.53676 | 1.63867e-10 | 6.46325e-10 | 2.48901e-09 | 4.21572e-10 | 4.35067e-12 | 5.38119e-11 | 1.76928e-11 | 1.94421e-10 | 5.49404e-12 | 5.38559e-12 | 9.39575e-12 | 5.24398e-12 | 1.66434e-12 | 4.11033e-11
263.16 | 1.70523e-10 | 6.50278e-10 | 2.49956e-09 | 4.12762e-10 | 5.7014e-12 | 6.18213e-11 | 2.40215e-11 | 2.23851e-10 | 6.73796e-12 | 6.5542e-12 | 1.06063e-11 | 7.05195e-12 | 2.93602e-12 | 6.3062e-11
271.21964 | 1.6831e-10 | 6.34483e-10 | 2.48981e-09 | 4.14266e-10 | 7.35129e-12 | 6.68826e-11 | 3.46436e-11 | 2.53833e-10 | 7.48651e-12 | 6.75979e-12 | 1.29113e-11 | 1.0155e-11 | 4.31056e-12 | 8.59239e-11
279.65704 | 1.67531e-10 | 6.53869e-10 | 2.52636e-09 | 4.04184e-10 | 9.50526e-12 | 7.4123e-11 | 4.91949e-11 | 3.0897e-10 | 1.07953e-11 | 9.77662e-12 | 1.60042e-11 | 1.40488e-11 | 5.87626e-12 | 1.20668e-10
288.41782 | 1.74369e-10 | 6.52291e-10 | 2.5394e-09 | 3.99694e-10 | 1.18893e-11 | 8.5553e-11 | 6.38105e-11 | 3.63949e-10 | 1.36437e-11 | 1.14893e-11 | 1.86383e-11 | 1.82825e-11 | 7.9694e-12 | 1.65481e-10
297.35165 | 1.80582e-10 | 6.50881e-10 | 2.59117e-09 | 3.92019e-10 | 1.5247e-11 | 9.67825e-11 | 7.93674e-11 | 4.46355e-10 | 1.69923e-11 | 1.41569e-11 | 2.18585e-11 | 2.35553e-11 | 9.00007e-12 | 2.06935e-10
306.3132 | 1.83477e-10 | 6.66059e-10 | 2.65613e-09 | 3.81035e-10 | 1.85875e-11 | 1.11214e-10 | 9.65053e-11 | 5.26162e-10 | 2.01054e-11 | 1.76935e-11 | 2.6886e-11 | 2.91577e-11 | 1.08332e-11 | 2.63044e-10
315.11813 | 1.87448e-10 | 6.63981e-10 | 2.6792e-09 | 3.22336e-10 | 2.2013e-11 | 1.18669e-10 | 1.08439e-10 | 6.03803e-10 | 2.54723e-11 | 2.1712e-11 | 3.26997e-11 | 3.09316e-11 | 1.08709e-11 | 2.731e-10
323.83377 | 1.86345e-10 | 6.74617e-10 | 2.69342e-09 | 2.49095e-10 | 1.97892e-11 | 1.13357e-10 | 9.94633e-11 | 6.02821e-10 | 2.30903e-11 | 2.25705e-11 | 3.79983e-11 | 2.59225e-11 | 1.14087e-11 | 2.39491e-10
332.40137 | 1.91264e-10 | 6.82917e-10 | 2.72171e-09 | 1.99921e-10 | 1.78567e-11 | 1.00225e-10 | 8.23835e-11 | 5.37609e-10 | 1.97526e-11 | 1.9739e-11 | 3.60604e-11 | 2.06852e-11 | 8.0849e-12 | 1.57967e-10
340.90103 | 1.78501e-10 | 6.90549e-10 | 2.66226e-09 | 1.7419e-10 | 1.17992e-11 | 7.9224e-11 | 5.79416e-11 | 4.44747e-10 | 1.48856e-11 | 1.31049e-11 | 2.32803e-11 | 1.24916e-11 | 5.98514e-12 | 9.87245e-11
349.43784 | 1.83789e-10 | 6.89042e-10 | 2.6255e-09 | 1.55896e-10 | 1.03812e-11 | 6.9695e-11 | 3.90172e-11 | 4.52945e-10 | 1.28183e-11 | 5.60998e-12 | 1.04704e-11 | 8.61681e-12 | 4.1092e-12 | 5.32982e-11
357.74741 | 1.86471e-10 | 6.83606e-10 | 2.60601e-09 | 1.43007e-10 | 6.00929e-12 | 5.81548e-11 | 2.6121e-11 | 4.21318e-10 | 1.08888e-11 | 3.92579e-12 | 6.21508e-12 | 4.74453e-12 | 2.47064e-12 | 3.39115e-11
366.13181 | 1.72162e-10 | 6.70785e-10 | 2.57115e-09 | 2.60528e-10 | 4.90256e-12 | 5.73677e-11 | 2.04104e-11 | 2.89307e-10 | 7.01701e-12 | 2.75926e-12 | 4.46993e-12 | 3.35494e-12 | 2.39705e-12 | 2.32631e-11
374.68845 | 1.68224e-10 | 6.63456e-10 | 2.50709e-09 | 3.35687e-10 | 3.97921e-12 | 5.02514e-11 | 1.55896e-11 | 2.1751e-10 | 5.72094e-12 | 2.44806e-12 | 4.20895e-12 | 2.93799e-12 | 1.45376e-12 | 1.66243e-11
383.30014 | 1.71277e-10 | 6.50252e-10 | 2.44629e-09 | 3.82075e-10 | 3.28745e-12 | 4.87224e-11 | 1.26817e-11 | 1.71804e-10 | 4.58985e-12 | 2.17706e-12 | 3.48557e-12 | 2.21853e-12 | 1.26752e-12 | 1.4269e-11
391.94156 | 1.66981e-10 | 6.45353e-10 | 2.4126e-09 | 4.02839e-10 | 3.67067e-12 | 4.86489e-11 | 1.08199e-11 | 1.50031e-10 | 4.42245e-12 | 2.00516e-12 | 2.90213e-12 | 2.1958e-12 | 1.18075e-12 | 1.19403e-11
400.58517 | 1.5957e-10 | 6.37595e-10 | 2.39824e-09 | 4.16796e-10 | 3.07919e-12 | 4.94101e-11 | 9.83697e-12 | 1.3961e-10 | 4.44547e-12 | 1.86275e-12 | 2.69491e-12 | 1.82491e-12 | 1.15249e-12 | 9.48803e-12
409.22141 | 1.57488e-10 | 6.22157e-10 | 2.38151e-09 | 4.15673e-10 | 2.8406e-12 | 4.82891e-11 | 9.4308e-12 | 1.37292e-10 | 3.88212e-12 | 1.39527e-12 | 2.46175e-12 | 1.8451e-12 | 1.16577e-12 | 8.42012e-12
417.80765 | 1.64415e-10 | 6.25112e-10 | 2.35859e-09 | 4.1772e-10 | 2.68006e-12 | 4.54433e-11 | 7.87454e-12 | 1.31524e-10 | 3.98173e-12 | 1.57451e-12 | 2.03355e-12 | 1.54431e-12 | 1.06064e-12 | 8.06983e-12
426.33945 | 1.63247e-10 | 6.29625e-10 | 2.38965e-09 | 4.12051e-10 | 2.58928e-12 | 4.87714e-11 | 7.3433e-12 | 1.35076e-10 | 3.58174e-12 | 1.5234e-12 | 1.56457e-12 | 1.33646e-12 | 1.14026e-12 | 8.34894e-12
434.91266 | 1.60658e-10 | 6.32741e-10 | 2.3748e-09 | 4.06731e-10 | 2.35252e-12 | 4.65823e-11 | 6.81695e-12 | 1.38088e-10 | 3.73967e-12 | 1.30878e-12 | 2.1255e-12 | 1.71512e-12 | 1.24507e-12 | 6.10285e-12
443.42184 | 1.60265e-10 | 6.22796e-10 | 2.35728e-09 | 3.99577e-10 | 2.43042e-12 | 4.75514e-11 | 6.4212e-12 | 1.40558e-10 | 3.94092e-12 | 1.41026e-12 | 2.17958e-12 | 1.42395e-12 | 9.05115e-13 | 5.83505e-12
452.00327 | 1.58938e-10 | 6.28545e-10 | 2.35899e-09 | 3.97251e-10 | 2.24673e-12 | 4.49575e-11 | 5.83389e-12 | 1.38492e-10 | 3.42854e-12 | 1.32115e-12 | 1.37584e-12 | 1.28358e-12 | 9.09556e-13 | 5.9864e-12
460.67624 | 1.58147e-10 | 6.25005e-10 | 2.38182e-09 | 3.94907e-10 | 2.51324e-12 | 4.5877e-11 | 5.67019e-12 | 1.41773e-10 | 3.52364e-12 | 1.15099e-12 | 1.68598e-12 | 1.15844e-12 | 7.4611e-13 | 4.70623e-12
466.85693 | 1.58859e-10 | 6.22438e-10 | 2.37568e-09 | 3.85532e-10 | 1.7598e-12 | 4.60628e-11 | 5.23312e-12 | 1.40776e-10 | 3.48296e-12 | 1.02186e-12 | 1.39712e-12 | 9.6227e-13 | 9.1581e-13 | 4.94427e-12
468.24609 | 1.57227e-10 | 6.26807e-10 | 2.38541e-09 | 3.8317e-10 | 2.32308e-12 | 4.50015e-11 | 4.90533e-12 | 1.38486e-10 | 3.51721e-12 | 1.01041e-12 | 1.31771e-12 | 1.05663e-12 | 8.50922e-13 | 4.48087e-12

## TGA-DSC (5c)
TGA/DSC mass loss curve for ZIF-62
Temperature, °C | Mass, %
100.08271 | 100.00338
100.17771 | 100.00361
100.27262 | 100.0028
100.36762 | 100.00165
100.46314 | 99.99459
100.55843 | 99.99308
100.65371 | 99.99227
100.74886 | 99.99227
100.84314 | 99.99135
100.93829 | 99.99088
101.03314 | 99.99088
101.12838 | 99.99123
101.22314 | 99.99135
101.31771 | 99.99216
101.41238 | 99.99274
101.50695 | 99.99366
101.60171 | 99.99436
101.69743 | 99.99574
101.79267 | 99.99736
101.8879 | 99.99829
101.98357 | 100.00072
102.079 | 100.00315
102.17462 | 100.00836
102.27024 | 100.00813
102.36562 | 100.0072
102.46062 | 100.00581
102.55614 | 100.00338
102.65167 | 100.00095
102.74686 | 99.99829
102.84186 | 99.9954
102.93705 | 99.99274
103.03243 | 99.98938
103.12762 | 99.98243
103.22305 | 99.9807
103.31848 | 99.97931
103.4141 | 99.97804
103.50962 | 99.9778
103.60505 | 99.97896
103.70029 | 99.98267
103.79557 | 99.99169
103.891 | 99.99505
103.98567 | 99.99922
104.08081 | 100.00396
104.17595 | 100.00801
104.27114 | 100.01091
104.36657 | 100.01264
104.46267 | 100.01449
104.55843 | 100.01565
104.65338 | 100.01669
104.74857 | 100.01785
104.84419 | 100.01936
104.94071 | 100.02063
105.03729 | 100.02051
105.1331 | 100.01993
105.22871 | 100.01936
105.32429 | 100.01843
105.41948 | 100.01704
105.51557 | 100.01507
105.61171 | 100.01276
105.70771 | 100.00975
105.80333 | 100.00466
105.89943 | 99.9947
105.99581 | 99.99111
106.09148 | 99.98961
106.18743 | 99.98822
106.28362 | 99.9873
106.37967 | 99.98695
106.47524 | 99.98764
106.5711 | 99.98938
106.66786 | 99.99447
106.76438 | 100.00211
106.86105 | 100.0035
106.95614 | 100.00477
107.05152 | 100.00605
107.14771 | 100.00639
107.24386 | 100.00616
107.3409 | 100.00593
107.43767 | 100.00558
107.5341 | 100.00512
107.63052 | 100.00443
107.72748 | 100.00373
107.82424 | 100.00292
107.92086 | 100.00223
108.01733 | 100.00165
108.11371 | 100.0013
108.21 | 100.0013
108.30638 | 100.0013
108.403 | 100.00118
108.4999 | 100.00084
108.59643 | 100.00061
108.6931 | 100.00003
108.78991 | 99.99922
108.88662 | 99.9976
108.9841 | 99.9954
109.0811 | 99.99274
109.17795 | 99.99007
109.27481 | 99.98683
109.37157 | 99.98
109.46919 | 99.955
109.56595 | 99.95188
109.66281 | 99.95431
109.75933 | 99.95732
109.85676 | 99.95917
109.95433 | 99.96484
110.05129 | 99.99285
110.14876 | 99.99736
110.24633 | 99.99956
110.34405 | 100.00037
110.4411 | 100.00223
110.53843 | 100.00639
110.63633 | 100.00443
110.73362 | 100.00234
110.83129 | 100.00095
110.92914 | 100.00211
111.02671 | 100.00292
111.12443 | 100.00385
111.22248 | 100.00419
111.32014 | 100.00396
111.41776 | 100.00315
111.5149 | 100.00176
111.61286 | 99.99933
111.71076 | 99.99517
111.80886 | 99.98382
111.90662 | 99.95535
112.00424 | 99.95361
112.10233 | 99.95327
112.20071 | 99.95674
112.2991 | 99.96125
112.39681 | 99.96635
112.49557 | 99.97815
112.5941 | 99.98521
112.69262 | 99.99227
112.79138 | 99.99702
112.88995 | 99.9998
112.98795 | 100.00095
113.08633 | 100.00153
113.18419 | 100.00199
113.28257 | 100.00292
113.38052 | 100.00373
113.47938 | 100.00489
113.57795 | 100.00616
113.6769 | 100.00686
113.77595 | 100.00662
113.87462 | 100.00605
113.97271 | 100.00477
114.07224 | 100.00373
114.17171 | 100.00269
114.27043 | 100.00188
114.36957 | 100.00107
114.46852 | 100.00014
114.56762 | 99.99922
114.66638 | 99.99806
114.76509 | 99.9976
114.86433 | 99.99794
114.96338 | 99.99922
115.06281 | 100.00304
115.16238 | 100.01125
115.26214 | 100.01403
115.36076 | 100.01611
115.4609 | 100.01912
115.56014 | 100.02074
115.65948 | 100.02225
115.75905 | 100.02283
115.85781 | 100.02283
115.95748 | 100.02248
116.05738 | 100.02202
116.15633 | 100.0204
116.25529 | 100.0182
116.35505 | 100.0153
116.45376 | 100.01172
116.55352 | 100.0079
116.65238 | 100.00361
116.75086 | 99.99748
116.84972 | 99.98915
116.94872 | 99.98556
117.04795 | 99.98232
117.14743 | 99.98024
117.24667 | 99.97943
117.34629 | 99.97908
117.44633 | 99.97919
117.54614 | 99.97989
117.64572 | 99.98105
117.74567 | 99.98278
117.84486 | 99.98521
117.94505 | 99.98903
118.04538 | 99.99771
118.14538 | 100.00118
118.24548 | 100.0035
118.34533 | 100.00535
118.44467 | 100.00674
118.54505 | 100.00801
118.64471 | 100.00871
118.74491 | 100.0094
118.84591 | 100.01068
118.94652 | 100.01195
119.04648 | 100.01299
119.14662 | 100.01357
119.24643 | 100.01322
119.34614 | 100.01206
119.44633 | 100.00975
119.54648 | 100.00686
119.64624 | 100.00373
119.74643 | 100.00049
119.84586 | 99.99609
119.94648 | 99.98544
120.04695 | 99.98197
120.14614 | 99.98012
120.24624 | 99.97908
120.3459 | 99.97838
120.44605 | 99.97827
120.54662 | 99.9785
120.64638 | 99.97908
120.74671 | 99.98012
120.84648 | 99.98162
120.94643 | 99.98405
121.04638 | 99.98649
121.14662 | 99.99158
121.24686 | 99.99875
121.34719 | 99.99991
121.44771 | 100.00049
121.54819 | 100.00061
121.64871 | 100.00084
121.74971 | 100.00095
121.85024 | 100.00084
121.95152 | 100.00072
122.05186 | 100.00049
122.15195 | 100.00003
122.25271 | 99.99945
122.35329 | 99.99887
122.45414 | 99.99818
122.55533 | 99.99806
122.65576 | 99.99841
122.75729 | 99.99922
122.85852 | 99.9998
122.95976 | 100.00026
123.061 | 100.00026
123.16224 | 99.99991
123.26367 | 99.99945
123.36471 | 99.99875
123.46662 | 99.99806
123.5679 | 99.99713
123.6689 | 99.99158
123.77014 | 99.99609
123.87091 | 99.99517
123.97186 | 99.99447
124.07314 | 99.99366
124.17443 | 99.9932
124.276 | 99.99262
124.37743 | 99.99239
124.47862 | 99.99204
124.57952 | 99.99193
124.68067 | 99.99204
124.78257 | 99.99204
124.88376 | 99.99193
124.98495 | 99.99146
125.08681 | 99.991
125.18848 | 99.99042
125.28991 | 99.99019
125.39157 | 99.98973
125.49324 | 99.98949
125.59414 | 99.98868
125.69524 | 99.98787
125.79676 | 99.98637
125.89814 | 99.98521
125.99957 | 99.98394
126.10162 | 99.98313
126.20219 | 99.98278
126.30338 | 99.98278
126.40448 | 99.98348
126.50576 | 99.98486
126.60724 | 99.98753
126.70886 | 99.99459
126.81043 | 99.99621
126.91124 | 99.99806
127.01272 | 99.99945
127.11429 | 100.00142
127.21567 | 100.00292
127.31676 | 100.00396
127.41833 | 100.00674
127.51962 | 100.01068
127.62124 | 100.01033
127.723 | 100.00975
127.82524 | 100.00882
127.92748 | 100.00778
128.02871 | 100.00593
128.13029 | 100.00338
128.23162 | 100.00037
128.33386 | 99.99574
128.43576 | 99.98776
128.53719 | 99.98718
128.63929 | 99.98672
128.74148 | 99.99123
128.84348 | 99.99493
128.94562 | 99.99193
129.04805 | 99.99123
129.15 | 99.99193
129.25205 | 99.99216
129.35371 | 99.99401
129.45605 | 99.99713
129.55895 | 100.00014
129.66081 | 100.00443
129.76267 | 100.0079
129.86429 | 100.00743
129.96605 | 100.00801
130.06733 | 100.00848
130.16914 | 100.00859
130.271 | 100.00848
130.37276 | 100.00824
130.47476 | 100.00709
130.57676 | 100.00443
130.67909 | 99.99933
130.7809 | 99.98614
130.88228 | 99.97572
130.98433 | 99.97167
131.08567 | 99.97167
131.18728 | 99.97179
131.28881 | 99.97179
131.39052 | 99.97132
131.49214 | 99.97225
131.59419 | 99.97433
131.69509 | 99.9778
131.79714 | 99.98753
131.89938 | 100.04366
132.00119 | 100.03417
132.10276 | 100.01241
132.20481 | 99.99887
132.3071 | 99.99899
132.40905 | 99.99887
132.51057 | 99.99991
132.61243 | 100.00095
132.7141 | 99.99968
132.81614 | 99.99806
132.9181 | 99.99644
133.02038 | 99.99378
133.12238 | 99.99216
133.22438 | 99.98984
133.32662 | 99.9829
133.42872 | 99.97572
133.53091 | 99.97132
133.63353 | 99.96762
133.73519 | 99.96519
133.83753 | 99.96345
133.93929 | 99.96195
134.04091 | 99.9601
134.143 | 99.95813
134.24519 | 99.95674
134.34714 | 99.95639
134.45 | 99.95709
134.55195 | 99.95859
134.65448 | 99.96102
134.75681 | 99.96426
134.859 | 99.96808
134.9611 | 99.97514
135.06295 | 99.98151
135.16495 | 99.98544
135.26648 | 99.98949
135.36857 | 99.99355
135.47057 | 99.99655
135.57286 | 99.99852
135.67414 | 99.9998
135.77586 | 100.00026
135.87771 | 99.99956
135.97962 | 99.99818
136.082 | 99.99586
136.184 | 99.99042
136.28614 | 99.95836
136.38819 | 99.95755
136.49033 | 99.95894
136.59157 | 99.96195
136.69362 | 99.96345
136.79567 | 99.96473
136.89743 | 99.96855
136.99981 | 99.97225
137.10219 | 99.97676
137.20448 | 99.98174
137.30638 | 99.98475
137.40886 | 99.98649
137.5111 | 99.98741
137.61305 | 99.98834
137.71457 | 99.98961
137.8171 | 99.99007
137.91929 | 99.98961
138.02086 | 99.9888
138.12291 | 99.98764
138.22462 | 99.98602
138.32652 | 99.9844
138.42881 | 99.98324
138.53086 | 99.98232
138.63281 | 99.98209
138.73467 | 99.98232
138.83657 | 99.98278
138.938 | 99.98336
139.03952 | 99.98394
139.14105 | 99.98463
139.24243 | 99.98486
139.34348 | 99.98463
139.44505 | 99.98
139.5461 | 99.94713
139.64752 | 99.94783
139.74933 | 99.94829
139.85119 | 99.95026
139.95271 | 99.95292
140.054 | 99.95593
140.15605 | 99.96195
140.257 | 99.96855
140.35867 | 99.97607
140.46038 | 99.98128
140.56152 | 99.98591
140.66276 | 99.98811
140.76386 | 99.99111
140.86514 | 99.99424
140.96662 | 99.99644
141.06852 | 99.9991
141.17033 | 100.00014
141.27176 | 100.00188
141.37295 | 100.00361
141.47514 | 100.00443
141.57695 | 100.00512
141.67871 | 100.00581
141.78005 | 100.00558
141.88119 | 100.00454
141.98229 | 100.00292
142.08314 | 100.00037
142.18476 | 99.99412
142.28633 | 99.98521
142.38771 | 99.98139
142.48867 | 99.97792
142.59009 | 99.97387
142.691 | 99.96993
142.79224 | 99.96658
142.89276 | 99.9638
142.99371 | 99.96195
143.09471 | 99.96114
143.196 | 99.9616
143.2969 | 99.96253
143.39819 | 99.9638
143.49909 | 99.96554
143.59952 | 99.96739
143.70057 | 99.96901
143.80171 | 99.97063
143.90247 | 99.9726
144.00338 | 99.97503
144.1039 | 99.97792
144.20571 | 99.98093
144.30676 | 99.98348
144.408 | 99.98521
144.50909 | 99.98591
144.61043 | 99.98637
144.71119 | 99.9866
144.81286 | 99.98683
144.91376 | 99.98695
145.016 | 99.98695
145.11748 | 99.98683
145.21833 | 99.98637
145.31914 | 99.98533
145.41995 | 99.98405
145.52071 | 99.9822
145.62219 | 99.97966
145.72338 | 99.97642
145.8241 | 99.96785
145.92471 | 99.93961
146.02557 | 99.93811
146.12605 | 99.93892
146.22752 | 99.94239
146.32824 | 99.94482
146.42867 | 99.94748
146.52905 | 99.95269
146.63014 | 99.9579
146.73081 | 99.96218
146.83195 | 99.96542
146.93248 | 99.96739
147.03329 | 99.96959
147.13362 | 99.97341
147.23471 | 99.97792
147.33614 | 99.98047
147.43671 | 99.98348
147.5379 | 99.98591
147.63852 | 99.98764
147.739 | 99.98811
147.8399 | 99.98741
147.94033 | 99.98568
148.04109 | 99.98324
148.14195 | 99.9778
148.24271 | 99.96831
148.34324 | 99.96299
148.44381 | 99.95686
148.54495 | 99.95072
148.64529 | 99.94216
148.74562 | 99.93938
148.8461 | 99.93764
148.9461 | 99.93637
149.04629 | 99.93556
149.147 | 99.93591
149.24724 | 99.93741
149.34767 | 99.93926
149.44814 | 99.94077
149.54852 | 99.94285
149.6491 | 99.9454
149.74986 | 99.94875
149.85019 | 99.95477
149.95038 | 99.96693
150.05076 | 99.98915
150.15157 | 99.98787
150.25205 | 99.9851
150.35248 | 99.98417
150.4531 | 99.98162
150.55357 | 99.97838
150.65367 | 99.97618
150.754 | 99.97341
150.85481 | 99.97005
150.95481 | 99.96785
151.05519 | 99.96658
151.15548 | 99.96611
151.25533 | 99.96496
151.35557 | 99.96287
151.45519 | 99.96149
151.55467 | 99.9601
151.65486 | 99.95813
151.75433 | 99.95199
151.85362 | 99.94968
151.95372 | 99.95026
152.05372 | 99.95061
152.15376 | 99.94655
152.25305 | 99.94343
152.35291 | 99.94285
152.45305 | 99.94204
152.55272 | 99.94135
152.65214 | 99.93973
152.75172 | 99.93255
152.85157 | 99.91808
152.95157 | 99.95327
153.05119 | 99.95431
153.15038 | 99.95709
153.24981 | 99.95848
153.34962 | 99.95975
153.44953 | 99.96102
153.54933 | 99.96137
153.64962 | 99.96091
153.74905 | 99.96102
153.84857 | 99.96484
153.94857 | 99.96611
154.04805 | 99.96785
154.14714 | 99.966
154.24691 | 99.96449
154.34667 | 99.96299
154.44595 | 99.96183
154.54538 | 99.95824
154.64433 | 99.95443
154.74372 | 99.9528
154.843 | 99.9498
154.94272 | 99.94609
155.04162 | 99.9425
155.14191 | 99.94077
155.24195 | 99.93926
155.342 | 99.93845
155.441 | 99.93776
155.54024 | 99.93799
155.64 | 99.93868
155.73929 | 99.93996
155.83862 | 99.94459
155.93876 | 99.95014
156.0389 | 99.95466
156.13876 | 99.95894
156.23905 | 99.96287
156.3389 | 99.96565
156.43881 | 99.96959
156.53838 | 99.97167
156.63767 | 99.97225
156.73833 | 99.9726
156.83838 | 99.97236
156.93857 | 99.97144
157.0381 | 99.96982
157.13733 | 99.9675
157.23676 | 99.96554
157.33576 | 99.96276
157.43514 | 99.96021
157.5351 | 99.95732
157.63519 | 99.95431
157.73429 | 99.94783
157.83286 | 99.94216
157.93233 | 99.93961
158.03124 | 99.93938
158.12981 | 99.93915
158.22895 | 99.9388
158.32786 | 99.93949
158.427 | 99.94077
158.5261 | 99.94227
158.62557 | 99.94412
158.72519 | 99.94632
158.82424 | 99.94887
158.92314 | 99.95142
159.022 | 99.95396
159.12133 | 99.95628
159.22143 | 99.95824
159.32057 | 99.95882
159.42091 | 99.95824
159.52067 | 99.9572
159.61991 | 99.95512
159.71905 | 99.95246
159.81848 | 99.9469
159.91848 | 99.93753
160.01838 | 99.93568
160.11829 | 99.93359
160.21781 | 99.93139
160.31719 | 99.92977
160.4171 | 99.92908
160.51638 | 99.92919
160.6161 | 99.92989
160.71581 | 99.93313
160.81548 | 99.93926
160.91481 | 99.93949
161.01438 | 99.93961
161.11376 | 99.93996
161.21314 | 99.9403
161.31186 | 99.94111
161.41167 | 99.94204
161.51005 | 99.94297
161.60871 | 99.94586
161.7079 | 99.95118
161.80738 | 99.95142
161.90705 | 99.94887
162.00643 | 99.95072
162.10595 | 99.95084
162.20543 | 99.95142
162.305 | 99.95165
162.40443 | 99.95246
162.50348 | 99.95361
162.60276 | 99.95524
162.70238 | 99.95709
162.80133 | 99.95778
162.90038 | 99.95755
162.99919 | 99.9557
163.09862 | 99.95246
163.19795 | 99.94574
163.2971 | 99.94042
163.39652 | 99.93579
163.49519 | 99.92364
163.59491 | 99.89285
163.69467 | 99.8925
163.794 | 99.8954
163.89295 | 99.89887
163.99219 | 99.90188
164.09133 | 99.90813
164.19038 | 99.91241
164.28876 | 99.9123
164.38805 | 99.91218
164.48743 | 99.91241
164.58667 | 99.91565
164.68605 | 99.92248
164.78457 | 99.92399
164.88405 | 99.92584
164.98352 | 99.92757
165.08338 | 99.92931
165.18257 | 99.93058
165.28176 | 99.93243
165.38129 | 99.9351
165.48062 | 99.93834
165.58014 | 99.941
165.67948 | 99.94355
165.77886 | 99.9454
165.87881 | 99.9469
165.97814 | 99.94771
166.07719 | 99.94783
166.17709 | 99.94713
166.27676 | 99.94563
166.37648 | 99.94331
166.47571 | 99.93868
166.57467 | 99.93209
166.67386 | 99.93
166.77281 | 99.92804
166.87252 | 99.92723
166.97186 | 99.92688
167.07129 | 99.92688
167.17033 | 99.92699
167.26929 | 99.92723
167.36871 | 99.92746
167.46809 | 99.92804
167.56786 | 99.92896
167.66686 | 99.92989
167.76586 | 99.93116
167.86467 | 99.93267
167.96343 | 99.93382
168.06224 | 99.9344
168.16143 | 99.93417
168.26038 | 99.93359
168.35929 | 99.93278
168.45852 | 99.93186
168.55762 | 99.93024
168.65705 | 99.92584
168.75648 | 99.92607
168.8559 | 99.9263
168.95476 | 99.9263
169.05438 | 99.92618
169.15329 | 99.92572
169.25267 | 99.92537
169.35219 | 99.9241
169.4519 | 99.92236
169.55143 | 99.91993
169.65109 | 99.91392
169.75105 | 99.9057
169.85095 | 99.90246
169.95062 | 99.90014
170.05029 | 99.89899
170.15019 | 99.8976
170.2499 | 99.89702
170.34919 | 99.89713
170.44862 | 99.89783
170.54852 | 99.89852
170.64833 | 99.89956
170.74762 | 99.90061
170.84671 | 99.90176
170.94667 | 99.90327
171.04633 | 99.90616
171.14562 | 99.90443
171.24471 | 99.90304
171.34405 | 99.90165
171.44386 | 99.8998
171.54286 | 99.89841
171.64224 | 99.89702
171.7411 | 99.89574
171.84014 | 99.89436
171.93957 | 99.89297
172.03914 | 99.89181
172.139 | 99.89054
172.23862 | 99.88938
172.33833 | 99.88811
172.43857 | 99.8873
172.53862 | 99.88695
172.63838 | 99.88625
172.73791 | 99.88533
172.83795 | 99.88429
172.938 | 99.88267
173.0371 | 99.88128
173.13681 | 99.88
173.23662 | 99.87896
173.33738 | 99.8785
173.43748 | 99.87815
173.53676 | 99.87734
173.63657 | 99.87618
173.73591 | 99.87503
173.83543 | 99.87399
173.93533 | 99.87306
174.03505 | 99.86901
174.13462 | 99.86716
174.23367 | 99.86843
174.33357 | 99.87167
174.43348 | 99.87561
174.53276 | 99.87618
174.63238 | 99.87642
174.73167 | 99.87723
174.83143 | 99.87827
174.93076 | 99.87931
175.03052 | 99.88047
175.13067 | 99.88139
175.23057 | 99.88139
175.33029 | 99.88116
175.42943 | 99.88024
175.529 | 99.87873
175.62843 | 99.87676
175.72843 | 99.87422
175.82867 | 99.87109
175.92895 | 99.86739
176.02914 | 99.86311
176.12905 | 99.85905
176.229 | 99.85558
176.32943 | 99.85257
176.42905 | 99.85014
176.52862 | 99.84875
176.62871 | 99.84829
176.72838 | 99.84852
176.82838 | 99.85003
176.92876 | 99.85269
177.02924 | 99.85697
177.12967 | 99.86519
177.22943 | 99.87561
177.3299 | 99.88371
177.43057 | 99.88579
177.53157 | 99.8873
177.63219 | 99.88776
177.73338 | 99.88787
177.834 | 99.8873
177.934 | 99.88649
178.03419 | 99.88486
178.13414 | 99.88267
178.23476 | 99.87931
178.33533 | 99.87179
178.43586 | 99.87028
178.53619 | 99.86855
178.63657 | 99.86704
178.73691 | 99.86554
178.83738 | 99.86438
178.9381 | 99.86334
179.038 | 99.86287
179.13829 | 99.86253
179.23886 | 99.86218
179.33995 | 99.86241
179.44014 | 99.86334
179.54052 | 99.86438
179.64048 | 99.86554
179.74048 | 99.86635
179.84033 | 99.86716
179.94052 | 99.86739
180.04076 | 99.86739
180.14086 | 99.86716
180.24138 | 99.86681
180.34162 | 99.86623
180.44224 | 99.8653
180.54257 | 99.86114
180.64329 | 99.85871
180.74362 | 99.85917
180.84395 | 99.85998
180.94433 | 99.86033
181.04486 | 99.86033
181.14557 | 99.85998
181.24552 | 99.85905
181.34552 | 99.85778
181.44519 | 99.85639
181.54495 | 99.85431
181.64433 | 99.84794
181.74395 | 99.84343
181.84371 | 99.84065
181.94433 | 99.8388
182.04424 | 99.83811
182.14448 | 99.83753
182.245 | 99.83706
182.34552 | 99.83672
182.44581 | 99.8366
182.54576 | 99.83649
182.64614 | 99.83718
182.74614 | 99.83857
182.84652 | 99.84007
182.94719 | 99.84227
183.0471 | 99.84505
183.14695 | 99.84794
183.24705 | 99.85118
183.34795 | 99.85396
183.44814 | 99.85605
183.54881 | 99.85697
183.65014 | 99.85674
183.75129 | 99.85581
183.85233 | 99.85431
183.95352 | 99.85223
184.0541 | 99.84956
184.15462 | 99.84655
184.25519 | 99.84355
184.35557 | 99.84077
184.45614 | 99.83868
184.55681 | 99.83741
184.65771 | 99.83706
184.7579 | 99.83683
184.8589 | 99.83695
184.95948 | 99.83637
185.05967 | 99.83625
185.16081 | 99.83591
185.26214 | 99.8351
185.36348 | 99.83429
185.46443 | 99.83324
185.566 | 99.83197
185.6671 | 99.83058
185.76781 | 99.82977
185.86843 | 99.82966
185.96957 | 99.82989
186.07062 | 99.82989
186.17152 | 99.83024
186.27281 | 99.83047
186.37414 | 99.83058
186.47495 | 99.83035
186.57533 | 99.83024
186.67571 | 99.82977
186.77619 | 99.82908
186.87719 | 99.82804
186.97757 | 99.82653
187.07833 | 99.82503
187.17924 | 99.82352
187.27962 | 99.82144
187.37995 | 99.81936
187.48 | 99.81693
187.58019 | 99.81415
187.68019 | 99.81079
187.78043 | 99.8072
187.88067 | 99.80408
187.98062 | 99.80188
188.08105 | 99.80003
188.18129 | 99.79899
188.28176 | 99.79852
188.38181 | 99.79875
188.48219 | 99.80049
188.58276 | 99.80292
188.68352 | 99.80813
188.78438 | 99.81623
188.885 | 99.8182
188.98548 | 99.81901
189.08628 | 99.8197
189.1869 | 99.82086
189.28728 | 99.82202
189.38876 | 99.82318
189.48938 | 99.82352
189.58971 | 99.82318
189.69052 | 99.8226
189.79119 | 99.8219
189.89138 | 99.82051
189.99143 | 99.81901
190.09305 | 99.81693
190.19309 | 99.81426
190.2939 | 99.81125
190.39424 | 99.80767
190.4949 | 99.80385
190.59538 | 99.79771
190.69581 | 99.79297
190.79614 | 99.78834
190.89614 | 99.78614
190.99633 | 99.78348
191.09695 | 99.78128
191.19695 | 99.77977
191.29757 | 99.77896
191.39805 | 99.77861
191.49762 | 99.77792
191.59795 | 99.77676
191.69895 | 99.77595
191.79957 | 99.77514
191.90028 | 99.77491
192.00138 | 99.7748
192.10181 | 99.77572
192.20205 | 99.77688
192.3029 | 99.77838
192.40343 | 99.7807
192.50333 | 99.78382
192.60395 | 99.78776
192.70414 | 99.79517
192.80528 | 99.79355
192.90614 | 99.78845
193.00705 | 99.77688
193.10781 | 99.74412
193.20805 | 99.74459
193.3089 | 99.74563
193.40905 | 99.74551
193.5099 | 99.74493
193.61067 | 99.74424
193.71091 | 99.74297
193.81095 | 99.73672
193.91133 | 99.72977
194.01157 | 99.73128
194.11167 | 99.73174
194.21295 | 99.73267
194.31333 | 99.72769
194.41424 | 99.72757
194.51453 | 99.7285
194.61595 | 99.72908
194.71624 | 99.73
194.81753 | 99.73151
194.91743 | 99.73313
195.01772 | 99.7351
195.11829 | 99.7366
195.2191 | 99.73718
195.32019 | 99.73753
195.42095 | 99.73706
195.52181 | 99.73672
195.62253 | 99.73602
195.72291 | 99.73544
195.82367 | 99.73463
195.9241 | 99.73463
196.02476 | 99.7351
196.12514 | 99.73637
196.226 | 99.73811
196.32619 | 99.73996
196.42633 | 99.74227
196.52629 | 99.74436
196.62676 | 99.74621
196.72667 | 99.74852
196.82762 | 99.75732
196.92757 | 99.79146
197.02791 | 99.79644
197.12781 | 99.80095
197.22772 | 99.79829
197.32748 | 99.79355
197.42657 | 99.79111
197.52624 | 99.78475
197.62653 | 99.77653
197.72634 | 99.76866
197.82643 | 99.76299
197.92652 | 99.75743
198.02633 | 99.75454
198.126 | 99.75118
198.22567 | 99.74771
198.32533 | 99.74378
198.42481 | 99.74216
198.52476 | 99.73787
198.62476 | 99.73394
198.72462 | 99.72943
198.82462 | 99.72456
198.92433 | 99.71959
199.024 | 99.71392
199.12419 | 99.7079
199.22462 | 99.70234
199.32448 | 99.69702
199.42448 | 99.69204
199.52529 | 99.68753
199.62533 | 99.68313
199.72467 | 99.67931
199.82419 | 99.67653
199.92467 | 99.67387
200.02467 | 99.67167
200.1249 | 99.67086
200.22519 | 99.66959
200.32595 | 99.66797
200.42595 | 99.66542
200.52652 | 99.66253
200.62671 | 99.65882
200.72681 | 99.65211
200.82719 | 99.64262
200.92814 | 99.63811
201.02838 | 99.63313
201.129 | 99.63197
201.22876 | 99.63151
201.3291 | 99.63162
201.4299 | 99.63243
201.53019 | 99.63429
201.62976 | 99.63695
201.7299 | 99.64077
201.83029 | 99.64528
201.93048 | 99.65234
202.03052 | 99.6572
202.13062 | 99.65894
202.231 | 99.66021
202.33072 | 99.66102
202.43043 | 99.66102
202.53105 | 99.66056
202.63133 | 99.6594
202.73114 | 99.65558
202.83129 | 99.64864
202.93048 | 99.64655
203.02971 | 99.64204
203.12952 | 99.63996
203.22943 | 99.63718
203.32924 | 99.63382
203.42867 | 99.63047
203.528 | 99.62769
203.62786 | 99.6248
203.72814 | 99.62213
203.82805 | 99.61716
203.92814 | 99.61114
204.02852 | 99.60963
204.12886 | 99.60836
204.22891 | 99.60743
204.32881 | 99.60709
204.42895 | 99.60686
204.52833 | 99.60662
204.62781 | 99.60605
204.72762 | 99.60489
204.82805 | 99.60361
204.92762 | 99.60246
205.02772 | 99.60153
205.12729 | 99.6013
205.22633 | 99.60188
205.3261 | 99.6028
205.42652 | 99.60466
205.52595 | 99.60975
205.62567 | 99.61507
205.72538 | 99.61774
205.82529 | 99.61982
205.92505 | 99.62005
206.02486 | 99.6182
206.12419 | 99.61843
206.22319 | 99.61264
206.32267 | 99.60998
206.42238 | 99.60547
206.52191 | 99.60095
206.62172 | 99.59667
206.72143 | 99.58926
206.82119 | 99.5807
206.92043 | 99.57375
207.02067 | 99.56797
207.12057 | 99.56079
207.22057 | 99.55477
207.32067 | 99.55072
207.42038 | 99.5476
207.5199 | 99.54632
207.6201 | 99.54551
207.72019 | 99.54517
207.8199 | 99.54528
207.91957 | 99.54551
208.01933 | 99.54551
208.11914 | 99.54632
208.219 | 99.54713
208.31857 | 99.54899
208.41852 | 99.55593
208.51819 | 99.55616
208.61791 | 99.55558
208.71805 | 99.55466
208.81781 | 99.55338
208.91752 | 99.55257
209.01724 | 99.55223
209.11614 | 99.55176
209.21619 | 99.55037
209.31643 | 99.5491
209.41705 | 99.54725
209.51638 | 99.54528
209.61595 | 99.54308
209.71543 | 99.54065
209.81529 | 99.53799
209.915 | 99.5351
210.01476 | 99.53197
210.11462 | 99.52873
210.21448 | 99.52352
210.31467 | 99.51704
210.41495 | 99.51542
210.51471 | 99.51392
210.61443 | 99.51253
210.71405 | 99.51114
210.81428 | 99.50998
210.91443 | 99.50917
211.01471 | 99.50824
211.11476 | 99.50639
211.21524 | 99.49875
211.31481 | 99.49875
211.41448 | 99.49864
211.51424 | 99.49875
211.61433 | 99.49899
211.71457 | 99.49968
211.81495 | 99.50118
211.91472 | 99.50269
212.01529 | 99.50373
212.11505 | 99.50466
212.21514 | 99.50558
212.315 | 99.50616
212.41472 | 99.50686
212.51429 | 99.5072
212.61429 | 99.50709
212.71419 | 99.50605
212.81433 | 99.50443
212.91395 | 99.50199
213.01367 | 99.49899
213.11295 | 99.49111
213.21257 | 99.48984
213.31219 | 99.48926
213.41219 | 99.4888
213.51186 | 99.48845
213.61095 | 99.48868
213.71067 | 99.48868
213.81043 | 99.48811
213.90986 | 99.48695
214.00938 | 99.48463
214.10833 | 99.48151
214.2079 | 99.47665
214.30724 | 99.46693
214.40662 | 99.45743
214.50581 | 99.44563
214.60557 | 99.44007
214.70505 | 99.43475
214.805 | 99.43105
214.90476 | 99.43012
215.00476 | 99.42954
215.10448 | 99.42919
215.20429 | 99.4285
215.30414 | 99.42838
215.40405 | 99.42827
215.50371 | 99.42804
215.60314 | 99.4278
215.70333 | 99.42769
215.80319 | 99.42746
215.90252 | 99.42746
216.00262 | 99.42734
216.10309 | 99.42399
216.2041 | 99.42225
216.30457 | 99.43139
216.40505 | 99.4447
216.50509 | 99.44135
216.60519 | 99.43579
216.70505 | 99.43232
216.80548 | 99.43105
216.90557 | 99.42885
217.00571 | 99.4278
217.10481 | 99.42838
217.20467 | 99.42873
217.3041 | 99.43
217.40443 | 99.43093
217.504 | 99.43139
217.60405 | 99.43047
217.70376 | 99.42769
217.80328 | 99.4226
217.90328 | 99.4219
218.00333 | 99.42017
218.10271 | 99.41623
218.2019 | 99.40338
218.30081 | 99.35361
218.40076 | 99.3594
218.50043 | 99.36056
218.60043 | 99.36299
218.70029 | 99.36681
218.79995 | 99.36693
218.89914 | 99.36334
218.99867 | 99.36102
219.09886 | 99.35998
219.19924 | 99.36102
219.29914 | 99.36461
219.39948 | 99.37341
219.49876 | 99.37769
219.59905 | 99.38081
219.69886 | 99.38093
219.79895 | 99.38105
219.899 | 99.38116
219.99891 | 99.3807
220.09852 | 99.37943
220.19824 | 99.37746
220.2981 | 99.37433
220.39772 | 99.36797
220.49672 | 99.34806
220.59576 | 99.33961
220.69548 | 99.33151
220.79538 | 99.32399
220.89562 | 99.31774
220.99533 | 99.31218
221.0949 | 99.30431
221.19367 | 99.29968
221.2929 | 99.29551
221.39224 | 99.2925
221.49167 | 99.29111
221.59114 | 99.28961
221.68995 | 99.28672
221.78876 | 99.28243
221.88862 | 99.28105
221.9881 | 99.27977
222.08762 | 99.27896
222.18771 | 99.27873
222.28743 | 99.27885
222.38714 | 99.27931
222.48667 | 99.28012
222.58662 | 99.28324
222.68667 | 99.28938
222.78605 | 99.29123
222.886 | 99.29331
222.98557 | 99.29505
223.08557 | 99.29598
223.18514 | 99.29632
223.2851 | 99.29609
223.38529 | 99.29505
223.4851 | 99.29355
223.58462 | 99.29135
223.68433 | 99.28822
223.78434 | 99.28394
223.88495 | 99.27433
223.98486 | 99.23579
224.08448 | 99.23105
224.18453 | 99.22711
224.2841 | 99.22109
224.38443 | 99.21669
224.48467 | 99.21357
224.58457 | 99.20824
224.68443 | 99.20477
224.78433 | 99.20396
224.88395 | 99.20315
224.98367 | 99.20315
225.08352 | 99.20165
225.18286 | 99.20211
225.283 | 99.20443
225.38262 | 99.20697
225.48195 | 99.20917
225.58176 | 99.21021
225.682 | 99.21068
225.78229 | 99.21091
225.883 | 99.21056
225.98286 | 99.21068
226.08267 | 99.21091
226.18281 | 99.21125
226.28243 | 99.21137
226.38252 | 99.21114
226.48224 | 99.21079
226.58224 | 99.21021
226.68257 | 99.2094
226.78267 | 99.2079
226.88267 | 99.20338
226.98352 | 99.19135
227.08371 | 99.16357
227.18343 | 99.16068
227.28395 | 99.1572
227.3841 | 99.15361
227.48472 | 99.1498
227.58571 | 99.14586
227.68633 | 99.13764
227.7869 | 99.12642
227.88724 | 99.1226
227.98648 | 99.11959
228.08662 | 99.11681
228.18657 | 99.11415
228.28705 | 99.11264
228.38743 | 99.11311
228.48752 | 99.11264
228.58829 | 99.11172
228.68848 | 99.11149
228.78852 | 99.10917
228.88862 | 99.11125
228.98919 | 99.11716
229.08919 | 99.11704
229.18929 | 99.11658
229.28943 | 99.11588
229.38919 | 99.11449
229.48938 | 99.11253
229.58962 | 99.11149
229.68933 | 99.11079
229.78919 | 99.10975
229.88838 | 99.10628
229.98805 | 99.10118
230.08843 | 99.09783
230.18853 | 99.09355
230.28857 | 99.08949
230.38843 | 99.08591
230.48862 | 99.08243
230.58943 | 99.07827
230.68886 | 99.0741
230.78881 | 99.07051
230.889 | 99.06774
230.98914 | 99.06496
231.08862 | 99.06206
231.18876 | 99.05848
231.28838 | 99.05142
231.38881 | 99.04088
231.48919 | 99.03649
231.58886 | 99.03278
231.6881 | 99.02919
231.78838 | 99.02294
231.88857 | 99.01947
231.98962 | 99.01611
232.08976 | 99.01299
232.18986 | 99.01021
232.28981 | 99.00824
232.39029 | 99.00801
232.49048 | 99.01218
232.59048 | 99.01276
232.68924 | 99.00882
232.78943 | 99.00952
232.88933 | 99.01033
232.98938 | 99.01125
233.08933 | 99.01137
233.18981 | 99.01114
233.28948 | 99.01021
233.38976 | 99.00894
233.48962 | 99.00674
233.58995 | 99.00408
233.69014 | 98.99875
233.791 | 98.98556
233.89076 | 98.95026
233.99067 | 98.94563
234.09052 | 98.93695
234.19071 | 98.92966
234.29133 | 98.92318
234.39162 | 98.91149
234.492 | 98.90408
234.59224 | 98.90049
234.69224 | 98.8969
234.79295 | 98.89493
234.89305 | 98.89366
234.99343 | 98.89378
235.09376 | 98.89459
235.19457 | 98.8969
235.29467 | 98.8998
235.3951 | 98.90269
235.49538 | 98.90639
235.59533 | 98.91287
235.69495 | 98.91438
235.79519 | 98.91554
235.89538 | 98.91704
235.996 | 98.91785
236.09657 | 98.91762
236.19638 | 98.91658
236.29657 | 98.91449
236.39586 | 98.91137
236.49571 | 98.90778
236.59547 | 98.90176
236.69552 | 98.89019
236.79562 | 98.86334
236.89552 | 98.86114
236.9961 | 98.85535
237.09595 | 98.84806
237.19567 | 98.8447
237.29529 | 98.84042
237.39562 | 98.8366
237.49533 | 98.83579
237.59538 | 98.83683
237.69586 | 98.83915
237.79619 | 98.84262
237.89648 | 98.84355
237.99652 | 98.84343
238.09614 | 98.84424
238.19595 | 98.84563
238.29648 | 98.84644
238.397 | 98.84713
238.49795 | 98.84713
238.59852 | 98.84702
238.69824 | 98.84644
238.79833 | 98.84482
238.89848 | 98.84227
238.99838 | 98.83544
239.0979 | 98.80269
239.19776 | 98.7947
239.29809 | 98.78672
239.398 | 98.78151
239.49767 | 98.77699
239.59819 | 98.77468
239.69824 | 98.76912
239.79814 | 98.76461
239.89824 | 98.76021
239.99848 | 98.75674
240.09814 | 98.75535
240.1981 | 98.75593
240.298 | 98.75732
240.39752 | 98.75986
240.49738 | 98.76137
240.59743 | 98.75963
240.6971 | 98.75477
240.79719 | 98.68278
240.89714 | 98.65824
240.99719 | 98.65882
241.09757 | 98.65628
241.19752 | 98.6572
241.29767 | 98.64748
241.39752 | 98.65176
241.49738 | 98.69088
241.59743 | 98.73278
241.69667 | 98.75095
241.79619 | 98.74956
241.8961 | 98.74528
241.99595 | 98.73521
242.09533 | 98.73
242.19529 | 98.72572
242.295 | 98.72167
242.39505 | 98.716
242.49538 | 98.70998
242.59538 | 98.70396
242.69476 | 98.69875
242.795 | 98.69389
242.89481 | 98.68949
242.9951 | 98.6844
243.09486 | 98.6785
243.19462 | 98.67283
243.29414 | 98.66658
243.39433 | 98.65755
243.49414 | 98.64736
243.59376 | 98.63973
243.69357 | 98.63209
243.79424 | 98.62804
243.89467 | 98.62399
243.99462 | 98.61044
244.09429 | 98.57294
244.19395 | 98.56866
244.29395 | 98.59285
244.39381 | 98.60929
244.49367 | 98.60848
244.59333 | 98.60662
244.69262 | 98.60269
244.79262 | 98.59945
244.892 | 98.59505
244.99238 | 98.58868
245.09167 | 98.5866
245.19172 | 98.58568
245.29148 | 98.58394
245.39152 | 98.58197
245.49086 | 98.58058
245.59086 | 98.57989
245.69124 | 98.57861
245.79172 | 98.57665
245.8911 | 98.5748
245.99129 | 98.57167
246.09086 | 98.56519
246.19119 | 98.55755
246.29172 | 98.54968
246.392 | 98.54227
246.49205 | 98.53452
246.59191 | 98.52676
246.69205 | 98.51831
246.79262 | 98.50952
246.89267 | 98.50049
246.99286 | 98.49169
247.09348 | 98.48463
247.19362 | 98.47063
247.29357 | 98.43973
247.39395 | 98.43417
247.49462 | 98.43093
247.59476 | 98.42642
247.69438 | 98.42422
247.79405 | 98.42537
247.8929 | 98.42584
247.99233 | 98.42584
248.09138 | 98.42375
248.19129 | 98.42225
248.29095 | 98.42561
248.39067 | 98.42931
248.48986 | 98.42885
248.59029 | 98.42468
248.69005 | 98.42248
248.78995 | 98.42121
248.88957 | 98.41693
248.98919 | 98.41461
249.08862 | 98.41345
249.18757 | 98.4123
249.28757 | 98.41021
249.38719 | 98.40327
249.48695 | 98.39736
249.58719 | 98.391
249.68767 | 98.38417
249.78805 | 98.37387
249.88829 | 98.36681
249.98948 | 98.36149
250.09038 | 98.35477
250.19114 | 98.34794
250.292 | 98.33926
250.39267 | 98.33081
250.49305 | 98.3241
250.59362 | 98.3175
250.69348 | 98.31102
250.7941 | 98.30524
250.89443 | 98.29922
250.99471 | 98.29366
251.09481 | 98.28822
251.19562 | 98.28394
251.29581 | 98.2807
251.39595 | 98.27873
251.49633 | 98.27711
251.59662 | 98.27665
251.69595 | 98.27688
251.79581 | 98.27723
251.89619 | 98.27595
251.99609 | 98.27387
252.09557 | 98.27456
252.19566 | 98.2741
252.29557 | 98.27294
252.39524 | 98.27144
252.4949 | 98.26855
252.59481 | 98.26461
252.69486 | 98.26021
252.79476 | 98.25304
252.89405 | 98.23706
252.9939 | 98.22676
253.09333 | 98.21716
253.19362 | 98.2101
253.29348 | 98.20408
253.39357 | 98.19702
253.49362 | 98.19054
253.59362 | 98.18452
253.69381 | 98.17977
253.7941 | 98.17827
253.89414 | 98.1741
253.99362 | 98.17063
254.09319 | 98.16727
254.19295 | 98.16334
254.29248 | 98.1579
254.39272 | 98.1528
254.49291 | 98.14725
254.59295 | 98.14274
254.69271 | 98.13822
254.79281 | 98.13348
254.89291 | 98.12896
254.99305 | 98.12341
255.09348 | 98.11577
255.19348 | 98.10755
255.29324 | 98.10257
255.39314 | 98.0969
255.49291 | 98.09088
255.59305 | 98.08463
255.69324 | 98.07873
255.79271 | 98.06901
255.893 | 98.06241
255.99271 | 98.05778
256.0931 | 98.05338
256.1941 | 98.04875
256.29457 | 98.04331
256.39491 | 98.03822
256.49443 | 98.03348
256.59419 | 98.02919
256.69462 | 98.02723
256.79476 | 98.02769
256.89457 | 98.02399
256.99471 | 98.02167
257.09495 | 98.01658
257.19414 | 98.01206
257.29453 | 98.00859
257.39491 | 98.00443
257.49486 | 97.99864
257.595 | 97.99227
257.69443 | 97.98637
257.79419 | 97.98093
257.8941 | 97.97537
257.99386 | 97.96959
258.09453 | 97.96449
258.19457 | 97.96137
258.29433 | 97.95558
258.39495 | 97.94945
258.49514 | 97.94274
258.59591 | 97.9366
258.69595 | 97.93047
258.79533 | 97.92468
258.89562 | 97.91831
258.99614 | 97.91218
259.09648 | 97.90547
259.19643 | 97.89748
259.29662 | 97.88926
259.39729 | 97.88197
259.49738 | 97.87607
259.59776 | 97.87074
259.69829 | 97.86519
259.79886 | 97.86021
259.89862 | 97.85628
259.99895 | 97.85257
260.09848 | 97.84864
260.19833 | 97.84505
260.29867 | 97.84239
260.39862 | 97.84007
260.49786 | 97.83695
260.59776 | 97.83186
260.69743 | 97.82561
260.79786 | 97.81889
260.89814 | 97.80558
260.99809 | 97.78463
261.09733 | 97.7785
261.19686 | 97.77537
261.29738 | 97.77202
261.39748 | 97.77086
261.49676 | 97.76866
261.59643 | 97.76704
261.69595 | 97.76635
261.79548 | 97.76635
261.89514 | 97.76461
261.99505 | 97.76415
262.09491 | 97.76368
262.19533 | 97.75917
262.29481 | 97.7535
262.39434 | 97.7491
262.49405 | 97.74482
262.59348 | 97.741
262.69348 | 97.74158
262.79314 | 97.73695
262.89257 | 97.73139
262.99234 | 97.72433
263.09215 | 97.71704
263.19238 | 97.70801
263.29248 | 97.69389
263.39205 | 97.68313
263.49176 | 97.67121
263.59196 | 97.6601
263.69172 | 97.64841
263.79167 | 97.64019
263.89167 | 97.63012
263.99157 | 97.62445
264.09219 | 97.61947
264.19248 | 97.61403
264.29238 | 97.60882
264.39262 | 97.60396
264.49248 | 97.60003
264.59267 | 97.59702
264.69343 | 97.59818
264.79381 | 97.59517
264.89376 | 97.58949
264.99381 | 97.58579
265.09391 | 97.58058
265.1939 | 97.57445
265.29414 | 97.57028
265.39448 | 97.56507
265.49438 | 97.55836
265.59519 | 97.55084
265.69486 | 97.54366
265.79509 | 97.53614
265.89519 | 97.52954
265.99495 | 97.52271
266.09505 | 97.516
266.19462 | 97.50917
266.29471 | 97.50246
266.39438 | 97.49574
266.49395 | 97.48903
266.5939 | 97.48162
266.69371 | 97.46785
266.79362 | 97.40072
266.893 | 97.37433
266.99333 | 97.36646
267.09328 | 97.36542
267.19319 | 97.36669
267.29295 | 97.37294
267.39252 | 97.40327
267.49214 | 97.42294
267.59228 | 97.43996
267.69181 | 97.4403
267.79238 | 97.44193
267.89228 | 97.43892
267.99228 | 97.43151
268.09257 | 97.42468
268.19252 | 97.41739
268.29209 | 97.4079
268.39181 | 97.3976
268.49248 | 97.38799
268.593 | 97.38128
268.69295 | 97.37723
268.79262 | 97.37399
268.89247 | 97.37144
268.992 | 97.36762
269.09109 | 97.36149
269.19081 | 97.35558
269.29019 | 97.34968
269.38967 | 97.34297
269.48967 | 97.33672
269.58957 | 97.33093
269.68938 | 97.32456
269.78933 | 97.31693
269.88872 | 97.30651
269.98829 | 97.28625
270.08814 | 97.22873
270.188 | 97.21878
270.28781 | 97.21426
270.38776 | 97.21056
270.48724 | 97.20662
270.58657 | 97.20408
270.6859 | 97.20199
270.78581 | 97.19945
270.88595 | 97.19563
270.98633 | 97.19227
271.08628 | 97.19111
271.18709 | 97.18949
271.2869 | 97.18625
271.38728 | 97.18336
271.48809 | 97.1785
271.58776 | 97.17306
271.68776 | 97.16947
271.78695 | 97.16774
271.88628 | 97.16357
271.98638 | 97.15882
272.08647 | 97.15512
272.18609 | 97.15223
272.28571 | 97.14933
272.38528 | 97.14679
272.48571 | 97.14459
272.58552 | 97.14169
272.68581 | 97.13753
272.78576 | 97.13232
272.88547 | 97.12607
272.98519 | 97.1197
273.08419 | 97.11368
273.18447 | 97.10581
273.28371 | 97.09609
273.384 | 97.08151
273.48366 | 97.05315
273.58309 | 97.04424
273.68281 | 97.03486
273.78252 | 97.02676
273.88314 | 97.02086
273.98319 | 97.01438
274.08252 | 97.00998
274.18243 | 97.00743
274.28252 | 97.00304
274.38205 | 96.9969
274.48209 | 96.98973
274.58171 | 96.98278
274.68228 | 96.97676
274.78228 | 96.97179
274.88248 | 96.96658
274.983 | 96.9616
275.08352 | 96.95686
275.18367 | 96.9513
275.28381 | 96.94493
275.38448 | 96.9388
275.48438 | 96.93313
275.58452 | 96.92723
275.68491 | 96.9204
275.78524 | 96.91311
275.88538 | 96.90593
275.98548 | 96.89875
276.0851 | 96.89146
276.18543 | 96.88371
276.28562 | 96.87607
276.38577 | 96.86831
276.48634 | 96.86044
276.58672 | 96.85234
276.68624 | 96.84493
276.78605 | 96.83764
276.88548 | 96.83047
276.9851 | 96.82341
277.08453 | 96.81727
277.18396 | 96.8116
277.28405 | 96.80581
277.38362 | 96.80072
277.483 | 96.79574
277.58267 | 96.79111
277.68277 | 96.7866
277.78219 | 96.78255
277.88176 | 96.77908
277.98115 | 96.77688
278.08072 | 96.77908
278.18091 | 96.77526
278.28053 | 96.77086
278.38043 | 96.76449
278.48019 | 96.7579
278.57957 | 96.75107
278.67896 | 96.74366
278.779 | 96.73533
278.87838 | 96.72642
278.97833 | 96.71345
279.07852 | 96.65963
279.17843 | 96.64736
279.27834 | 96.63672
279.37791 | 96.6263
279.47753 | 96.61889
279.57757 | 96.6116
279.67757 | 96.60616
279.77781 | 96.60408
279.87767 | 96.60466
279.978 | 96.60674
280.07795 | 96.60836
280.17843 | 96.60801
280.27833 | 96.60686
280.37853 | 96.60743
280.47843 | 96.60361
280.57819 | 96.60061
280.67872 | 96.60037
280.77924 | 96.60084
280.87957 | 96.60049
280.98029 | 96.59655
281.08053 | 96.59077
281.18038 | 96.58452
281.28048 | 96.57885
281.3809 | 96.57236
281.4809 | 96.56623
281.58105 | 96.55998
281.6811 | 96.55269
281.78138 | 96.54424
281.881 | 96.53475
281.98162 | 96.52005
282.08167 | 96.47074
282.18214 | 96.45767
282.28181 | 96.44574
282.38195 | 96.43371
282.48214 | 96.4226
282.58172 | 96.41206
282.68171 | 96.40176
282.78148 | 96.39551
282.88133 | 96.39297
282.98138 | 96.39239
283.08081 | 96.38984
283.18033 | 96.38463
283.28009 | 96.37885
283.38 | 96.37584
283.47976 | 96.39806
283.58014 | 96.3976
283.68057 | 96.39609
283.78052 | 96.39598
283.88033 | 96.39285
283.9799 | 96.39007
284.07976 | 96.3866
284.18 | 96.38174
284.28009 | 96.37503
284.38048 | 96.36924
284.48081 | 96.36287
284.58133 | 96.3557
284.682 | 96.34528
284.78271 | 96.33695
284.88267 | 96.32676
284.98224 | 96.3153
285.0819 | 96.30338
285.18229 | 96.29019
285.28267 | 96.27757
285.38267 | 96.2653
285.48272 | 96.2535
285.58243 | 96.24297
285.68233 | 96.23429
285.782 | 96.22607
285.88238 | 96.21831
285.98229 | 96.21218
286.08248 | 96.20616
286.18224 | 96.20049
286.28228 | 96.19482
286.38243 | 96.18915
286.482 | 96.18394
286.58195 | 96.18128
286.68138 | 96.18116
286.78143 | 96.17699
286.88081 | 96.17318
286.98076 | 96.16936
287.08109 | 96.16866
287.181 | 96.16704
287.28062 | 96.16484
287.38067 | 96.16253
287.481 | 96.16149
287.58128 | 96.15882
287.68176 | 96.15361
287.78128 | 96.14841
287.88162 | 96.14181
287.981 | 96.13475
288.08105 | 96.12711
288.181 | 96.11878
288.28114 | 96.10871
288.38109 | 96.0947
288.48052 | 96.07317
288.58005 | 96.04771
288.67967 | 96.03845
288.77962 | 96.03093
288.87948 | 96.0204
288.97928 | 96.01056
289.07962 | 96.00153
289.17991 | 95.99158
289.28043 | 95.9829
289.38114 | 95.9763
289.48114 | 95.97005
289.58129 | 95.96322
289.6811 | 95.96021
289.78143 | 95.95767
289.88214 | 95.95419
289.98238 | 95.95107
290.083 | 95.94829
290.18333 | 95.94586
290.28324 | 95.94436
290.38286 | 95.94262
290.48295 | 95.94609
290.5831 | 95.94493
290.68362 | 95.94158
290.78352 | 95.93544
290.88352 | 95.92977
290.98348 | 95.92387
291.08395 | 95.91716
291.18381 | 95.90929
291.28352 | 95.90188
291.38324 | 95.89343
291.48281 | 95.88452
291.58238 | 95.8741
291.68229 | 95.86357
291.78272 | 95.85072
291.88224 | 95.83602
291.98214 | 95.82676
292.08248 | 95.81762
292.18195 | 95.80836
292.28176 | 95.79679
292.38224 | 95.78915
292.48234 | 95.78197
292.58267 | 95.77561
292.68296 | 95.77121
292.78296 | 95.76727
292.88372 | 95.76392
292.98362 | 95.76195
293.08376 | 95.76125
293.18381 | 95.75848
293.2841 | 95.75894
293.3841 | 95.76102
293.48419 | 95.75813
293.58429 | 95.75581
293.68448 | 95.75558
293.78414 | 95.75049
293.88381 | 95.74389
293.98367 | 95.7366
294.08348 | 95.72896
294.18253 | 95.72213
294.28262 | 95.71473
294.38167 | 95.7072
294.48114 | 95.69864
294.58119 | 95.68903
294.68052 | 95.67966
294.78033 | 95.66993
294.87971 | 95.65628
294.979 | 95.64841
295.07895 | 95.64111
295.17876 | 95.63336
295.27871 | 95.62514
295.37809 | 95.61785
295.47833 | 95.61253
295.57857 | 95.60743
295.67819 | 95.60269
295.77823 | 95.59679
295.87871 | 95.5903
295.97876 | 95.58371
296.079 | 95.57769
296.17909 | 95.5719
296.27976 | 95.56924
296.38028 | 95.58811
296.48147 | 95.58417
296.58209 | 95.57711
296.68214 | 95.56357
296.78209 | 95.55246
296.88228 | 95.54621
296.98276 | 95.5373
297.08309 | 95.5285
297.18314 | 95.52017
297.28314 | 95.51091
297.38295 | 95.50338
297.48324 | 95.49887
297.58314 | 95.49563
297.68276 | 95.49274
297.78291 | 95.48961
297.88286 | 95.48591
297.98253 | 95.48012
298.08248 | 95.47676
298.18219 | 95.47341
298.28195 | 95.47051
298.38157 | 95.46426
298.48152 | 95.46044
298.58133 | 95.45651
298.68152 | 95.45107
298.78229 | 95.44459
298.88248 | 95.43811
298.98257 | 95.43209
299.08291 | 95.42618
299.183 | 95.42017
299.28338 | 95.41322
299.38319 | 95.40558
299.48319 | 95.3976
299.58329 | 95.3903
299.6831 | 95.38371
299.78295 | 95.37827
299.88281 | 95.37318
299.9831 | 95.36739
300.08343 | 95.3616
300.18319 | 95.35605
300.28319 | 95.35095
300.38319 | 95.34679
300.48362 | 95.34343
300.5831 | 95.3403
300.68286 | 95.33695
300.782 | 95.3322
300.88133 | 95.32711
300.98157 | 95.32202
301.08114 | 95.31727
301.181 | 95.3116
301.28057 | 95.30524
301.3799 | 95.29841
301.4799 | 95.29077
301.58005 | 95.28186
301.68052 | 95.26681
301.7809 | 95.2601
301.88143 | 95.25385
301.98171 | 95.24818
302.08186 | 95.24389
302.18119 | 95.24019
302.28133 | 95.23753
302.38152 | 95.23614
302.48162 | 95.23533
302.58138 | 95.23452
302.68114 | 95.23174
302.78129 | 95.2366
302.88162 | 95.23834
302.98162 | 95.23834
303.08124 | 95.23672
303.18105 | 95.2329
303.28105 | 95.22769
303.38081 | 95.22167
303.48124 | 95.21542
303.58138 | 95.20929
303.68138 | 95.20246
303.78124 | 95.19505
303.881 | 95.18799
303.98114 | 95.18058
304.08119 | 95.17387
304.18114 | 95.16635
304.282 | 95.15894
304.38205 | 95.15095
304.4821 | 95.14343
304.58224 | 95.13568
304.68191 | 95.12456
304.78248 | 95.12028
304.88267 | 95.11565
304.9829 | 95.11137
305.0829 | 95.10813
305.18286 | 95.10292
305.28257 | 95.10095
305.38243 | 95.09945
305.483 | 95.09875
305.58233 | 95.09829
305.682 | 95.09852
305.78195 | 95.09991
305.88119 | 95.10524
305.98057 | 95.10709
306.07995 | 95.10454
306.17933 | 95.10477
306.27833 | 95.1013
306.37724 | 95.09679
306.47686 | 95.09204
306.57595 | 95.08637
306.67552 | 95.08012
306.77509 | 95.07283
306.87476 | 95.06415
306.97386 | 95.05408
307.07338 | 95.04401
307.1731 | 95.03174
307.27257 | 95.01739
307.37248 | 95.00813
307.47243 | 95.00026
307.57177 | 94.99447
307.67224 | 94.99135
307.77243 | 94.98961
307.87196 | 94.98834
307.97158 | 94.9873
308.07158 | 94.98706
308.17148 | 94.98799
308.27148 | 94.98973
308.37205 | 94.99227
308.47229 | 94.99632
308.5721 | 95.00801
308.67272 | 95.02294
308.77253 | 95.02306
308.87253 | 95.0219
308.97239 | 95.01912
309.07291 | 95.00975
309.17296 | 94.97213
309.27296 | 94.96079
309.37372 | 94.95199
309.47443 | 94.94331
309.57419 | 94.93579
309.67448 | 94.9307
309.77405 | 94.92433
309.874 | 94.91623
309.974 | 94.90905
310.07457 | 94.90107
310.17495 | 94.8947
310.27486 | 94.88926
310.37505 | 94.88429
310.475 | 94.8822
310.57472 | 94.87966
310.67486 | 94.87468
310.77395 | 94.87318
310.87391 | 94.8697
310.97429 | 94.86461
311.07391 | 94.86218
311.17324 | 94.8616
311.273 | 94.86149
311.373 | 94.86114
311.47248 | 94.86091
311.57205 | 94.85975
311.67205 | 94.8616
311.77172 | 94.86218
311.87157 | 94.86125
311.97129 | 94.85986
312.07124 | 94.85824
312.17081 | 94.85605
312.27062 | 94.85338
312.37105 | 94.85037
312.4711 | 94.84771
312.57105 | 94.84378
312.67152 | 94.83417
312.77176 | 94.83024
312.87272 | 94.82329
312.9731 | 94.816
313.07286 | 94.80732
313.17353 | 94.80049
313.27438 | 94.79065
313.37486 | 94.78394
313.475 | 94.77699
313.57467 | 94.76993
313.67486 | 94.76392
313.77472 | 94.75952
313.87472 | 94.75697
313.97515 | 94.75709
314.07529 | 94.75952
314.17534 | 94.76797
314.27553 | 94.77144
314.37572 | 94.77422
314.47529 | 94.77688
314.57533 | 94.77873
314.6751 | 94.78267
314.77471 | 94.78371
314.8749 | 94.78429
314.97481 | 94.78324
315.07467 | 94.78093
315.17486 | 94.77734
315.27448 | 94.77155
315.37428 | 94.76368
315.47338 | 94.75848
315.573 | 94.75338
315.67343 | 94.74864
315.77305 | 94.74574
315.87324 | 94.74274
315.97333 | 94.73926
316.07338 | 94.73359
316.17319 | 94.73209
316.27328 | 94.73035
316.37319 | 94.72827
316.47319 | 94.72595
316.573 | 94.72306
316.67281 | 94.71924
316.77314 | 94.71195
316.87352 | 94.70651
316.97314 | 94.69956
317.073 | 94.68984
317.1729 | 94.68568
317.27347 | 94.68151
317.37376 | 94.67688
317.47319 | 94.67294
317.57429 | 94.67074
317.67457 | 94.67028
317.77471 | 94.67121
317.87457 | 94.67329
317.97429 | 94.67989
318.07381 | 94.68081
318.17362 | 94.68348
318.27376 | 94.6844
318.37362 | 94.68591
318.47352 | 94.68533
318.57371 | 94.68197
318.67386 | 94.67155
318.77362 | 94.60686
318.87338 | 94.60327
318.9731 | 94.60431
319.07329 | 94.61461
319.17314 | 94.62422
319.27338 | 94.65709
319.37267 | 94.66056
319.47271 | 94.65686
319.57319 | 94.65269
319.67281 | 94.64933
319.77305 | 94.64551
319.873 | 94.64123
319.97385 | 94.63811
320.07414 | 94.63371
320.17447 | 94.63371
320.27457 | 94.63336
320.37509 | 94.63417
320.47523 | 94.6366
320.57581 | 94.64169
320.67533 | 94.64204
320.77552 | 94.64204
320.87576 | 94.64169
320.976 | 94.641
321.07652 | 94.641
321.1769 | 94.64019
321.27704 | 94.63417
321.37728 | 94.60512
321.47766 | 94.60929
321.5779 | 94.61114
321.67785 | 94.61334
321.77757 | 94.61345
321.87742 | 94.61241
321.97761 | 94.61183
322.07733 | 94.61091
322.17728 | 94.60894
322.27752 | 94.60732
322.3779 | 94.60246
322.47709 | 94.56878
322.57723 | 94.5675
322.67723 | 94.56762
322.77771 | 94.56218
322.87804 | 94.56114
322.97828 | 94.5594
323.07819 | 94.55929
323.17795 | 94.56218
323.27738 | 94.56542
323.37719 | 94.56843
323.4769 | 94.57144
323.577 | 94.57283
323.67652 | 94.57294
323.77681 | 94.56959
323.87724 | 94.56021
323.97748 | 94.5601
324.07733 | 94.56195
324.17733 | 94.56172
324.27757 | 94.56137
324.37771 | 94.56137
324.47743 | 94.5623
324.57838 | 94.55431
324.67862 | 94.54551
324.77843 | 94.53845
324.87833 | 94.5307
324.97876 | 94.51924
325.07933 | 94.51125
325.17976 | 94.51044
325.27995 | 94.51091
325.38029 | 94.51415
325.48067 | 94.51403
325.58057 | 94.5138
325.68052 | 94.51889
325.78043 | 94.56669
325.88043 | 94.57306
325.98071 | 94.57769
326.08052 | 94.57931
326.18043 | 94.57885
326.28057 | 94.57815
326.38053 | 94.57456
326.4809 | 94.56843
326.58109 | 94.56149
326.68138 | 94.56021
326.78119 | 94.5469
326.88124 | 94.49424
326.98176 | 94.46021
327.08119 | 94.44748
327.18076 | 94.43787
327.2809 | 94.45558
327.38095 | 94.4925
327.48114 | 94.53822
327.58162 | 94.55419
327.68224 | 94.54933
327.78248 | 94.54621
327.88286 | 94.54331
327.9829 | 94.53568
328.08295 | 94.52931
328.18309 | 94.5241
328.28343 | 94.51739
328.38319 | 94.50952
328.48343 | 94.50338
328.58281 | 94.49864
328.68276 | 94.49378
328.78257 | 94.49065
328.88252 | 94.48776
328.9829 | 94.48486
329.08262 | 94.48255
329.18243 | 94.48139
329.28257 | 94.48128
329.38257 | 94.48174
329.48257 | 94.48313
329.58243 | 94.48521
329.68238 | 94.48776
329.78252 | 94.491
329.88252 | 94.49713
329.98286 | 94.50385
330.08329 | 94.5072
330.18362 | 94.50871
330.28419 | 94.50986
330.38471 | 94.51021
330.48567 | 94.50998
330.58614 | 94.50859
330.68709 | 94.50662
330.78757 | 94.50361
330.88705 | 94.49956
330.98733 | 94.49308
331.08719 | 94.4807
331.187 | 94.45651
331.28738 | 94.45605
331.38781 | 94.45639
331.48752 | 94.45894
331.5879 | 94.46044
331.68809 | 94.46345
331.78824 | 94.46542
331.88781 | 94.46565
331.98795 | 94.46542
332.08809 | 94.466
332.18795 | 94.46785
332.2879 | 94.46947
332.38771 | 94.47017
332.48814 | 94.47098
332.58747 | 94.47144
332.68705 | 94.47167
332.78695 | 94.47213
332.88705 | 94.47306
332.98752 | 94.4748
333.0879 | 94.47746
333.18819 | 94.48012
333.28848 | 94.48267
333.38909 | 94.48579
333.48905 | 94.49111
333.58957 | 94.49389
333.68948 | 94.49378
333.78971 | 94.49366
333.89005 | 94.49285
333.99086 | 94.49169
334.09095 | 94.48973
334.19114 | 94.48672
334.29124 | 94.47838
334.39152 | 94.47236
334.49167 | 94.45628
334.59091 | 94.42503
334.6911 | 94.44343
334.79157 | 94.46137
334.89195 | 94.46183
334.992 | 94.46681
335.09224 | 94.46565
335.19281 | 94.45037
335.29329 | 94.43695
335.39376 | 94.41611
335.49376 | 94.41565
335.59395 | 94.4197
335.69429 | 94.42306
335.79467 | 94.42815
335.89477 | 94.43811
335.99453 | 94.45593
336.09434 | 94.48845
336.19467 | 94.49088
336.29496 | 94.48741
336.39515 | 94.48348
336.49481 | 94.4822
336.595 | 94.47792
336.6951 | 94.4763
336.79548 | 94.47399
336.89557 | 94.46831
336.99562 | 94.46415
337.09605 | 94.46172
337.19619 | 94.4594
337.29577 | 94.45593
337.3951 | 94.44968
337.495 | 94.44042
337.59462 | 94.43649
337.69429 | 94.43174
337.79391 | 94.4248
337.89343 | 94.42433
337.99362 | 94.42456
338.09372 | 94.42468
338.19348 | 94.42503
338.29295 | 94.42572
338.39224 | 94.42676
338.49224 | 94.42792
338.592 | 94.42954
338.69181 | 94.43105
338.79157 | 94.43232
338.89095 | 94.43313
338.99066 | 94.43301
339.09047 | 94.43186
339.18966 | 94.42943
339.28904 | 94.42642
339.38909 | 94.42063
339.48923 | 94.41449
339.58919 | 94.41299
339.68938 | 94.41206
339.78966 | 94.41183
339.88938 | 94.41206
339.98966 | 94.41311
340.08947 | 94.41669
340.18952 | 94.42468
340.28961 | 94.42804
340.39 | 94.42954
340.48981 | 94.43035
340.58943 | 94.43058
340.68985 | 94.43012
340.78966 | 94.42885
340.88943 | 94.42618
340.98952 | 94.42098
341.08914 | 94.38903
341.18843 | 94.39042
341.28809 | 94.39181
341.38809 | 94.39193
341.48828 | 94.39459
341.58805 | 94.39875
341.68771 | 94.40304
341.78709 | 94.40558
341.88638 | 94.41183
341.9859 | 94.41797
342.08548 | 94.42225
342.18448 | 94.42329
342.28395 | 94.42387
342.38338 | 94.42433
342.48195 | 94.42549
342.58176 | 94.42653
342.68133 | 94.42642
342.78072 | 94.42734
342.88038 | 94.42503
342.98 | 94.42202
343.07971 | 94.41831
343.17967 | 94.4153
343.2791 | 94.41392
343.379 | 94.41403
343.47857 | 94.4138
343.57762 | 94.41276
343.677 | 94.40743
343.77662 | 94.40524
343.87662 | 94.40315
343.97653 | 94.40153
344.07648 | 94.3976
344.17614 | 94.39436
344.276 | 94.39401
344.37519 | 94.39378
344.47467 | 94.39262
344.57448 | 94.39135
344.67371 | 94.39389
344.77352 | 94.39285
344.87338 | 94.38741
344.97248 | 94.316
345.07167 | 94.31542
345.17109 | 94.31669
345.27019 | 94.34991
345.3699 | 94.38949
345.46919 | 94.4204
345.56819 | 94.42885
345.66776 | 94.43162
345.76757 | 94.43197
345.86648 | 94.43348
345.96552 | 94.43533
346.06438 | 94.4322
346.16395 | 94.42908
346.26272 | 94.42734
346.36229 | 94.4219
346.46176 | 94.41484
346.56119 | 94.40767
346.66076 | 94.40524
346.76067 | 94.40327
346.85957 | 94.40142
346.95843 | 94.39956
347.0579 | 94.39783
347.15809 | 94.39644
347.25748 | 94.39505
347.35714 | 94.39389
347.45681 | 94.39204
347.55633 | 94.38961
347.65624 | 94.38602
347.75557 | 94.37676
347.85476 | 94.37202
347.95462 | 94.36554
348.054 | 94.3616
348.15371 | 94.35697
348.2528 | 94.35304
348.35261 | 94.34818
348.452 | 94.34609
348.55143 | 94.3498
348.65138 | 94.36195
348.7509 | 94.4278
348.85023 | 94.46299
348.94976 | 94.47098
349.04938 | 94.46843
349.14904 | 94.46299
349.2479 | 94.45581
349.34771 | 94.44864
349.44704 | 94.44274
349.54638 | 94.4344
349.64614 | 94.42665
349.74619 | 94.41878
349.84566 | 94.41044
349.94581 | 94.40292
350.04533 | 94.39991
350.14519 | 94.39736
350.24443 | 94.39493
350.34452 | 94.39366
350.4439 | 94.39285
350.54362 | 94.39146
350.64295 | 94.38892
350.74223 | 94.38452
350.842 | 94.37827
350.94152 | 94.36635
351.041 | 94.36218
351.14052 | 94.35848
351.24042 | 94.35732
351.34066 | 94.35952
351.44 | 94.36484
351.54033 | 94.37306
351.64028 | 94.38267
351.73976 | 94.41577
351.83919 | 94.44991
351.93886 | 94.44308
352.03852 | 94.43949
352.13814 | 94.4344
352.23814 | 94.42827
352.33862 | 94.42202
352.43833 | 94.41368
352.53886 | 94.40408
352.63895 | 94.39632
352.73953 | 94.39181
352.83962 | 94.38903
352.9401 | 94.38614
353.04053 | 94.38174
353.1411 | 94.38035
353.24129 | 94.37919
353.34148 | 94.37792
353.44172 | 94.37665
353.54196 | 94.37607
353.64167 | 94.37595
353.74172 | 94.37642
353.84148 | 94.37688
353.94129 | 94.37792
354.04124 | 94.37896
354.1411 | 94.38058
354.24129 | 94.38255
354.341 | 94.38486
354.44086 | 94.38741
354.54024 | 94.39007
354.63986 | 94.39331
354.73967 | 94.40026
354.83943 | 94.40107
354.93948 | 94.40292
355.03876 | 94.40593
355.13829 | 94.39991
355.23819 | 94.39412
355.33791 | 94.3888
355.43738 | 94.38359
355.53695 | 94.37896
355.63662 | 94.37399
355.73643 | 94.36936
355.83619 | 94.36357
355.93643 | 94.3579
356.03638 | 94.35639
356.13652 | 94.35905
356.23662 | 94.36588
356.33667 | 94.41068
356.43681 | 94.40801
356.53676 | 94.4035
356.637 | 94.40165
356.73714 | 94.40223
356.83719 | 94.40315
356.93719 | 94.40489
357.03667 | 94.40975
357.13662 | 94.41449
357.23634 | 94.41785
357.33648 | 94.41889
357.43619 | 94.41889
357.53633 | 94.41878
357.63657 | 94.4182
357.73657 | 94.41669
357.83633 | 94.41149
357.9361 | 94.40454
358.03624 | 94.4028
358.13595 | 94.39968
358.23562 | 94.39621
358.33519 | 94.39447
358.43486 | 94.39308
358.53448 | 94.39181
358.63419 | 94.39065
358.73376 | 94.38915
358.83357 | 94.38382
358.933 | 94.3594
359.03281 | 94.36727
359.13315 | 94.37399
359.23296 | 94.38313
359.33329 | 94.39088
359.43286 | 94.39713
359.5331 | 94.40489
359.63272 | 94.41068
359.73262 | 94.41762
359.83272 | 94.42387
359.93224 | 94.42688
360.03234 | 94.42757
360.13205 | 94.42815
360.23224 | 94.42827
360.33215 | 94.42827
360.43162 | 94.42815
360.53119 | 94.42642
360.63105 | 94.4219
360.73115 | 94.4153
360.83148 | 94.41403
360.93153 | 94.41172
361.03162 | 94.40454
361.13138 | 94.39679
361.23086 | 94.39193
361.33105 | 94.38868
361.43071 | 94.38116
361.53052 | 94.37584
361.63019 | 94.37318
361.72976 | 94.37086
361.82924 | 94.36947
361.92938 | 94.36901
362.0299 | 94.36901
362.12986 | 94.36947
362.23 | 94.37121
362.33009 | 94.3741
362.43028 | 94.37861
362.53081 | 94.3873
362.63114 | 94.40443
362.73128 | 94.41519
362.83109 | 94.41993
362.93109 | 94.42456
363.031 | 94.42861
363.13086 | 94.43197
363.2309 | 94.43336
363.33086 | 94.43394
363.43052 | 94.43371
363.53048 | 94.43197
363.63057 | 94.42919
363.73062 | 94.42595
363.83086 | 94.42132
363.93062 | 94.41218
364.03019 | 94.40477
364.12971 | 94.39922
364.22928 | 94.39169
364.32933 | 94.35489
364.42871 | 94.35118
364.52828 | 94.35257
364.62819 | 94.35489
364.72762 | 94.35929
364.82743 | 94.36079
364.92733 | 94.3623
365.02728 | 94.36542
365.127 | 94.36982
365.22733 | 94.37954
365.32752 | 94.38568
365.42728 | 94.39204
365.52738 | 94.39783
365.62733 | 94.40084
365.72795 | 94.40593
365.82814 | 94.40743
365.92862 | 94.40905
366.02928 | 94.41357
366.12952 | 94.41901
366.2299 | 94.42132
366.33 | 94.42202
366.42971 | 94.41635
366.53029 | 94.4094
366.63067 | 94.40419
366.73067 | 94.39899
366.83114 | 94.39355
366.9311 | 94.38336
367.03124 | 94.3778
367.13095 | 94.37294
367.2311 | 94.36866
367.33124 | 94.36438
367.43124 | 94.35952
367.53162 | 94.35674
367.63186 | 94.3579
367.73181 | 94.36287
367.83133 | 94.3719
367.93081 | 94.37572
368.03019 | 94.37977
368.12943 | 94.38151
368.22895 | 94.38324
368.32886 | 94.38521
368.42919 | 94.38799
368.529 | 94.39158
368.62871 | 94.3947
368.72833 | 94.3976
368.82814 | 94.40234
368.92833 | 94.40767
369.028 | 94.40882
369.12733 | 94.4101
369.22762 | 94.41195
369.32719 | 94.41392
369.42633 | 94.41507
369.52581 | 94.41496
369.62524 | 94.41345
369.72481 | 94.41195
369.82486 | 94.41033
369.92467 | 94.40813
370.0251 | 94.4057
370.12529 | 94.40327
370.22524 | 94.39956
370.32533 | 94.39158
370.42471 | 94.38938
370.5241 | 94.38683
370.6241 | 94.38429
370.72372 | 94.38116
370.824 | 94.37769
370.92405 | 94.36993
371.024 | 94.36681
371.12419 | 94.36368
371.2249 | 94.36149
371.3249 | 94.36102
371.42476 | 94.36415
371.52471 | 94.36878
371.62452 | 94.36982
371.72509 | 94.37445
371.82495 | 94.37723
371.92481 | 94.37861
372.02467 | 94.37966
372.12448 | 94.38128
372.22409 | 94.38336
372.32467 | 94.38787
372.42452 | 94.39517
372.525 | 94.39621
372.62586 | 94.3991
372.72605 | 94.39864
372.82624 | 94.39736
372.92581 | 94.39135
373.02548 | 94.36172
373.12591 | 94.36241
373.22624 | 94.36415
373.32591 | 94.36658
373.42577 | 94.36843
373.5261 | 94.36947
373.62634 | 94.3697
373.72672 | 94.37051
373.82676 | 94.37364
373.92652 | 94.37723
374.02671 | 94.38093
374.12657 | 94.38267
374.22671 | 94.38602
374.32657 | 94.38625
374.42629 | 94.38429
374.52643 | 94.38324
374.62662 | 94.38267
374.72648 | 94.3829
374.82657 | 94.38313
374.927 | 94.38243
375.02724 | 94.38047
375.12738 | 94.37757
375.22667 | 94.37074
375.32643 | 94.36924
375.42638 | 94.36762
375.52605 | 94.36565
375.626 | 94.36334
375.7261 | 94.35732
375.82614 | 94.35176
375.92605 | 94.35037
376.02633 | 94.3469
376.12638 | 94.34517
376.22648 | 94.34598
376.32624 | 94.34748
376.42643 | 94.34956
376.52643 | 94.35165
376.62624 | 94.35304
376.72576 | 94.35419
376.82538 | 94.35454
376.92505 | 94.35512
377.02491 | 94.3557
377.12514 | 94.35732
377.22519 | 94.35929
377.32529 | 94.36473
377.42524 | 94.37005
377.52529 | 94.36993
377.62543 | 94.36947
377.72562 | 94.36912
377.82548 | 94.36901
377.92543 | 94.36855
378.02514 | 94.36716
378.12538 | 94.36554
378.225 | 94.36345
378.32476 | 94.36125
378.42529 | 94.35917
378.52576 | 94.35755
378.62586 | 94.35605
378.72638 | 94.35477
378.82676 | 94.35408
378.92681 | 94.35385
379.027 | 94.35408
379.12662 | 94.35535
379.22652 | 94.35732
379.32652 | 94.36264
379.42638 | 94.37491
379.52638 | 94.39933
379.62629 | 94.39783
379.72634 | 94.39563
379.82624 | 94.39331
379.92629 | 94.38892
380.02634 | 94.38463
380.12653 | 94.37873
380.22634 | 94.37329
380.32696 | 94.36912
380.42733 | 94.36704
380.5271 | 94.3616
380.62729 | 94.35813
380.72748 | 94.35188
380.82776 | 94.35049
380.92795 | 94.35049
381.0281 | 94.35084
381.12867 | 94.35142
381.22943 | 94.35234
381.32971 | 94.35419
381.4301 | 94.35639
381.53005 | 94.36091
381.63029 | 94.36878
381.731 | 94.37017
381.83143 | 94.37132
381.932 | 94.37213
382.03243 | 94.37202
382.13272 | 94.37063
382.23286 | 94.36496
382.33333 | 94.35963
382.43343 | 94.3579
382.53353 | 94.35558
382.63353 | 94.35581
382.73357 | 94.35767
382.83315 | 94.35524
382.93291 | 94.35385
383.03324 | 94.35489
383.13372 | 94.35732
383.23367 | 94.35709
383.33343 | 94.35662
383.43334 | 94.35535
383.53353 | 94.35419
383.63395 | 94.34887
383.7341 | 94.35003
383.83405 | 94.37503
383.93457 | 94.37456
384.03462 | 94.37283
384.13505 | 94.37109
384.2351 | 94.37086
384.33552 | 94.37213
384.43591 | 94.37271
384.53624 | 94.37271
384.63676 | 94.37144
384.73691 | 94.3682
384.83691 | 94.36831
384.93752 | 94.40859
385.03738 | 94.40871
385.13714 | 94.4035
385.23738 | 94.39991
385.3371 | 94.39493
385.43733 | 94.39042
385.53767 | 94.38197
385.63757 | 94.3741
385.73805 | 94.36646
385.83843 | 94.3601
385.93829 | 94.35824
386.03829 | 94.35697
386.13833 | 94.35512
386.23819 | 94.35396
386.33834 | 94.35396
386.43862 | 94.35466
386.53848 | 94.35871
386.63829 | 94.36403
386.738 | 94.36658
386.83824 | 94.36623
386.93834 | 94.36739
387.03834 | 94.36774
387.13891 | 94.36808
387.23924 | 94.36681
387.33934 | 94.36519
387.43962 | 94.36311
387.53967 | 94.36125
387.63958 | 94.35905
387.73967 | 94.35697
387.83986 | 94.355
387.93996 | 94.35408
388.04015 | 94.35327
388.14 | 94.35246
388.23962 | 94.34783
388.33986 | 94.34632
388.43962 | 94.34794
388.53943 | 94.3491
388.63967 | 94.35014
388.7399 | 94.35199
388.84024 | 94.35431
388.94019 | 94.35639
389.04048 | 94.35894
389.14081 | 94.36149
389.24057 | 94.36449
389.34033 | 94.36797
389.44024 | 94.37294
389.54014 | 94.37804
389.64057 | 94.38
389.74067 | 94.38197
389.84095 | 94.38116
389.94081 | 94.3741
390.04076 | 94.24621
390.14119 | 94.23938
390.24167 | 94.25176
390.34252 | 94.25882
390.44276 | 94.26068
390.54367 | 94.26739
390.64362 | 94.27063
390.74376 | 94.2748
390.84381 | 94.28058
390.9441 | 94.28417
391.04472 | 94.2851
391.14514 | 94.28568
391.24538 | 94.28452
391.34562 | 94.28429
391.44562 | 94.29366
391.54548 | 94.35836
391.6459 | 94.3829
391.746 | 94.38811
391.84633 | 94.3888
391.94624 | 94.38822
392.0469 | 94.38741
392.14738 | 94.38764
392.24752 | 94.38556
392.34714 | 94.38209
392.44676 | 94.38081
392.54685 | 94.38047
392.64657 | 94.38081
392.74695 | 94.37966
392.84685 | 94.37676
392.94676 | 94.36959
393.04685 | 94.3675
393.1469 | 94.36484
393.24666 | 94.36218
393.34661 | 94.35419
393.44676 | 94.34945
393.54728 | 94.34378
393.64771 | 94.33741
393.7479 | 94.33162
393.84781 | 94.32815
393.9479 | 94.32676
394.04809 | 94.32642
394.14795 | 94.32711
394.24771 | 94.32873
394.34771 | 94.33105
394.44819 | 94.33359
394.54871 | 94.33637
394.64905 | 94.33915
394.74943 | 94.34262
394.84948 | 94.35014
394.94995 | 94.35095
395.04995 | 94.35223
395.1501 | 94.35153
395.25005 | 94.34274
395.35005 | 94.34216
395.45024 | 94.34216
395.55067 | 94.34169
395.65062 | 94.34146
395.7509 | 94.34042
395.851 | 94.33984
395.95171 | 94.33926
396.05167 | 94.33892
396.15195 | 94.33868
396.25181 | 94.33822
396.35195 | 94.33764
396.45219 | 94.33521
396.55176 | 94.32908
396.65119 | 94.33047
396.75086 | 94.33174
396.85067 | 94.33232
396.95086 | 94.33232
397.05086 | 94.33174
397.15152 | 94.33081
397.25119 | 94.32989
397.35119 | 94.32919
397.45172 | 94.32919
397.55172 | 94.32954
397.65176 | 94.33024
397.75234 | 94.33035
397.85243 | 94.33035
397.95281 | 94.33047
398.05291 | 94.33116
398.15314 | 94.3322
398.25348 | 94.33382
398.35381 | 94.33753
398.45433 | 94.3469
398.55433 | 94.36936
398.65448 | 94.32861
398.75452 | 94.28903
398.85514 | 94.26299
398.95543 | 94.26322
399.05519 | 94.26368
399.15524 | 94.26149
399.25529 | 94.28903
399.35562 | 94.32294
399.45605 | 94.35142
399.55567 | 94.35628
399.65538 | 94.35628
399.75533 | 94.35813
399.85486 | 94.35929
399.95462 | 94.36334
400.054 | 94.36693
400.15343 | 94.36797
400.25334 | 94.36843
400.35329 | 94.36716
400.45314 | 94.36565
400.55272 | 94.36206
400.65253 | 94.34968
400.75286 | 94.32294
400.85305 | 94.31669
400.95262 | 94.30732
401.05215 | 94.30269
401.15238 | 94.30095
401.25234 | 94.30037
401.35234 | 94.30176
401.45205 | 94.30628
401.55177 | 94.31241
401.65196 | 94.31889
401.75253 | 94.32954
401.85238 | 94.3344
401.95229 | 94.33764
402.05229 | 94.34054
402.15267 | 94.34389
402.25295 | 94.34783
402.35281 | 94.35061
402.45214 | 94.35686
402.55219 | 94.35882
402.65219 | 94.36021
402.75214 | 94.3616
402.8521 | 94.36218
402.95243 | 94.36287
403.05238 | 94.36357
403.15276 | 94.36449
403.25238 | 94.36554
403.35233 | 94.36693
403.45214 | 94.36785
403.55247 | 94.36855
403.65243 | 94.36808
403.75228 | 94.36646
403.85209 | 94.36334
403.95181 | 94.35443
404.052 | 94.31137
404.15153 | 94.31183
404.25105 | 94.30894
404.35057 | 94.30547
404.45086 | 94.30442
404.55133 | 94.29933
404.65148 | 94.29563
404.75143 | 94.2991
404.85191 | 94.30338
404.95148 | 94.30929
405.05114 | 94.31403
405.15076 | 94.31658
405.25057 | 94.31774
405.351 | 94.32063
405.451 | 94.32665
405.55048 | 94.32908
405.65014 | 94.33232
405.7501 | 94.33857
405.85005 | 94.34135
405.94986 | 94.34725
406.0501 | 94.35292
406.15029 | 94.3557
406.251 | 94.35674
406.35133 | 94.35755
406.45095 | 94.35871
406.55071 | 94.3601
406.65029 | 94.36218
406.74967 | 94.36114
406.84962 | 94.3594
406.949 | 94.35732
407.04919 | 94.35489
407.1491 | 94.35153
407.24948 | 94.34725
407.34929 | 94.33799
407.44891 | 94.33209
407.54881 | 94.32537
407.64929 | 94.31878
407.74938 | 94.31311
407.84933 | 94.30882
407.94929 | 94.30616
408.04929 | 94.30431
408.14953 | 94.30361
408.24953 | 94.30396
408.349 | 94.30547
408.44881 | 94.30801
408.54919 | 94.31114
408.64938 | 94.31577
408.74981 | 94.32468
408.85005 | 94.33278
408.94967 | 94.33903
409.04986 | 94.34169
409.15 | 94.34378
409.25024 | 94.34482
409.35048 | 94.34505
409.45067 | 94.34505
409.55114 | 94.34528
409.65138 | 94.3454
409.75095 | 94.34482
409.85091 | 94.3432
409.95119 | 94.3366
410.05152 | 94.30558
410.1521 | 94.30315
410.25233 | 94.30396
410.35257 | 94.30373
410.45276 | 94.30558
410.55257 | 94.30836
410.653 | 94.31206
410.75247 | 94.31554
410.85219 | 94.31762
410.95233 | 94.32086
411.05267 | 94.32526
411.15224 | 94.32873
411.2519 | 94.30466
411.35176 | 94.3072
411.45138 | 94.30697
411.55138 | 94.30767
411.65105 | 94.30871
411.75095 | 94.30732
411.85114 | 94.30581
411.95081 | 94.30199
412.05038 | 94.25257
412.15033 | 94.25998
412.24986 | 94.26368
412.34924 | 94.2491
412.44905 | 94.27526
412.54919 | 94.31855
412.64948 | 94.36102
412.74905 | 94.36716
412.84957 | 94.36357
412.94976 | 94.3579
413.04976 | 94.35709
413.1499 | 94.35246
413.25028 | 94.34875
413.35062 | 94.34447
413.45095 | 94.34227
413.55109 | 94.34054
413.65152 | 94.33996
413.75181 | 94.33602
413.85204 | 94.32931
413.95276 | 94.32734
414.05371 | 94.32792
414.15438 | 94.32885
414.2549 | 94.32954
414.3549 | 94.33012
414.45519 | 94.33093
414.55567 | 94.33197
414.65586 | 94.33348
414.75624 | 94.33533
414.85667 | 94.34343
414.95662 | 94.3476
415.05748 | 94.35049
415.15795 | 94.35084
415.25862 | 94.35037
415.35924 | 94.34991
415.46019 | 94.34933
415.56081 | 94.34841
415.66143 | 94.34598
415.76186 | 94.34285
415.86219 | 94.33683
415.96238 | 94.3263
416.06243 | 94.32098
416.16219 | 94.31739
416.26224 | 94.31403
416.362 | 94.31114
416.46219 | 94.30419
416.56228 | 94.30037
416.66224 | 94.29899
416.76238 | 94.29864
416.86281 | 94.29945
416.96305 | 94.30142
417.06333 | 94.30882
417.16295 | 94.32977
417.26281 | 94.33093
417.36267 | 94.33139
417.46257 | 94.33151
417.56181 | 94.3322
417.66171 | 94.3329
417.76162 | 94.33174
417.86138 | 94.33012
417.96109 | 94.32919
418.06047 | 94.33382
418.16014 | 94.33579
418.26038 | 94.33151
418.36019 | 94.33047
418.46047 | 94.32908
418.56076 | 94.3278
418.66105 | 94.32572
418.76071 | 94.32202
418.86081 | 94.32028
418.96052 | 94.31912
419.06038 | 94.3182
419.16038 | 94.31716
419.26033 | 94.31658
419.36024 | 94.316
419.46009 | 94.31554
419.55971 | 94.31461
419.65952 | 94.31322
419.75895 | 94.31357
419.85909 | 94.31056
419.95871 | 94.30743
420.0589 | 94.30639
420.15933 | 94.30628
420.25981 | 94.30709
420.35991 | 94.30767
420.45972 | 94.30628
420.55919 | 94.30269
420.65919 | 94.29193
420.75919 | 94.23926
420.859 | 94.23591
420.95929 | 94.23405
421.05924 | 94.26704
421.15919 | 94.3101
421.25919 | 94.34065
421.35896 | 94.33787
421.45905 | 94.33058
421.55876 | 94.32433
421.65905 | 94.32132
421.75943 | 94.31646
421.86005 | 94.31183
421.95967 | 94.30882
422.06019 | 94.30639
422.1601 | 94.30477
422.25967 | 94.3013
422.35914 | 94.29864
422.45862 | 94.2976
422.55943 | 94.29644
422.65948 | 94.29505
422.75914 | 94.29366
422.85867 | 94.29181
422.95886 | 94.29007
423.05833 | 94.28857
423.15838 | 94.28822
423.25843 | 94.28845
423.35871 | 94.28926
423.45833 | 94.29054
423.55843 | 94.29274
423.65886 | 94.29563
423.75895 | 94.29945
423.8591 | 94.30442
423.9591 | 94.31368
424.05876 | 94.31901
424.15824 | 94.32179
424.25871 | 94.32433
424.35962 | 94.32711
424.46005 | 94.32943
424.56071 | 94.32943
424.66028 | 94.32885
424.76047 | 94.32769
424.86066 | 94.32665
424.961 | 94.32225
425.06119 | 94.31658
425.16114 | 94.31415
425.2609 | 94.31079
425.36114 | 94.30662
425.461 | 94.30315
425.56128 | 94.30199
425.66071 | 94.30118
425.76028 | 94.30049
425.86038 | 94.29887
425.96052 | 94.29702
426.06014 | 94.29389
426.16019 | 94.2888
426.26024 | 94.29424
426.35962 | 94.34528
426.45957 | 94.34748
426.5591 | 94.35072
426.65838 | 94.3491
426.75829 | 94.34586
426.85805 | 94.34274
426.95819 | 94.33718
427.05843 | 94.33197
427.15848 | 94.32746
427.25852 | 94.3263
427.35862 | 94.33544
427.45833 | 94.34713
427.55853 | 94.33961
427.65872 | 94.33243
427.75929 | 94.32885
427.85943 | 94.32618
427.95924 | 94.32144
428.05881 | 94.31635
428.15876 | 94.31021
428.25891 | 94.30836
428.35929 | 94.30558
428.45995 | 94.29852
428.55957 | 94.2925
428.65981 | 94.29042
428.76048 | 94.28973
428.86071 | 94.28984
428.96105 | 94.29007
429.06119 | 94.29019
429.16081 | 94.29065
429.261 | 94.29181
429.361 | 94.29355
429.46081 | 94.29586
429.56091 | 94.30107
429.66048 | 94.30952
429.76067 | 94.31206
429.86072 | 94.31426
429.96124 | 94.31611
430.06167 | 94.31785
430.1621 | 94.31901
430.26214 | 94.31924
430.36238 | 94.31866
430.46276 | 94.31739
430.56252 | 94.316
430.66271 | 94.31438
430.76281 | 94.31253
430.86267 | 94.31056
430.96219 | 94.30836
431.06205 | 94.30651
431.16195 | 94.30442
431.26224 | 94.30223
431.36167 | 94.29968
431.46157 | 94.29424
431.56152 | 94.29054
431.66138 | 94.28949
431.76109 | 94.28903
431.86076 | 94.28892
431.96047 | 94.28984
432.06038 | 94.29054
432.1599 | 94.291
432.25943 | 94.29111
432.35934 | 94.29146
432.45934 | 94.29193
432.55891 | 94.29227
432.65867 | 94.29297
432.75843 | 94.29355
432.85815 | 94.29401
432.95781 | 94.29436
433.05786 | 94.29493
433.15786 | 94.29528
433.25729 | 94.29528
433.357 | 94.29551
433.45724 | 94.29574
433.557 | 94.29621
433.65719 | 94.29667
433.75715 | 94.29702
433.85786 | 94.29725
433.95805 | 94.29679
434.05757 | 94.29574
434.15729 | 94.29401
434.25729 | 94.29216
434.35695 | 94.2903
434.45695 | 94.28857
434.5569 | 94.28776
434.65648 | 94.28764
434.75657 | 94.28776
434.85657 | 94.28799
434.95671 | 94.28857
435.05652 | 94.28949
435.15648 | 94.29065
435.25619 | 94.29193
435.357 | 94.29331
435.4571 | 94.29459
435.55705 | 94.29574
435.65729 | 94.29574
435.75686 | 94.29447
435.857 | 94.29216
435.95671 | 94.28753
436.05671 | 94.27815
436.15743 | 94.27688
436.25743 | 94.27595
436.35733 | 94.27561
436.45743 | 94.27537
436.55728 | 94.27595
436.65714 | 94.27642
436.75719 | 94.27804
436.8569 | 94.28081
436.95662 | 94.2873
437.05686 | 94.31392
437.15695 | 94.31461
437.25748 | 94.31577
437.35795 | 94.31727
437.45771 | 94.31785
437.55757 | 94.31785
437.65709 | 94.3175
437.75728 | 94.31646
437.85743 | 94.31554
437.95714 | 94.31519
438.05695 | 94.31577
438.15662 | 94.316
438.25624 | 94.31368
438.356 | 94.31033
438.45576 | 94.3094
438.55591 | 94.30767
438.65586 | 94.30512
438.75548 | 94.30061
438.8551 | 94.28787
438.9551 | 94.26102
439.055 | 94.2601
439.15448 | 94.25963
439.2541 | 94.2601
439.35338 | 94.25859
439.453 | 94.25801
439.55281 | 94.25848
439.65257 | 94.25952
439.75286 | 94.26218
439.852 | 94.26623
439.95191 | 94.27005
440.05162 | 94.27387
440.15143 | 94.27723
440.25148 | 94.2822
440.35119 | 94.28556
440.45076 | 94.29193
440.55133 | 94.3028
440.65114 | 94.3101
440.75095 | 94.31484
440.85086 | 94.31739
440.95109 | 94.31936
441.05052 | 94.3204
441.15033 | 94.32017
441.25019 | 94.31889
441.35014 | 94.31588
441.45 | 94.31056
441.54952 | 94.29806
441.64952 | 94.29065
441.74981 | 94.27491
441.84971 | 94.24736
441.95019 | 94.2454
442.05052 | 94.24632
442.15057 | 94.24702
442.25024 | 94.24748
442.35029 | 94.25037
442.45024 | 94.25361
442.55066 | 94.25836
442.65047 | 94.26276
442.75043 | 94.26762
442.85047 | 94.27225
442.95052 | 94.27873
443.05009 | 94.28394
443.15052 | 94.28753
443.25038 | 94.2947
443.35019 | 94.30801
443.45047 | 94.31565
443.54985 | 94.32121
443.64957 | 94.32364
443.749 | 94.32688
443.84838 | 94.3285
443.94809 | 94.32861
444.04766 | 94.32676
444.147 | 94.32352
444.24647 | 94.31565
444.34643 | 94.30686
444.4459 | 94.29655
444.54595 | 94.28683
444.64552 | 94.28209
444.74485 | 94.27723
444.845 | 94.27422
444.94481 | 94.26982
445.04447 | 94.26855
445.14457 | 94.26808
445.24419 | 94.26797
445.34428 | 94.26831
445.44443 | 94.26924
445.544 | 94.27086
445.64433 | 94.27341
445.74447 | 94.27699
445.84395 | 94.28486
445.944 | 94.29227
446.04371 | 94.2976
446.14357 | 94.30686
446.24343 | 94.30963
446.34409 | 94.31206
446.44452 | 94.3138
446.54476 | 94.31519
446.64471 | 94.31542
446.74476 | 94.31473
446.84481 | 94.3123
446.94424 | 94.30848
447.04414 | 94.29725
447.14433 | 94.291
447.24424 | 94.28486
447.34414 | 94.2785
447.44433 | 94.27167
447.54405 | 94.2653
447.6441 | 94.26044
447.74424 | 94.25824
447.84433 | 94.25732
447.94481 | 94.25732
448.04462 | 94.2579
448.14481 | 94.25894
448.24491 | 94.26033
448.34524 | 94.26264
448.44496 | 94.26565
448.54448 | 94.26959
448.64453 | 94.2748
448.744 | 94.28475
448.84334 | 94.28949
448.94334 | 94.29378
449.04362 | 94.29794
449.14367 | 94.30142
449.24319 | 94.30292
449.34343 | 94.30304
449.44343 | 94.30188
449.54324 | 94.30003
449.64324 | 94.2969
449.74348 | 94.291
449.84352 | 94.28579
449.94352 | 94.28162
450.04319 | 94.26912
450.14309 | 94.24598
450.24262 | 94.24111
450.34295 | 94.23683
450.44276 | 94.23602
450.54266 | 94.23649
450.64295 | 94.23799
450.74285 | 94.24366
450.84314 | 94.24991
450.94395 | 94.25396
451.0439 | 94.25593
451.14404 | 94.25813
451.24433 | 94.26392
451.34424 | 94.28926
451.44385 | 94.29366
451.54381 | 94.29945
451.64362 | 94.3035
451.74352 | 94.30697
451.84328 | 94.30778
451.94305 | 94.30848
452.04252 | 94.30836
452.14295 | 94.30697
452.24309 | 94.30651
452.34357 | 94.30489
452.443 | 94.30026
452.54333 | 94.29355
452.64328 | 94.28857
452.74295 | 94.28463
452.84281 | 94.28209
452.94267 | 94.27885
453.04243 | 94.27283
453.14257 | 94.26912
453.24276 | 94.26704
453.34233 | 94.26461
453.44262 | 94.26311
453.54262 | 94.26218
453.64262 | 94.26172
453.74243 | 94.26149
453.84233 | 94.26068
453.94271 | 94.25917
454.04319 | 94.25697
454.14357 | 94.25489
454.24357 | 94.25084
454.34419 | 94.25223
454.44448 | 94.25443
454.54514 | 94.25882
454.64495 | 94.26542
454.74543 | 94.26808
454.84566 | 94.27387
454.94576 | 94.27931
455.04614 | 94.28834
455.14624 | 94.29736
455.24605 | 94.30165
455.34547 | 94.3028
455.44562 | 94.30338
455.54571 | 94.30304
455.64595 | 94.30234
455.74595 | 94.30014
455.84633 | 94.29355
455.94657 | 94.28625
456.04643 | 94.28047
456.14624 | 94.26982
456.2461 | 94.25871
456.34567 | 94.25327
456.44495 | 94.25107
456.54453 | 94.24922
456.64434 | 94.2469
456.74414 | 94.24216
456.84376 | 94.24135
456.94357 | 94.24181
457.04305 | 94.24355
457.14229 | 94.24875
457.2421 | 94.26218
457.34167 | 94.2932
457.44138 | 94.29193
457.54105 | 94.28949
457.64119 | 94.28996
457.74091 | 94.28834
457.84129 | 94.291
457.94091 | 94.29227
458.04062 | 94.28926
458.13996 | 94.28475
458.23957 | 94.28116
458.3391 | 94.27734
458.43895 | 94.27456
458.53895 | 94.27121
458.63876 | 94.26843
458.73857 | 94.26646
458.8381 | 94.26368
458.93724 | 94.25605
459.03734 | 94.24864
459.13724 | 94.23926
459.23777 | 94.23568
459.33695 | 94.23301
459.43748 | 94.23093
459.53743 | 94.23081
459.63795 | 94.23174
459.73719 | 94.23348
459.83686 | 94.23915
459.93586 | 94.24621
460.03614 | 94.25257
460.13595 | 94.25952
460.23581 | 94.26843
460.3361 | 94.27954
460.43638 | 94.28556
460.53676 | 94.29331
460.63667 | 94.29818
460.73638 | 94.30211
460.836 | 94.30581
460.93643 | 94.30651
461.03676 | 94.3057
461.13643 | 94.30373
461.23705 | 94.30037
461.33662 | 94.29216
461.43729 | 94.2579
461.53686 | 94.25107
461.63681 | 94.24459
461.73619 | 94.24239
461.83648 | 94.24297
461.93691 | 94.24158
462.03729 | 94.24262
462.13714 | 94.24493
462.23724 | 94.24806
462.33734 | 94.25419
462.43672 | 94.25871
462.53648 | 94.26102
462.6361 | 94.26392
462.73591 | 94.26646
462.83639 | 94.26924
462.9362 | 94.27202
463.03591 | 94.27433
463.13596 | 94.27827
463.23624 | 94.28591
463.33605 | 94.28961
463.4362 | 94.29505
463.53591 | 94.30003
463.63572 | 94.30095
463.73581 | 94.30107
463.83591 | 94.30026
463.93586 | 94.29806
464.03538 | 94.2947
464.1351 | 94.28938
464.23434 | 94.27792
464.334 | 94.26368
464.43343 | 94.22271
464.53314 | 94.21403
464.63314 | 94.20905
464.73276 | 94.20489
464.83238 | 94.20431
464.932 | 94.20558
465.03176 | 94.20824
465.13171 | 94.21461
465.23138 | 94.22248
465.33052 | 94.22954
465.42952 | 94.23024
465.52852 | 94.23174
465.62819 | 94.23718
465.72752 | 94.24355
465.82728 | 94.24632
465.92662 | 94.25084
466.02666 | 94.26206
466.12647 | 94.27283
466.22624 | 94.27873
466.32619 | 94.28429
466.4259 | 94.28868
466.52619 | 94.2925
466.62624 | 94.29436
466.72595 | 94.29621
466.826 | 94.29551
466.92605 | 94.29042
467.02557 | 94.28313
467.12557 | 94.27896
467.22552 | 94.27503
467.32557 | 94.26901
467.42552 | 94.26172
467.52576 | 94.25408
467.62638 | 94.24528
467.72667 | 94.21218
467.82695 | 94.21172
467.92648 | 94.21438
468.0271 | 94.216
468.12648 | 94.21704
468.22643 | 94.2197
468.32638 | 94.22514
468.42638 | 94.23012
468.52681 | 94.23544
468.6271 | 94.24088
468.72724 | 94.24239
468.82791 | 94.24436
468.92781 | 94.24679
469.02819 | 94.25396
469.12876 | 94.25524
469.22876 | 94.25524
469.329 | 94.25581
469.4291 | 94.26137
469.52881 | 94.26403
469.629 | 94.26114
469.729 | 94.26311
469.82895 | 94.26658
469.92905 | 94.26947
470.02967 | 94.27028
470.12952 | 94.27098
470.22967 | 94.27155
470.33 | 94.27179
470.43043 | 94.27155
470.53076 | 94.27074
470.63052 | 94.26912
470.73076 | 94.26392
470.83052 | 94.25801
470.93038 | 94.25385
471.03057 | 94.24829
471.13057 | 94.24366
471.23019 | 94.23996
471.33 | 94.2351
471.43 | 94.23174
471.53019 | 94.23047
471.631 | 94.23
471.7311 | 94.22908
471.83129 | 94.22827
471.93119 | 94.22827
472.03148 | 94.22873
472.13148 | 94.22989
472.23148 | 94.23151
472.33186 | 94.23463
472.43167 | 94.24598
472.53133 | 94.28024
472.63105 | 94.28371
472.73114 | 94.28637
472.83019 | 94.28429
472.93052 | 94.28313
473.03 | 94.28012
473.12986 | 94.27595
473.22971 | 94.27294
473.32952 | 94.2704
473.42967 | 94.26924
473.52924 | 94.26368
473.62871 | 94.25963
473.72805 | 94.25848
473.82772 | 94.25778
473.92738 | 94.25304
474.02724 | 94.25304
474.12662 | 94.25165
474.226 | 94.2498
474.32552 | 94.24771
474.4249 | 94.24609
474.52457 | 94.24563
474.62438 | 94.24609
474.72433 | 94.24748
474.824 | 94.25072
474.92414 | 94.26079
475.02376 | 94.28822
475.12348 | 94.28984
475.22343 | 94.2873
475.32295 | 94.28313
475.42291 | 94.28255
475.52276 | 94.27746
475.62281 | 94.27341
475.72271 | 94.27167
475.82271 | 94.2704
475.92295 | 94.27017
476.02309 | 94.26878
476.1229 | 94.26646
476.22276 | 94.26473
476.32309 | 94.26461
476.42286 | 94.26322
476.52305 | 94.26114
476.62324 | 94.25732
476.72338 | 94.24956
476.82352 | 94.24401
476.92362 | 94.23845
477.02367 | 94.23313
477.12357 | 94.22665
477.22329 | 94.22202
477.32276 | 94.21878
477.423 | 94.21403
477.52266 | 94.21392
477.62233 | 94.21357
477.72204 | 94.21438
477.8219 | 94.21611
477.92176 | 94.21831
478.02128 | 94.22306
478.12057 | 94.22769
478.22 | 94.22896
478.31981 | 94.22989
478.41952 | 94.23371
478.5191 | 94.23486
478.61871 | 94.23556
478.718 | 94.23579
478.81728 | 94.23591
478.91709 | 94.23591
479.01686 | 94.23625
479.11633 | 94.23695
479.21609 | 94.23822
479.31686 | 94.23961
479.41714 | 94.24262
479.51685 | 94.24771
479.61709 | 94.24598
479.71747 | 94.24412
479.81714 | 94.24285
479.91719 | 94.24181
480.01719 | 94.24088
480.11686 | 94.23949
480.21762 | 94.23602
480.31795 | 94.2307
480.41819 | 94.2285
480.51791 | 94.22561
480.61881 | 94.22271
480.71924 | 94.21924
480.82 | 94.20998
480.92038 | 94.20581
481.02048 | 94.20176
481.12043 | 94.19818
481.22043 | 94.19725
481.32086 | 94.19818
481.42019 | 94.20003
481.51962 | 94.20512
481.61976 | 94.21068
481.71962 | 94.21299
481.81933 | 94.21588
481.91948 | 94.21797
482.01947 | 94.21993
482.11938 | 94.22248
482.21957 | 94.22792
482.31905 | 94.23081
482.41881 | 94.23128
482.51862 | 94.23116
482.61862 | 94.23058
482.71809 | 94.22954
482.8179 | 94.2248
482.91781 | 94.21658
483.01795 | 94.21484
483.11762 | 94.21264
483.21762 | 94.21206
483.31728 | 94.21172
483.41676 | 94.2123
483.51671 | 94.21334
483.61709 | 94.2153
483.71695 | 94.21704
483.817 | 94.21774
483.91733 | 94.21843
484.01738 | 94.21912
484.11714 | 94.22028
484.21709 | 94.22179
484.31709 | 94.22306
484.41728 | 94.22422
484.51771 | 94.22445
484.61781 | 94.22375
484.71776 | 94.22086
484.81805 | 94.15408
484.91828 | 94.11993
485.01809 | 94.10165
485.11819 | 94.10836
485.21823 | 94.11253
485.31838 | 94.11345
485.41957 | 94.11912
485.51995 | 94.16021
485.62071 | 94.20153
485.72128 | 94.23197
485.82152 | 94.23984
485.9219 | 94.24077
486.02195 | 94.23868
486.122 | 94.24123
486.22266 | 94.24436
486.32304 | 94.24551
486.42328 | 94.24563
486.52338 | 94.23799
486.62333 | 94.21079
486.72376 | 94.21774
486.82409 | 94.21519
486.92419 | 94.24968
487.0241 | 94.26473
487.12429 | 94.26253
487.22467 | 94.24586
487.32514 | 94.22503
487.42534 | 94.20037
487.52576 | 94.18382
487.626 | 94.18324
487.72619 | 94.18162
487.82619 | 94.17618
487.92633 | 94.17387
488.02643 | 94.17271
488.12662 | 94.16739
488.227 | 94.16565
488.32714 | 94.16693
488.42733 | 94.17017
488.52762 | 94.17676
488.62795 | 94.18174
488.72848 | 94.18533
488.82876 | 94.18845
488.92957 | 94.1903
489.03005 | 94.19123
489.13028 | 94.1932
489.23066 | 94.19436
489.331 | 94.19088
489.43128 | 94.19065
489.5319 | 94.19193
489.63195 | 94.1932
489.73262 | 94.19389
489.83295 | 94.19447
489.93367 | 94.19551
490.03424 | 94.19736
490.13476 | 94.20466
490.23514 | 94.22792
490.33567 | 94.22699
490.43605 | 94.22121
490.53705 | 94.21218
490.63795 | 94.20095
490.73857 | 94.18996
490.839 | 94.18047
490.93991 | 94.17318
491.04038 | 94.16982
491.141 | 94.16704
491.24234 | 94.16611
491.3431 | 94.16114
491.44367 | 94.1616
491.54453 | 94.1616
491.64505 | 94.16091
491.74581 | 94.15998
491.846 | 94.15998
491.94653 | 94.16044
492.04662 | 94.16241
492.14715 | 94.1697
492.24767 | 94.18811
492.348 | 94.19146
492.44829 | 94.19366
492.54848 | 94.1954
492.64848 | 94.19574
492.74857 | 94.19655
492.84867 | 94.19945
492.94943 | 94.22838
493.04929 | 94.22433
493.14962 | 94.22028
493.24986 | 94.21959
493.34962 | 94.2175
493.44948 | 94.2138
493.54952 | 94.20917
493.64919 | 94.20535
493.74914 | 94.20037
493.84843 | 94.19632
493.94852 | 94.19262
494.04814 | 94.18591
494.14757 | 94.18186
494.24762 | 94.17815
494.34762 | 94.17526
494.44786 | 94.17341
494.54786 | 94.17109
494.64814 | 94.16438
494.74871 | 94.15431
494.84895 | 94.07491
494.94948 | 94.06056
495.04943 | 94.06449
495.14957 | 94.07236
495.24952 | 94.0748
495.35 | 94.07966
495.44986 | 94.08741
495.55019 | 94.09355
495.65033 | 94.10466
495.75081 | 94.11241
495.85081 | 94.11831
495.95148 | 94.12375
496.05205 | 94.12815
496.15305 | 94.14088
496.25395 | 94.21855
496.35476 | 94.23591
496.45495 | 94.23174
496.55576 | 94.22514
496.65633 | 94.22364
496.75685 | 94.21611
496.85666 | 94.20998
496.9569 | 94.20176
497.057 | 94.1903
497.15724 | 94.18695
497.2579 | 94.18348
497.35833 | 94.18128
497.45866 | 94.17549
497.55943 | 94.16507
497.65995 | 94.15882
497.76009 | 94.15246
497.86004 | 94.15118
497.96038 | 94.1491
498.06057 | 94.14401
498.16052 | 94.14146
498.26043 | 94.14007
498.36071 | 94.13845
498.46033 | 94.13718
498.56081 | 94.13637
498.66043 | 94.13706
498.76071 | 94.13834
498.86076 | 94.13973
498.96119 | 94.14123
499.06176 | 94.14366
499.16214 | 94.1476
499.26253 | 94.15558
499.36243 | 94.18903
499.46257 | 94.19042
499.56233 | 94.19135
499.66257 | 94.19216
499.76224 | 94.19389
499.86243 | 94.19864
499.963 | 94.19609
500.06338 | 94.19424
500.16376 | 94.19216
500.26372 | 94.18949
500.36386 | 94.18741
500.464 | 94.18556
500.5641 | 94.18359
500.66438 | 94.18035
500.76467 | 94.17688
500.86476 | 94.17375
500.96476 | 94.17155
501.06452 | 94.16924
501.16419 | 94.16565
501.2639 | 94.15836
501.36376 | 94.15512
501.46395 | 94.15142
501.56371 | 94.14841
501.66352 | 94.14679
501.763 | 94.14667
501.86328 | 94.14655
501.96324 | 94.14621
502.06295 | 94.14586
502.16285 | 94.14505
502.26271 | 94.14493
502.36309 | 94.14632
502.46309 | 94.15639
502.56319 | 94.17699
502.66319 | 94.17919
502.76314 | 94.18
502.86319 | 94.17954
502.96367 | 94.1778
503.06405 | 94.17723
503.16438 | 94.17514
503.26433 | 94.17283
503.36476 | 94.17132
503.46495 | 94.16855
503.56533 | 94.16392
503.666 | 94.16091
503.76666 | 94.15929
503.86719 | 94.15732
503.96795 | 94.15338
504.06862 | 94.15142
504.16881 | 94.1447
504.269 | 94.13926
504.3689 | 94.13313
504.46876 | 94.12723
504.56895 | 94.12468
504.6689 | 94.12318
504.76928 | 94.12236
504.86909 | 94.12213
504.9689 | 94.12294
505.06824 | 94.12468
505.16786 | 94.12815
505.26771 | 94.13324
505.3679 | 94.14401
505.46757 | 94.17202
505.56743 | 94.17561
505.66705 | 94.17989
505.76676 | 94.18429
505.86633 | 94.1822
505.96638 | 94.18058
506.066 | 94.1778
506.16586 | 94.17352
506.26628 | 94.17005
506.36643 | 94.16496
506.467 | 94.1594
506.56695 | 94.15199
506.66657 | 94.1469
506.76614 | 94.14274
506.86571 | 94.13625
506.96533 | 94.13047
507.06524 | 94.12433
507.16509 | 94.11658
507.26519 | 94.10917
507.36533 | 94.10361
507.465 | 94.10026
507.56438 | 94.09771
507.66405 | 94.09586
507.76362 | 94.09493
507.8629 | 94.09493
507.963 | 94.09725
508.06262 | 94.10871
508.16172 | 94.14436
508.26124 | 94.14343
508.36072 | 94.14285
508.46048 | 94.14412
508.55986 | 94.14424
508.65924 | 94.14424
508.75891 | 94.14528
508.85881 | 94.1469
508.95843 | 94.15037
509.05857 | 94.1469
509.15819 | 94.14274
509.25829 | 94.14193
509.35776 | 94.13961
509.45743 | 94.13845
509.55743 | 94.13243
509.65791 | 94.1307
509.75776 | 94.12468
509.85771 | 94.11808
509.9579 | 94.11114
510.05748 | 94.10512
510.1569 | 94.09968
510.25724 | 94.09436
510.35671 | 94.08915
510.45605 | 94.0822
510.55548 | 94.08174
510.65491 | 94.08209
510.75524 | 94.08324
510.85538 | 94.09123
510.95562 | 94.09679
511.05553 | 94.10257
511.15491 | 94.10836
511.25481 | 94.11438
511.35462 | 94.11924
511.45438 | 94.12375
511.55391 | 94.12711
511.65348 | 94.13012
511.75262 | 94.13568
511.85186 | 94.13915
511.95153 | 94.13973
512.05134 | 94.14007
512.15105 | 94.141
512.25138 | 94.13834
512.35115 | 94.10524
512.45148 | 94.10014
512.55124 | 94.09632
512.65091 | 94.09598
512.75091 | 94.09713
512.85067 | 94.09956
512.95034 | 94.10292
513.05005 | 94.10697
513.14981 | 94.11091
513.24991 | 94.11322
513.34981 | 94.11311
513.44962 | 94.10963
513.54986 | 94.1101
513.65 | 94.11253
513.74972 | 94.11392
513.84986 | 94.11345
513.9501 | 94.1138
514.0501 | 94.11519
514.14981 | 94.1182
514.24952 | 94.11808
514.34933 | 94.11774
514.44876 | 94.11681
514.54805 | 94.11565
514.64805 | 94.11183
514.74795 | 94.07248
514.84795 | 94.06855
514.94761 | 94.07271
515.04709 | 94.07746
515.1468 | 94.07954
515.24643 | 94.08371
515.34595 | 94.08741
515.44576 | 94.08996
515.54523 | 94.09239
515.6448 | 94.09355
515.74476 | 94.09378
515.84481 | 94.09343
515.94452 | 94.0925
516.04428 | 94.09146
516.14395 | 94.08973
516.24323 | 94.08718
516.34257 | 94.0807
516.44199 | 94.07676
516.5419 | 94.07642
516.64181 | 94.07642
516.7419 | 94.07618
516.84161 | 94.07537
516.94137 | 94.07572
517.04114 | 94.07757
517.14181 | 94.07977
517.24142 | 94.08174
517.34166 | 94.08348
517.44147 | 94.08463
517.54104 | 94.08533
517.64094 | 94.08498
517.74037 | 94.08417
517.83961 | 94.08278
517.9388 | 94.0785
518.03861 | 94.07144
518.13851 | 94.06947
518.23832 | 94.06449
518.33852 | 94.06125
518.4389 | 94.05963
518.539 | 94.05801
518.63847 | 94.0557
518.73857 | 94.05315
518.83804 | 94.04841
518.93781 | 94.04679
519.03733 | 94.04505
519.13714 | 94.04297
519.23638 | 94.04123
519.33614 | 94.04019
519.4359 | 94.03938
519.53548 | 94.03903
519.63543 | 94.03915
519.735 | 94.03996
519.83481 | 94.04169
519.93414 | 94.04436
520.03386 | 94.0513
520.13376 | 94.07561
520.23319 | 94.07584
520.33305 | 94.07665
520.43329 | 94.07757
520.53295 | 94.08
520.63257 | 94.10674
520.73286 | 94.10292
520.83253 | 94.09667
520.93238 | 94.09054
521.03276 | 94.08429
521.13281 | 94.07572
521.23295 | 94.06936
521.3328 | 94.06449
521.43266 | 94.05917
521.53247 | 94.05107
521.6328 | 94.03996
521.7329 | 94.03313
521.83304 | 94.02642
521.93328 | 94.02017
522.03395 | 94.01496
522.13423 | 94.01044
522.234 | 94.00662
522.33405 | 94.00558
522.43414 | 94.00477
522.53366 | 94.00466
522.63361 | 94.00535
522.73395 | 94.00755
522.8338 | 94.01577
522.93385 | 94.05998
523.03342 | 94.0594
523.13304 | 94.05755
523.2329 | 94.05489
523.33243 | 94.0528
523.43195 | 94.05003
523.53233 | 94.04586
523.63248 | 94.04158
523.73252 | 94.03637
523.8321 | 94.03267
523.93167 | 94.03093
524.03153 | 94.02873
524.13081 | 94.02561
524.2311 | 94.01912
524.33129 | 94.01739
524.43124 | 94.01623
524.5311 | 94.01357
524.63091 | 94.00674
524.7311 | 94.0028
524.83062 | 93.99968
524.93081 | 93.9976
525.03024 | 93.99852
525.13081 | 94.00651
525.23105 | 94.00929
525.33153 | 94.01264
525.43181 | 94.01473
525.53224 | 94.01588
525.63196 | 94.01681
525.73143 | 94.01785
525.83143 | 94.01936
525.93162 | 94.02306
526.03224 | 94.00778
526.13243 | 93.99158
526.23295 | 93.9851
526.33286 | 93.98313
526.43281 | 93.98949
526.53319 | 93.99436
526.63333 | 93.99736
526.73329 | 94.00176
526.83314 | 94.00257
526.9329 | 94.00142
527.03271 | 94.00142
527.1331 | 94.00396
527.23281 | 94.00431
527.33224 | 94.005
527.43134 | 94.00524
527.53115 | 94.00535
527.63134 | 94.00466
527.73158 | 94.00361
527.83205 | 94.00257
527.93124 | 94.0013
528.03096 | 93.9998
528.13096 | 93.99806
528.23091 | 93.99632
528.33101 | 93.9947
528.43134 | 93.99262
528.53167 | 93.98984
528.63143 | 93.98706
528.73144 | 93.98429
528.83144 | 93.98139
528.93172 | 93.9785
529.0322 | 93.97618
529.13239 | 93.97433
529.23253 | 93.97306
529.33248 | 93.9719
529.4331 | 93.9704
529.53396 | 93.96843
529.63429 | 93.96669
529.73429 | 93.96507
529.83386 | 93.96438
529.93372 | 93.96461
530.03458 | 93.96519
530.13515 | 93.96646
530.2352 | 93.96831
530.33515 | 93.97132
530.43505 | 93.97943
530.53486 | 93.9873
530.63482 | 93.98903
530.73529 | 93.98996
530.83553 | 93.98938
530.93615 | 93.98753
531.036 | 93.98452
531.13605 | 93.98
531.23624 | 93.96924
531.33619 | 93.92537
531.43686 | 93.89644
531.53729 | 93.89574
531.63748 | 93.89412
531.73796 | 93.89158
531.83829 | 93.89389
531.939 | 93.89702
532.03938 | 93.90072
532.13976 | 93.90732
532.23995 | 93.91137
532.34024 | 93.91322
532.441 | 93.91658
532.54162 | 93.9219
532.64195 | 93.92665
532.74195 | 93.93035
532.8419 | 93.93209
532.9421 | 93.93429
533.04243 | 93.93741
533.14281 | 93.94436
533.24333 | 93.94725
533.34362 | 93.95003
533.44405 | 93.95269
533.54424 | 93.95489
533.6439 | 93.95639
533.74405 | 93.95743
533.84372 | 93.95813
533.94333 | 93.95813
534.04295 | 93.9572
534.14267 | 93.95304
534.24238 | 93.94586
534.34257 | 93.94366
534.44252 | 93.941
534.54214 | 93.93764
534.64195 | 93.93405
534.74161 | 93.92792
534.84186 | 93.92456
534.94195 | 93.91912
535.04166 | 93.91438
535.14143 | 93.91056
535.24138 | 93.9079
535.34086 | 93.90593
535.44076 | 93.9057
535.54086 | 93.91253
535.64038 | 93.92827
535.74062 | 93.92977
535.84023 | 93.93324
535.94037 | 93.93533
536.04061 | 93.93405
536.14128 | 93.93382
536.24195 | 93.93035
536.34214 | 93.92572
536.44219 | 93.92387
536.54247 | 93.92433
536.64281 | 93.92433
536.74281 | 93.9219
536.84333 | 93.9182
536.94342 | 93.91855
537.04347 | 93.91785
537.14376 | 93.91554
537.24385 | 93.91415
537.34395 | 93.91276
537.44447 | 93.91206
537.54471 | 93.9116
537.64476 | 93.91056
537.74514 | 93.90905
537.84519 | 93.90755
537.94542 | 93.90361
538.0459 | 93.87537
538.14604 | 93.86843
538.24604 | 93.86611
538.34537 | 93.87179
538.44528 | 93.87121
538.54504 | 93.87028
538.64452 | 93.86855
538.74404 | 93.86936
538.84409 | 93.87167
538.94385 | 93.87526
539.04328 | 93.87676
539.143 | 93.87757
539.24295 | 93.87746
539.3429 | 93.87723
539.44281 | 93.87653
539.54214 | 93.87526
539.6419 | 93.8741
539.74181 | 93.87294
539.84167 | 93.86785
539.94143 | 93.8675
540.04133 | 93.86611
540.1409 | 93.86496
540.24105 | 93.86426
540.34095 | 93.86403
540.44119 | 93.86415
540.54124 | 93.86403
540.64157 | 93.86345
540.74162 | 93.85882
540.84181 | 93.83475
540.94171 | 93.83567
541.04176 | 93.83776
541.14228 | 93.84169
541.24243 | 93.8447
541.34219 | 93.8469
541.44214 | 93.84945
541.54229 | 93.85037
541.64233 | 93.84968
541.74295 | 93.84945
541.84328 | 93.84864
541.94362 | 93.84794
542.0439 | 93.84794
542.14433 | 93.8491
542.24476 | 93.84956
542.34424 | 93.84899
542.44448 | 93.84725
542.54476 | 93.84493
542.64538 | 93.84216
542.74519 | 93.83811
542.84524 | 93.83128
542.94543 | 93.82653
543.04586 | 93.81334
543.14571 | 93.77665
543.2459 | 93.79598
543.34605 | 93.82676
543.44652 | 93.8351
543.54652 | 93.83556
543.64638 | 93.83475
543.74671 | 93.83452
543.84624 | 93.8329
543.94585 | 93.83544
544.04538 | 93.83672
544.14519 | 93.83683
544.24433 | 93.83417
544.34357 | 93.83324
544.4438 | 93.82977
544.54381 | 93.83
544.64371 | 93.83162
544.74338 | 93.83151
544.84347 | 93.82977
544.94371 | 93.82526
545.04333 | 93.82098
545.14328 | 93.816
545.24328 | 93.81125
545.34309 | 93.80639
545.44295 | 93.80037
545.54238 | 93.79054
545.64219 | 93.76357
545.74219 | 93.76334
545.8419 | 93.76368
545.94162 | 93.76403
546.04176 | 93.76449
546.14166 | 93.76623
546.24133 | 93.77017
546.34181 | 93.77746
546.44191 | 93.77943
546.54177 | 93.78081
546.64134 | 93.78105
546.74057 | 93.78162
546.8401 | 93.78139
546.93995 | 93.78047
547.03934 | 93.77931
547.1391 | 93.77827
547.23881 | 93.77757
547.33848 | 93.77607
547.43805 | 93.77399
547.53777 | 93.77202
547.63772 | 93.76993
547.73772 | 93.76739
547.83738 | 93.76484
547.93739 | 93.76183
548.03739 | 93.75836
548.13686 | 93.75454
548.23696 | 93.75026
548.33724 | 93.74181
548.43724 | 93.73267
548.53709 | 93.72607
548.63729 | 93.71519
548.73752 | 93.71542
548.83852 | 93.716
548.939 | 93.71426
549.03881 | 93.72121
549.13876 | 93.72827
549.23928 | 93.72723
549.33919 | 93.72098
549.43933 | 93.72109
549.53938 | 93.72549
549.63971 | 93.73602
549.73986 | 93.73961
549.83986 | 93.73602
549.94005 | 93.69436
550.0401 | 93.6925
550.13972 | 93.68938
550.23972 | 93.68857
550.33962 | 93.68776
550.43967 | 93.68706
550.53986 | 93.68394
550.63991 | 93.68116
550.73957 | 93.67896
550.83929 | 93.67757
550.9391 | 93.67746
551.03891 | 93.67792
551.1392 | 93.67792
551.23991 | 93.67827
551.33981 | 93.67734
551.43991 | 93.67642
551.5402 | 93.67514
551.64039 | 93.67503
551.74043 | 93.67514
551.84048 | 93.67584
551.94034 | 93.67676
552.04043 | 93.67769
552.14077 | 93.6785
552.241 | 93.67885
552.34124 | 93.67885
552.44172 | 93.67792
552.54181 | 93.67318
552.64181 | 93.66646
552.74234 | 93.66357
552.8431 | 93.65952
552.94339 | 93.64829
553.04339 | 93.62526
553.14381 | 93.62341
553.24395 | 93.6204
553.34386 | 93.61519
553.44424 | 93.61102
553.54429 | 93.60639
553.64424 | 93.60292
553.74452 | 93.59968
553.84495 | 93.60547
553.94514 | 93.59806
554.04575 | 93.58186
554.14556 | 93.54285
554.24542 | 93.53394
554.34585 | 93.53672
554.44618 | 93.53984
554.54666 | 93.54563
554.64704 | 93.54956
554.74719 | 93.55686
554.84728 | 93.56311
554.94676 | 93.56831
555.04676 | 93.57179
555.1469 | 93.57387
555.24709 | 93.5763
555.34714 | 93.57699
555.44709 | 93.57734
555.54699 | 93.57711
555.64747 | 93.57572
555.74776 | 93.56889
555.84757 | 93.53081
555.94738 | 93.52838
556.04771 | 93.50929
556.14766 | 93.49065
556.24838 | 93.49551
556.34852 | 93.50176
556.44828 | 93.50396
556.54799 | 93.50697
556.64699 | 93.51195
556.74609 | 93.5153
556.84552 | 93.51878
556.945 | 93.52063
557.04509 | 93.516
557.14447 | 93.51044
557.24414 | 93.52028
557.34357 | 93.52954
557.44357 | 93.53093
557.5439 | 93.53949
557.6439 | 93.54193
557.74381 | 93.53892
557.84362 | 93.53521
557.94371 | 93.53186
558.04395 | 93.52804
558.14343 | 93.52653
558.24329 | 93.5204
558.3429 | 93.51091
558.44257 | 93.50165
558.54272 | 93.49077
558.6431 | 93.45755
558.74357 | 93.45327
558.84424 | 93.45072
558.94495 | 93.44933
559.04505 | 93.44736
559.1451 | 93.44609
559.24605 | 93.44644
559.34586 | 93.44609
559.44572 | 93.44563
559.54553 | 93.44389
559.64529 | 93.44239
559.74534 | 93.44216
559.84481 | 93.44227
559.94491 | 93.44216
560.04533 | 93.44193
560.14505 | 93.44123
560.24581 | 93.44019
560.346 | 93.43834
560.44619 | 93.43371
560.54681 | 93.4263
560.64729 | 93.42329
560.74733 | 93.42005
560.84753 | 93.41623
560.94733 | 93.41287
561.04705 | 93.41079
561.14738 | 93.40963
561.24752 | 93.40859
561.34719 | 93.40755
561.44785 | 93.40709
561.54809 | 93.40686
561.64824 | 93.40709
561.74829 | 93.40743
561.84767 | 93.40801
561.94757 | 93.40848
562.04719 | 93.40905
562.14662 | 93.40929
562.24652 | 93.40929
562.34581 | 93.40894
562.44519 | 93.40732
562.54505 | 93.39968
562.64471 | 93.366
562.74424 | 93.36218
562.84386 | 93.35443
562.94329 | 93.34389
563.04324 | 93.33949
563.14301 | 93.33359
563.243 | 93.32572
563.34248 | 93.32028
563.44205 | 93.31878
563.54139 | 93.3175
563.64091 | 93.31739
563.74105 | 93.31739
563.84077 | 93.31727
563.94129 | 93.31739
564.04167 | 93.31774
564.14152 | 93.3182
564.24152 | 93.31866
564.34176 | 93.31924
564.44172 | 93.31947
564.54195 | 93.3197
564.64191 | 93.3197
564.742 | 93.31866
564.84195 | 93.31716
564.942 | 93.31484
565.04234 | 93.31114
565.14252 | 93.30176
565.24252 | 93.28162
565.34195 | 93.28116
565.44214 | 93.27804
565.54229 | 93.2719
565.64219 | 93.26611
565.74243 | 93.26068
565.84191 | 93.25396
565.94205 | 93.25061
566.04172 | 93.25061
566.14162 | 93.25037
566.242 | 93.24933
566.34219 | 93.24517
566.44205 | 93.24401
566.54234 | 93.24204
566.64272 | 93.23764
566.74281 | 93.23579
566.84248 | 93.23475
566.94234 | 93.23243
567.04243 | 93.22399
567.14296 | 93.21739
567.24282 | 93.21068
567.34281 | 93.20477
567.44286 | 93.19887
567.54315 | 93.19412
567.64334 | 93.19158
567.74381 | 93.18764
567.84415 | 93.18348
567.94476 | 93.17896
568.045 | 93.17503
568.14581 | 93.17202
568.24581 | 93.17155
568.34619 | 93.17051
568.44657 | 93.16866
568.54681 | 93.16658
568.64681 | 93.16033
568.74657 | 93.15535
568.84681 | 93.14922
568.94733 | 93.14331
569.0481 | 93.13695
569.14852 | 93.13105
569.24833 | 93.12399
569.34847 | 93.11646
569.44866 | 93.1094
569.54909 | 93.10269
569.64886 | 93.09598
569.7489 | 93.09088
569.84895 | 93.08857
569.94909 | 93.0873
570.04871 | 93.08591
570.14847 | 93.08405
570.24785 | 93.08081
570.34756 | 93.07607
570.44737 | 93.07225
570.54713 | 93.06866
570.64699 | 93.06473
570.7468 | 93.06033
570.84694 | 93.05419
570.94656 | 93.04736
571.04637 | 93.04042
571.14585 | 93.03382
571.24513 | 93.02734
571.3449 | 93.02121
571.44485 | 93.01611
571.54528 | 93.01056
571.64552 | 93.005
571.7458 | 92.99956
571.84561 | 92.99436
571.94537 | 92.98915
572.04495 | 92.98429
572.14471 | 92.97931
572.24447 | 92.97341
572.34442 | 92.96774
572.44476 | 92.96183
572.54409 | 92.95547
572.64404 | 92.94945
572.74361 | 92.94401
572.84361 | 92.9388
572.94295 | 92.9329
573.04319 | 92.92653
573.14271 | 92.91936
573.24209 | 92.9123
573.34252 | 92.90512
573.44247 | 92.89713
573.54233 | 92.88915
573.64176 | 92.88105
573.74105 | 92.87179
573.84095 | 92.86241
573.94071 | 92.85373
574.04091 | 92.84679
574.14105 | 92.8388
574.24119 | 92.83186
574.34138 | 92.82595
574.44162 | 92.82167
574.54167 | 92.81785
574.64229 | 92.81403
574.74177 | 92.81125
574.8422 | 92.80894
574.9422 | 92.8057
575.04287 | 92.79806
575.14282 | 92.79193
575.24301 | 92.78672
575.3433 | 92.78093
575.44301 | 92.77399
575.54315 | 92.76635
575.64325 | 92.75963
575.74382 | 92.75269
575.84453 | 92.74517
575.94482 | 92.73776
576.04558 | 92.7307
576.14601 | 92.72399
576.24644 | 92.71658
576.34653 | 92.70848
576.44672 | 92.70061
576.54715 | 92.69227
576.64753 | 92.68371
576.74796 | 92.67329
576.8491 | 92.66299
576.94944 | 92.65292
577.05048 | 92.64227
577.15139 | 92.63174
577.25205 | 92.62167
577.3531 | 92.61322
577.4542 | 92.60524
577.55486 | 92.59841
577.65587 | 92.59227
577.7571 | 92.58753
577.85734 | 92.58359
577.95839 | 92.58024
578.05934 | 92.57618
578.16063 | 92.57202
578.26129 | 92.56762
578.36181 | 92.56253
578.4632 | 92.55686
578.56424 | 92.55049
578.66481 | 92.54274
578.76557 | 92.53394
578.86633 | 92.52387
578.96662 | 92.5138
579.06724 | 92.5028
579.16743 | 92.49181
579.26786 | 92.48093
579.36848 | 92.47028
579.469 | 92.4601
579.56962 | 92.44991
579.67043 | 92.43961
579.77066 | 92.43047
579.87066 | 92.42271
579.97105 | 92.41507
580.0709 | 92.40651
580.17128 | 92.39922
580.27105 | 92.3925
580.37114 | 92.38602
580.47143 | 92.37804
580.57119 | 92.37017
580.67119 | 92.36195
580.77157 | 92.35373
580.87166 | 92.34389
580.97181 | 92.33243
581.07238 | 92.32179
581.17266 | 92.31102
581.27295 | 92.2991
581.37309 | 92.28591
581.473 | 92.27236
581.57328 | 92.19574
581.67314 | 92.18649
581.77324 | 92.17607
581.87314 | 92.15697
581.97353 | 92.14146
582.07343 | 92.13382
582.17362 | 92.12769
582.27329 | 92.12306
582.37348 | 92.11855
582.47343 | 92.116
582.57357 | 92.1094
582.67391 | 92.10709
582.77405 | 92.09887
582.874 | 92.08741
582.97419 | 92.09655
583.07438 | 92.09852
583.17443 | 92.10917
583.27481 | 92.12422
583.375 | 92.09667
583.47514 | 92.05014
583.57548 | 91.99679
583.67591 | 91.97271
583.77681 | 91.95975
583.87752 | 91.95199
583.97819 | 91.94088
584.07852 | 91.93128
584.17943 | 91.91959
584.27952 | 91.89042
584.37971 | 91.87213
584.4799 | 91.85269
584.58076 | 91.8307
584.68143 | 91.81079
584.78205 | 91.79274
584.88286 | 91.77734
584.98352 | 91.76588
585.08395 | 91.75373
585.18405 | 91.74644
585.28405 | 91.75257
585.38386 | 91.755
585.48438 | 91.7579
585.58433 | 91.76068
585.68419 | 91.7623
585.78362 | 91.76311
585.883 | 91.76299
585.98243 | 91.76368
586.0821 | 91.76831
586.18176 | 91.76426
586.28138 | 91.75778
586.38152 | 91.74841
586.48148 | 91.73984
586.58086 | 91.67005
586.68057 | 91.65674
586.7801 | 91.64655
586.87934 | 91.6263
586.97853 | 91.60489
587.0781 | 91.5822
587.17777 | 91.56102
587.27781 | 91.54019
587.37729 | 91.51785
587.47719 | 91.49574
587.57638 | 91.47456
587.67643 | 91.45616
587.77634 | 91.45431
587.8761 | 91.45211
587.97619 | 91.45084
588.07624 | 91.44922
588.17624 | 91.44366
588.27624 | 91.43799
588.37624 | 91.43232
588.47624 | 91.42734
588.57648 | 91.42051
588.67657 | 91.41496
588.77619 | 91.40929
588.87652 | 91.40246
588.97662 | 91.39297
589.0769 | 91.38614
589.17705 | 91.37827
589.27695 | 91.29841
589.37685 | 91.28348
589.47733 | 91.27642
589.57771 | 91.266
589.67762 | 91.24667
589.77743 | 91.19945
589.87714 | 91.16415
589.97762 | 91.14297
590.07762 | 91.13556
590.17752 | 91.12561
590.27771 | 91.11033
590.37767 | 91.09274
590.47743 | 91.07584
590.57747 | 91.06264
590.67748 | 91.05917
590.77738 | 91.05234
590.87757 | 91.05408
590.97686 | 91.05188
591.0769 | 91.04748
591.17643 | 91.04227
591.27557 | 91.0373
591.37496 | 91.03
591.47462 | 91.02433
591.57415 | 91.01658
591.67329 | 91.0094
591.77286 | 91.00072
591.87224 | 90.99297
591.97233 | 90.9822
592.07176 | 90.97642
592.17114 | 90.96253
592.27071 | 90.94864
592.37038 | 90.93475
592.47024 | 90.86056
592.57 | 90.8432
592.66981 | 90.82503
592.76971 | 90.81114
592.87004 | 90.80547
592.96971 | 90.79528
593.07005 | 90.78649
593.16986 | 90.77595
593.27048 | 90.76415
593.37076 | 90.74887
593.47076 | 90.73047
593.57109 | 90.65304
593.67114 | 90.64146
593.77119 | 90.63232
593.87124 | 90.63151
593.97186 | 90.6307
594.07195 | 90.62734
594.172 | 90.62329
594.27228 | 90.62063
594.37228 | 90.61669
594.47238 | 90.61357
594.57229 | 90.5785
594.67262 | 90.5748
594.77271 | 90.56774
594.87272 | 90.55524
594.97253 | 90.54459
595.07252 | 90.53799
595.17228 | 90.52491
595.27219 | 90.51334
595.37114 | 90.50396
595.47091 | 90.49968
595.57091 | 90.49158
595.67058 | 90.48232
595.77024 | 90.4498
595.8702 | 90.45628
595.97058 | 90.46183
596.07015 | 90.47063
596.16972 | 90.48787
596.26972 | 90.49227
596.36934 | 90.45813
596.46949 | 90.40894
596.56882 | 90.35929
596.66834 | 90.34285
596.76796 | 90.33614
596.86753 | 90.33105
596.96701 | 90.32561
597.06672 | 90.32283
597.16658 | 90.3182
597.26615 | 90.31253
597.36582 | 90.30871
597.46596 | 90.30813
597.56587 | 90.31206
597.6661 | 90.30859
597.7661 | 90.30327
597.86643 | 90.29783
597.96691 | 90.29065
598.06663 | 90.28579
598.16644 | 90.28
598.26672 | 90.26982
598.36634 | 90.25767
598.4662 | 90.24378
598.56577 | 90.22804
598.66567 | 90.21125
598.76515 | 90.13174
598.8649 | 90.08868
598.96471 | 90.07341
599.0646 | 90.05686
599.16493 | 90.04123
599.26464 | 90.03081
599.36345 | 90.0248
599.46172 | 90.01855
599.5598 | 90.01334
599.65867 | 90.01322
599.75201 | 90.01785

## Mass spectrometry (5d)
Mass spectrometry data for agZIF-62nP tempering
QMID, A
Time, min | m/z 16 | m/z 17 | m/z 18 | m/z 32 | m/z 38 | m/z 40 | m/z 41 | m/z 44 | m/z 45 | m/z 56 | m/z 57 | m/z 58 | m/z 59 | m/z 73
0 | 1.37135e-10 | 5.68391e-10 | 2.1766e-09 | 3.98125e-10 | 1.20503e-12 | 4.07391e-11 | 2.40725e-12 | 6.9255e-11 | 2.06864e-12 | 7.66121e-13 | 5.27274e-13 | 5.30384e-13 | 1e-18 | 8.59282e-13
8.57137 | 1.33805e-10 | 5.49999e-10 | 2.13424e-09 | 3.78496e-10 | 1.19106e-12 | 4.17656e-11 | 1.89179e-12 | 6.54806e-11 | 2.25019e-12 | 5.79571e-13 | 7.03031e-13 | 6.05995e-13 | 6.17965e-13 | 1.00014e-12
17.15728 | 1.31459e-10 | 5.39463e-10 | 2.09503e-09 | 3.55893e-10 | 1.18966e-12 | 3.95728e-11 | 2.36804e-12 | 6.70956e-11 | 1.80404e-12 | 5.8046e-13 | 5.29939e-13 | 7.19768e-13 | 6.16e-13 | 9.21188e-13
25.745 | 1.27811e-10 | 5.21955e-10 | 2.04715e-09 | 3.45956e-10 | 9.54984e-13 | 3.66486e-11 | 2.19048e-12 | 6.52572e-11 | 1.99708e-12 | 5.30678e-13 | 5.72412e-13 | 7.5245e-13 | 5.78836e-13 | 7.26629e-13
34.30802 | 1.27086e-10 | 5.16705e-10 | 1.98988e-09 | 3.2758e-10 | 1.19501e-12 | 3.70407e-11 | 2.06654e-12 | 6.01774e-11 | 1.81531e-12 | 4.5583e-13 | 5.06651e-13 | 6.91936e-13 | 5.73407e-13 | 6.01295e-13
42.89774 | 1.20018e-10 | 5.09634e-10 | 1.96016e-09 | 3.18017e-10 | 1.20987e-12 | 3.48816e-11 | 1.7483e-12 | 6.05648e-11 | 1.57694e-12 | 5.37865e-13 | 6.28248e-13 | 5.10465e-13 | 4.79498e-13 | 5.76404e-13
51.47026 | 1.16123e-10 | 4.95894e-10 | 1.91131e-09 | 3.03692e-10 | 9.71093e-13 | 3.46115e-11 | 2.04564e-12 | 6.14328e-11 | 1.92891e-12 | 5.51222e-13 | 5.63782e-13 | 5.88399e-13 | 6.57119e-13 | 5.29217e-13
60.04677 | 1.14745e-10 | 4.79511e-10 | 1.87407e-09 | 2.9327e-10 | 1.36508e-12 | 3.27452e-11 | 1.68523e-12 | 5.53571e-11 | 1.71208e-12 | 4.9879e-13 | 6.20719e-13 | 4.81133e-13 | 1e-18 | 6.97313e-13
68.62256 | 1.12024e-10 | 4.77634e-10 | 1.82611e-09 | 2.74746e-10 | 1.07574e-12 | 3.26953e-11 | 1.81787e-12 | 5.75716e-11 | 1.72517e-12 | 4.30171e-13 | 6.03096e-13 | 1e-18 | 4.73219e-13 | 5.01112e-13
77.20334 | 1.09631e-10 | 4.64754e-10 | 1.81698e-09 | 2.68127e-10 | 1.08333e-12 | 3.24995e-11 | 1.4099e-12 | 5.65065e-11 | 1.85007e-12 | 4.21393e-13 | 5.55285e-13 | 1e-18 | 4.07155e-13 | 7.20066e-13
85.77678 | 1.0804e-10 | 4.54886e-10 | 1.77729e-09 | 2.52936e-10 | 9.85961e-13 | 3.20782e-11 | 1.90894e-12 | 5.52316e-11 | 1.7232e-12 | 1e-18 | 5.96383e-13 | 1e-18 | 1e-18 | 4.20701e-13
94.35991 | 1.0571e-10 | 4.45329e-10 | 1.73878e-09 | 2.45336e-10 | 8.71085e-13 | 3.11701e-11 | 2.04715e-12 | 5.44732e-11 | 1.94937e-12 | 5.09742e-13 | 5.09056e-13 | 4.14283e-13 | 5.36185e-13 | 4.84385e-13
102.94216 | 1.04125e-10 | 4.39129e-10 | 1.71107e-09 | 2.33567e-10 | 1.05858e-12 | 3.04729e-11 | 1.41998e-12 | 5.35202e-11 | 1.63362e-12 | 1e-18 | 6.18093e-13 | 5.82058e-13 | 1e-18 | 5.233e-13
111.52065 | 9.88724e-11 | 4.33154e-10 | 1.66865e-09 | 2.27694e-10 | 8.24357e-13 | 2.94208e-11 | 1.41932e-12 | 5.26517e-11 | 1.34658e-12 | 5.28542e-13 | 6.088e-13 | 4.21445e-13 | 4.93721e-13 | 3.69568e-13
120.09841 | 1.01064e-10 | 4.24833e-10 | 1.66358e-09 | 2.12112e-10 | 9.5523e-13 | 2.81094e-11 | 1.6771e-12 | 5.00726e-11 | 1.31067e-12 | 3.80861e-13 | 5.04952e-13 | 1e-18 | 4.38228e-13 | 5.00305e-13
128.67699 | 9.7855e-11 | 4.14049e-10 | 1.62783e-09 | 2.02959e-10 | 8.48926e-13 | 2.97812e-11 | 1.7897e-12 | 5.11318e-11 | 1.23233e-12 | 1e-18 | 5.94694e-13 | 4.69019e-13 | 1e-18 | 4.28462e-13
137.24614 | 9.32206e-11 | 4.04821e-10 | 1.5844e-09 | 1.98431e-10 | 9.5203e-13 | 2.98118e-11 | 1.75836e-12 | 4.81792e-11 | 1.57256e-12 | 1e-18 | 3.78442e-13 | 5.51586e-13 | 4.83472e-13 | 4.08097e-13
145.83638 | 9.10525e-11 | 4.09886e-10 | 1.5712e-09 | 1.93174e-10 | 7.79109e-13 | 2.75851e-11 | 1.25528e-12 | 4.87411e-11 | 1.72927e-12 | 4.80065e-13 | 1e-18 | 3.91373e-13 | 4.76631e-13 | 1e-18
154.41796 | 9.20902e-11 | 3.99527e-10 | 1.53214e-09 | 1.86581e-10 | 8.81321e-13 | 2.87089e-11 | 1.49107e-12 | 4.7096e-11 | 1.11409e-12 | 4.80729e-13 | 4.43358e-13 | 4.40131e-13 | 4.0213e-13 | 3.90594e-13
162.9984 | 8.9604e-11 | 3.88896e-10 | 1.52203e-09 | 1.7771e-10 | 8.79678e-13 | 2.57158e-11 | 1.44059e-12 | 4.65205e-11 | 1.33525e-12 | 4.06432e-13 | 4.58666e-13 | 4.44772e-13 | 4.73117e-13 | 4.36262e-13
171.57839 | 8.55943e-11 | 3.81387e-10 | 1.47574e-09 | 1.72394e-10 | 9.43712e-13 | 2.58212e-11 | 1.26672e-12 | 4.78939e-11 | 1.39625e-12 | 4.53899e-13 | 4.04351e-13 | 1e-18 | 4.24643e-13 | 5.1898e-13
180.15789 | 8.33337e-11 | 3.742e-10 | 1.46597e-09 | 1.62604e-10 | 8.61583e-13 | 2.45481e-11 | 1.31522e-12 | 4.45937e-11 | 1.27453e-12 | 5.25862e-13 | 5.01786e-13 | 4.28402e-13 | 4.43914e-13 | 3.66823e-13
188.74205 | 8.61011e-11 | 3.6688e-10 | 1.43701e-09 | 1.58906e-10 | 8.71516e-13 | 2.71566e-11 | 1.59813e-12 | 4.30192e-11 | 1.36507e-12 | 5.2103e-13 | 1e-18 | 4.21645e-13 | 4.23117e-13 | 3.37365e-13
197.32637 | 8.29798e-11 | 3.67503e-10 | 1.40736e-09 | 1.5348e-10 | 7.69487e-13 | 2.61065e-11 | 1.12519e-12 | 4.36882e-11 | 1.28679e-12 | 3.72522e-13 | 4.60636e-13 | 4.60474e-13 | 4.22907e-13 | 4.34184e-13
205.90224 | 8.33129e-11 | 3.56805e-10 | 1.40443e-09 | 1.51501e-10 | 7.95166e-13 | 2.45442e-11 | 1.27493e-12 | 4.24557e-11 | 1.13532e-12 | 4.47686e-13 | 3.89916e-13 | 3.80129e-13 | 3.9091e-13 | 3.46948e-13
214.48378 | 8.07602e-11 | 3.54864e-10 | 1.37429e-09 | 1.39528e-10 | 1.05129e-12 | 2.50618e-11 | 1.44839e-12 | 4.28071e-11 | 1.21021e-12 | 4.43441e-13 | 4.75529e-13 | 4.30828e-13 | 4.09636e-13 | 3.59279e-13
223.06407 | 7.90029e-11 | 3.47192e-10 | 1.35258e-09 | 1.34188e-10 | 9.12902e-13 | 2.30144e-11 | 1.3014e-12 | 4.27004e-11 | 1.3477e-12 | 4.60486e-13 | 3.97955e-13 | 3.34361e-13 | 4.94116e-13 | 4.40551e-13
231.63677 | 7.9222e-11 | 3.40629e-10 | 1.32628e-09 | 1.29931e-10 | 7.481e-13 | 2.36828e-11 | 1.16275e-12 | 3.89059e-11 | 1.25851e-12 | 4.71822e-13 | 3.76156e-13 | 1e-18 | 3.79688e-13 | 3.47203e-13