## Figure 1c
Deposition charge (C/cm2) | PPy thickness | s.d.
0.2 | 1.78967 | 0.07705
0.5 | 3.89867 | 0.18329
1 | 6.33933 | 0.98051
2 | 13.24567 | 0.22991
4 | 27.177 | 1.06052
6 | 35.4 | 1.12439

## Figure 1f
Before precondition | [8 empty] | After precondition
Nyquist plot |  |  |  | Bode plot |  |  |  |  | Nyquist plot |  |  |  | Bode plot
measured |  | fit |  | measured |  |  | fit |  | measured |  | fit |  | measured |  |  | fit
Z' (Ω) | -Z'' (Ω) | Z' (Ω) | -Z'' (Ω) | frequency Hz | Z (Ω) | phase | Z (Ω) | phase | Z' (Ω) | -Z'' (Ω) | Z' (Ω) | -Z'' (Ω) | frequency Hz | Z (Ω) | phase | Z (Ω) | phase
80.173 | 0.14091 | 79.39615 | 0.19887 | 100000 | 80.17312 | 0.1007 | 79.3964 | 0.14351 | 108.06798 | 3.99023 | 107.21435 | 0.07887 | 100000 | 108.14162 | 2.11459 | 107.21438 | 0.04215
80.173 | 0.17739 | 79.39833 | 0.24945 | 79433 | 80.1732 | 0.12677 | 79.39872 | 0.18001 | 107.279 | 3.07888 | 107.21892 | 0.09558 | 79433 | 107.32317 | 1.64392 | 107.21896 | 0.05108
80.173 | 0.22332 | 79.40135 | 0.31283 | 63096 | 80.17331 | 0.1596 | 79.40196 | 0.22574 | 107.16127 | 2.50691 | 107.22449 | 0.1158 | 63096 | 107.19059 | 1.34012 | 107.22455 | 0.06188
80.173 | 0.28115 | 79.40558 | 0.39225 | 50119 | 80.17349 | 0.20092 | 79.40654 | 0.28303 | 107.13063 | 2.1193 | 107.23129 | 0.14027 | 50119 | 107.15159 | 1.1333 | 107.23139 | 0.07495
80.173 | 0.35394 | 79.41164 | 0.49171 | 39811 | 80.17378 | 0.25294 | 79.41317 | 0.35477 | 107.0144 | 1.8669 | 107.2396 | 0.16985 | 39811 | 107.03068 | 0.99944 | 107.23974 | 0.09075
80.173 | 0.44559 | 79.42051 | 0.6161 | 31623 | 80.17424 | 0.31844 | 79.4229 | 0.44446 | 106.88623 | 1.71309 | 107.24975 | 0.20561 | 31623 | 106.89996 | 0.91821 | 107.24995 | 0.10984
80.173 | 0.56096 | 79.43357 | 0.77122 | 25119 | 80.17496 | 0.40088 | 79.43731 | 0.55627 | 107.00351 | 1.65768 | 107.26215 | 0.24883 | 25119 | 107.01635 | 0.88755 | 107.26243 | 0.13291
80.173 | 0.7062 | 79.45268 | 0.96381 | 19953 | 80.17611 | 0.50467 | 79.45852 | 0.695 | 107.04198 | 1.67714 | 107.27729 | 0.30101 | 19953 | 107.05512 | 0.89764 | 107.27772 | 0.16076
80.17301 | 0.88906 | 79.48007 | 1.20165 | 15849 | 80.17793 | 0.63534 | 79.48916 | 0.86618 | 107.23681 | 1.7632 | 107.29581 | 0.364 | 15849 | 107.2513 | 0.94198 | 107.29643 | 0.19437
80.17301 | 1.11929 | 79.51801 | 1.49347 | 12589 | 80.18082 | 0.79985 | 79.53204 | 1.07598 | 107.41216 | 1.91836 | 107.31845 | 0.44 | 12589 | 107.42929 | 1.02318 | 107.31936 | 0.23491
80.17301 | 1.40907 | 79.56805 | 1.84931 | 10000 | 80.1854 | 1.00689 | 79.58954 | 1.33142 | 107.36974 | 2.14361 | 107.34614 | 0.5316 | 10000 | 107.39114 | 1.14374 | 107.34745 | 0.28374
80.17302 | 1.77392 | 79.6301 | 2.2818 | 7943.3 | 80.19264 | 1.26752 | 79.66278 | 1.64136 | 108.19045 | 2.43802 | 107.38 | 0.64198 | 7943.3 | 108.21792 | 1.29091 | 107.38192 | 0.34254
80.17303 | 2.23322 | 79.70175 | 2.80791 | 6309.6 | 80.20413 | 1.59556 | 79.7512 | 2.01771 | 108.48964 | 2.7781 | 107.42142 | 0.77488 | 6309.6 | 108.5252 | 1.46686 | 107.42422 | 0.41329
80.17305 | 2.81146 | 79.77859 | 3.45173 | 5011.9 | 80.22233 | 2.00839 | 79.85323 | 2.47744 | 109.16539 | 3.17947 | 107.47211 | 0.93476 | 5011.9 | 109.21168 | 1.66828 | 107.47618 | 0.49833
80.17309 | 3.53941 | 79.85565 | 4.2469 | 3981.1 | 80.25118 | 2.5278 | 79.9685 | 3.04425 | 109.75316 | 3.63039 | 107.53414 | 1.12695 | 3981.1 | 109.81318 | 1.89453 | 107.54004 | 0.60044
80.17314 | 4.45585 | 79.92917 | 5.23808 | 3162.3 | 80.29687 | 3.18111 | 80.10062 | 3.74946 | 109.95243 | 4.09654 | 107.61006 | 1.35779 | 3162.3 | 110.02872 | 2.1337 | 107.61862 | 0.7229
80.17322 | 5.6096 | 79.9976 | 6.48188 | 2511.9 | 80.36923 | 4.00237 | 80.25977 | 4.63232 | 111.20519 | 4.62514 | 107.70298 | 1.63476 | 2511.9 | 111.30133 | 2.38162 | 107.71539 | 0.86959
80.17335 | 7.06197 | 80.06162 | 8.04818 | 1995.3 | 80.48377 | 5.03383 | 80.46512 | 5.74036 | 111.36632 | 5.09548 | 107.81673 | 1.96675 | 1995.3 | 111.48283 | 2.6197 | 107.83466 | 1.04505
80.17355 | 8.89062 | 80.12341 | 10.02339 | 1584.9 | 80.66499 | 6.3278 | 80.74793 | 7.13062 | 107.4397 | 5.17041 | 107.95599 | 2.36431 | 1584.9 | 107.56404 | 2.75517 | 107.98188 | 1.25462
80.17387 | 11.1929 | 80.18603 | 12.51388 | 1258.9 | 80.95141 | 7.94757 | 81.15662 | 8.87006 | 108.3456 | 5.72348 | 108.12648 | 2.83981 | 1258.9 | 108.49667 | 3.02391 | 108.16377 | 1.50446
80.17438 | 14.09074 | 80.25299 | 15.6513 | 1000 | 81.40319 | 9.968 | 81.76494 | 11.03556 | 109.08476 | 6.22924 | 108.33516 | 3.40768 | 1000 | 109.26247 | 3.2683 | 108.38874 | 1.80164
80.17518 | 17.73915 | 80.32818 | 19.6019 | 794.33 | 82.11417 | 12.47598 | 82.68525 | 13.71346 | 109.63834 | 6.69737 | 108.59062 | 4.0851 | 794.33 | 109.84271 | 3.49563 | 108.66743 | 2.15441
80.17646 | 22.33223 | 80.41593 | 24.57296 | 630.96 | 83.22856 | 15.56457 | 84.08658 | 16.99175 | 110.67557 | 7.20274 | 108.90331 | 4.89201 | 630.96 | 110.9097 | 3.72355 | 109.01313 | 2.57204
80.17848 | 28.11457 | 80.52129 | 30.82501 | 501.19 | 84.9648 | 19.32321 | 86.21983 | 20.94775 | 111.50454 | 7.76505 | 109.28605 | 5.85166 | 501.19 | 111.77459 | 3.98358 | 109.4426 | 3.06494
80.18168 | 35.39409 | 80.65035 | 38.68527 | 398.11 | 87.64613 | 23.8178 | 89.44847 | 25.62547 | 112.75861 | 8.47936 | 109.75451 | 6.99104 | 398.11 | 113.07699 | 4.3005 | 109.97693 | 3.64465
80.18676 | 44.55852 | 80.8107 | 48.56493 | 316.23 | 91.73537 | 29.06024 | 94.28108 | 31.00467 | 113.35839 | 9.32426 | 110.32788 | 8.3414 | 316.23 | 113.74123 | 4.70226 | 110.64276 | 4.32365
80.19481 | 56.09595 | 81.01203 | 60.98052 | 251.19 | 97.86706 | 34.97264 | 101.39809 | 36.97002 | 114.01856 | 10.4246 | 111.02974 | 9.9387 | 251.19 | 114.49412 | 5.22397 | 111.47367 | 5.11513
80.20756 | 70.61965 | 81.26685 | 76.57962 | 199.53 | 106.86622 | 41.36267 | 111.66351 | 43.29911 | 114.81427 | 11.82562 | 111.88897 | 11.82393 | 199.53 | 115.42167 | 5.88061 | 112.51199 | 6.03238
80.22778 | 88.90616 | 81.59164 | 96.18043 | 158.49 | 119.75309 | 47.93731 | 126.12641 | 49.69144 | 115.9161 | 13.60774 | 112.94147 | 14.04429 | 158.49 | 116.7121 | 6.69548 | 113.81133 | 7.08835
80.25982 | 111.92894 | 82.00817 | 120.80619 | 125.89 | 137.73063 | 54.35719 | 146.0119 | 55.82974 | 117.40328 | 15.82475 | 114.23141 | 16.65247 | 125.89 | 118.46499 | 7.67661 | 115.43882 | 8.29406
80.31059 | 140.9073 | 82.54542 | 151.73537 | 100 | 162.18711 | 60.31887 | 172.73497 | 61.45341 | 118.78256 | 18.52236 | 115.81346 | 19.70658 | 100 | 120.21803 | 8.86304 | 117.47811 | 9.65684
80.39107 | 177.39128 | 83.24285 | 190.58957 | 79.433 | 194.75726 | 65.62068 | 207.97538 | 66.40598 | 120.32086 | 21.82008 | 117.75672 | 23.27166 | 79.433 | 122.28339 | 10.27883 | 120.03422 | 11.17903
80.51862 | 223.32175 | 84.15412 | 239.39387 | 63.096 | 237.39388 | 70.17324 | 253.75449 | 70.6319 | 122.66279 | 25.85747 | 120.14671 | 27.41649 | 63.096 | 125.35857 | 11.90374 | 123.23513 | 12.85433
80.72077 | 281.14467 | 85.3533 | 300.69388 | 50.119 | 292.50328 | 73.98045 | 312.57319 | 74.15317 | 125.37296 | 30.70882 | 123.09146 | 32.21464 | 50.119 | 129.07909 | 13.76304 | 127.23714 | 14.66611
81.04115 | 353.93882 | 86.94379 | 377.68536 | 39.811 | 363.09827 | 77.10333 | 387.56348 | 77.03626 | 129.26662 | 36.53415 | 126.7335 | 37.74087 | 39.811 | 134.3302 | 15.78169 | 132.23371 | 16.58338
81.54891 | 445.58102 | 89.07154 | 474.38154 | 31.623 | 452.98198 | 79.62868 | 482.6713 | 79.36576 | 133.2774 | 43.11016 | 131.26537 | 44.05383 | 31.623 | 140.07624 | 17.92442 | 138.46059 | 18.55221
82.35367 | 560.95108 | 91.94496 | 595.81992 | 25.119 | 566.96406 | 81.64802 | 602.8725 | 81.2275 | 138.55935 | 50.68751 | 136.93116 | 51.16224 | 25.119 | 147.53954 | 20.09343 | 146.17701 | 20.48744
83.62901 | 706.1798 | 95.86475 | 748.31108 | 19.953 | 711.11442 | 83.24623 | 754.42662 | 82.69971 | 146.01561 | 59.29189 | 144.00122 | 58.99376 | 19.953 | 157.59469 | 22.10037 | 155.61688 | 22.2777
85.65049 | 889.02822 | 101.27118 | 939.821 | 15.849 | 893.14454 | 84.49701 | 945.26153 | 83.84978 | 154.54993 | 68.44596 | 152.7402 | 67.39466 | 15.849 | 169.02819 | 23.88725 | 166.94792 | 23.80886
88.85446 | 1119.22276 | 108.81243 | 1180.30122 | 12.589 | 1122.74427 | 85.46084 | 1185.30634 | 84.73277 | 165.91232 | 78.13331 | 163.39605 | 76.14126 | 12.589 | 183.38951 | 25.21722 | 180.26581 | 24.98514
93.93115 | 1408.93996 | 119.45094 | 1482.16891 | 10 | 1412.06759 | 86.18585 | 1486.97452 | 85.39238 | 180.16875 | 87.72141 | 176.22514 | 84.92234 | 10 | 200.38918 | 25.96074 | 195.6198 | 25.72927
101.97689 | 1773.64747 | 134.63723 | 1861.14797 | 7.9433 | 1776.57666 | 86.70937 | 1866.01151 | 85.86238 | 196.98649 | 96.19445 | 191.49418 | 93.25523 | 7.9433 | 219.21918 | 26.02766 | 212.99428 | 25.96549
114.72664 | 2232.68812 | 156.56052 | 2336.82843 | 6.3096 | 2235.63379 | 87.05844 | 2342.0671 | 86.16708 | 216.31002 | 100.37669 | 209.33737 | 100.37702 | 6.3096 | 238.4649 | 24.89323 | 232.15874 | 25.61766
134.92902 | 2810.39051 | 188.5532 | 2933.75629 | 5.0119 | 2813.62767 | 87.2513 | 2939.80922 | 86.32264 | 237.28881 | 106.27562 | 229.51183 | 105.2883 | 5.0119 | 260.00094 | 24.12639 | 252.51001 | 24.64324
166.9359 | 3537.28135 | 235.71226 | 3682.60329 | 3.9811 | 3541.21828 | 87.29803 | 3690.13919 | 86.33767 | 260.72392 | 106.48533 | 251.20271 | 107.02714 | 3.9811 | 281.63112 | 22.21617 | 273.0524 | 23.07686
217.63461 | 4451.60804 | 305.86694 | 4621.62445 | 3.1623 | 4456.92483 | 87.2011 | 4631.73478 | 86.21359 | 282.4438 | 102.47804 | 273.09346 | 105.06706 | 3.1623 | 300.46006 | 19.9421 | 292.60746 | 21.0432
297.91437 | 5601.13096 | 411.07784 | 5798.34879 | 2.5119 | 5609.04814 | 86.95541 | 5812.90235 | 85.94476 | 302.68846 | 96.95449 | 293.72595 | 99.57355 | 2.5119 | 317.83718 | 17.76084 | 310.14485 | 18.72674
424.95623 | 7045.09365 | 569.94215 | 7271.3951 | 1.9953 | 7057.89858 | 86.54813 | 7293.69733 | 85.51824 | 319.0391 | 87.84554 | 311.93806 | 91.34029 | 1.9953 | 330.91205 | 15.39458 | 325.036 | 16.32085
625.87086 | 8856.99808 | 811.21994 | 9113.0335 | 1.5849 | 8879.08381 | 85.95797 | 9149.06866 | 84.91308 | 332.90943 | 78.18133 | 327.1265 | 81.47012 | 1.5849 | 341.96639 | 13.21601 | 337.11886 | 13.98488
943.17905 | 11125.96032 | 1179.18344 | 11410.21005 | 1.2589 | 11165.86673 | 85.15446 | 11470.97934 | 84.09974 | 346.54321 | 67.64143 | 339.2283 | 71.0332 | 1.2589 | 353.08294 | 11.04464 | 346.58557 | 11.82666
1443.12307 | 13957.65244 | 1741.62307 | 14265.07849 | 1 | 14032.0585 | 84.09699 | 14371.00258 | 83.03921 | 352.45369 | 58.75196 | 348.54958 | 60.8539 | 1 | 357.31694 | 9.46385 | 353.822 | 9.90355
2228.42588 | 17475.06508 | 2602.00993 | 17795.30244 | 0.79433 | 17616.5769 | 82.73285 | 17984.52792 | 81.68122 | 361.82595 | 51.86335 | 355.56905 | 51.44818 | 0.79433 | 365.52404 | 8.15709 | 359.27185 | 8.23313
3455.52017 | 21809.85163 | 3915.45979 | 22124.99633 | 0.63096 | 22081.89864 | 80.99698 | 22468.78474 | 79.96427 | 365.34867 | 42.17784 | 360.78218 | 43.07596 | 0.63096 | 367.77524 | 6.58538 | 363.34463 | 6.80866
5357.52301 | 27086.36527 | 5909.66216 | 27368.92394 | 0.50119 | 27611.12522 | 78.81165 | 27999.68044 | 77.81542 | 371.63788 | 38.71422 | 364.6282 | 35.81328 | 0.50119 | 373.64891 | 5.94716 | 366.38274 | 5.60952
8269.01846 | 33385.52396 | 8906.64069 | 33597.98034 | 0.39811 | 34394.32913 | 76.08878 | 34758.48863 | 75.15271 | 374.02976 | 33.82187 | 367.46228 | 29.62484 | 0.39811 | 375.55583 | 5.16695 | 368.65452 | 4.60922
12641.67844 | 40679.64867 | 13335.14306 | 40778.7114 | 0.31623 | 42598.66019 | 72.73675 | 42903.72179 | 71.89161 | 381.54806 | 33.26241 | 369.55665 | 24.41707 | 0.31623 | 382.99518 | 4.98231 | 370.3624 | 3.78011
19024.32001 | 48731.50631 | 19710.08003 | 48681.78246 | 0.25119 | 52313.32965 | 68.6748 | 52520.50264 | 67.95816 | 382.88547 | 24.28686 | 371.11321 | 20.07267 | 0.25119 | 383.65497 | 3.62947 | 371.65566 | 3.09598
27962.94666 | 56973.9868 | 28540.652 | 56774.89035 | 0.19953 | 63466.22376 | 63.8581 | 63544.92105 | 63.31139 | 392.29196 | 27.65946 | 372.27879 | 16.47095 | 0.19953 | 393.26585 | 4.0331 | 372.64298 | 2.53332
39784.98239 | 64443.24717 | 40137.96079 | 64163.86441 | 0.15849 | 75734.91223 | 58.31028 | 75683.93088 | 57.9718 | 392.63074 | 11.48423 | 373.15937 | 13.49736 | 0.15849 | 392.79865 | 1.67539 | 373.4034 | 2.07151
54286.26433 | 69883.03543 | 54336.18582 | 69680.79519 | 0.12589 | 88490.8873 | 52.15937 | 88361.95057 | 52.05335 | 406.01323 | 24.75713 | 373.83071 | 11.05016 | 0.12589 | 406.76733 | 3.48936 | 373.99399 | 1.69313
70513.95377 | 72129.58541 | 70290.21184 | 72216.84005 | 0.1 | 100870.6834 | 45.64892 | 100776.9 | 45.77456 | 405.88732 | 24.7409 | 374.34713 | 9.04107 | 0.1 | 406.64066 | 3.48815 | 374.45629 | 1.38351

## Figure 1g
10 mV/s |  | 25 mV/s |  | 50 mV/s |  | 75 mV/s |  | 100 mV/s
Voltage (V) | Current (mA/cm2) | Voltage (V) | Current (mA/cm2) | Voltage (V) | Current (mA/cm2) | Voltage (V) | Current (mA/cm2) | Voltage (V) | Current (mA/cm2)
0.09996 | 0.50644 | 0.09996 | 1.30451 | 0.09996 | 2.86425 | 0.09996 | 4.37345 | 0.09996 | 5.79633
0.09902 | 0.48672 | 0.09902 | 1.27352 | 0.09902 | 2.81347 | 0.09902 | 4.30311 | 0.09902 | 5.73602
0.09801 | 0.46915 | 0.09801 | 1.24419 | 0.09801 | 2.76412 | 0.09801 | 4.25352 | 0.09801 | 5.67927
0.09699 | 0.45327 | 0.09699 | 1.2163 | 0.09699 | 2.71858 | 0.09699 | 4.19964 | 0.09699 | 5.62348
0.09606 | 0.43723 | 0.09606 | 1.1853 | 0.09606 | 2.67042 | 0.09606 | 4.13169 | 0.09606 | 5.56626
0.09504 | 0.42337 | 0.09504 | 1.15908 | 0.09504 | 2.62702 | 0.09504 | 4.09116 | 0.09504 | 5.51166
0.09402 | 0.40885 | 0.09402 | 1.13357 | 0.09402 | 2.5822 | 0.09402 | 4.03608 | 0.09402 | 5.45563
0.09301 | 0.39615 | 0.09301 | 1.10897 | 0.09301 | 2.54096 | 0.09301 | 3.97672 | 0.09301 | 5.40056
0.09207 | 0.38406 | 0.09207 | 1.08003 | 0.09207 | 2.5009 | 0.09207 | 3.93881 | 0.09207 | 5.3493
0.09105 | 0.37183 | 0.09105 | 1.0538 | 0.09105 | 2.45989 | 0.09105 | 3.88779 | 0.09105 | 5.29327
0.09004 | 0.35983 | 0.09004 | 1.02932 | 0.09004 | 2.41936 | 0.09004 | 3.82961 | 0.09004 | 5.23939
0.0891 | 0.34908 | 0.0891 | 1.009 | 0.0891 | 2.37835 | 0.0891 | 3.79385 | 0.0891 | 5.1855
0.08809 | 0.33821 | 0.08809 | 0.98876 | 0.08809 | 2.33997 | 0.08809 | 3.74402 | 0.08809 | 5.13401
0.08707 | 0.32953 | 0.08707 | 0.96962 | 0.08707 | 2.30516 | 0.08707 | 3.69348 | 0.08707 | 5.08608
0.08613 | 0.31773 | 0.08613 | 0.94449 | 0.08613 | 2.2632 | 0.08613 | 3.65318 | 0.08613 | 5.03029
0.08512 | 0.30824 | 0.08512 | 0.92427 | 0.08512 | 2.22624 | 0.08512 | 3.60455 | 0.08512 | 4.97832
0.0841 | 0.2988 | 0.0841 | 0.90527 | 0.0841 | 2.19 | 0.0841 | 3.55186 | 0.0841 | 4.92944
0.08309 | 0.29 | 0.08309 | 0.88808 | 0.08309 | 2.15543 | 0.08309 | 3.52038 | 0.08309 | 4.87961
0.08215 | 0.2817 | 0.08215 | 0.86979 | 0.08215 | 2.12205 | 0.08215 | 3.47246 | 0.08215 | 4.83431
0.08113 | 0.27262 | 0.08113 | 0.84988 | 0.08113 | 2.087 | 0.08113 | 3.42168 | 0.08113 | 4.78353
0.08012 | 0.26411 | 0.08012 | 0.83098 | 0.08012 | 2.05267 | 0.08012 | 3.3902 | 0.08012 | 4.73752
0.07918 | 0.25672 | 0.07918 | 0.81519 | 0.07918 | 2.02168 | 0.07918 | 3.34347 | 0.07918 | 4.69198
0.07816 | 0.24837 | 0.07816 | 0.79791 | 0.07816 | 1.98735 | 0.07816 | 3.29627 | 0.07816 | 4.64668
0.07715 | 0.24146 | 0.07715 | 0.78286 | 0.07715 | 1.95659 | 0.07715 | 3.26885 | 0.07715 | 4.60161
0.07621 | 0.23331 | 0.07621 | 0.76431 | 0.07621 | 1.92226 | 0.07621 | 3.21687 | 0.07621 | 4.55679
0.0752 | 0.22603 | 0.0752 | 0.74731 | 0.0752 | 1.89055 | 0.0752 | 3.17372 | 0.0752 | 4.50911
0.07418 | 0.21826 | 0.07418 | 0.73086 | 0.07418 | 1.85765 | 0.07418 | 3.14177 | 0.07418 | 4.46524
0.07324 | 0.21154 | 0.07324 | 0.71646 | 0.07324 | 1.82737 | 0.07324 | 3.09409 | 0.07324 | 4.41756
0.07223 | 0.20491 | 0.07223 | 0.70137 | 0.07223 | 1.79756 | 0.07223 | 3.05332 | 0.07223 | 4.37631
0.07121 | 0.19881 | 0.07121 | 0.68625 | 0.07121 | 1.76943 | 0.07121 | 3.0259 | 0.07121 | 4.33029
0.0702 | 0.19244 | 0.0702 | 0.67071 | 0.0702 | 1.74106 | 0.0702 | 2.97869 | 0.0702 | 4.28929
0.06926 | 0.18565 | 0.06926 | 0.65512 | 0.06926 | 1.71149 | 0.06926 | 2.93816 | 0.06926 | 4.24017
0.06824 | 0.17966 | 0.06824 | 0.64165 | 0.06824 | 1.68408 | 0.06824 | 2.91051 | 0.06824 | 4.19988
0.06723 | 0.17372 | 0.06723 | 0.62784 | 0.06723 | 1.65642 | 0.06723 | 2.8633 | 0.06723 | 4.15315
0.06629 | 0.16812 | 0.06629 | 0.61394 | 0.06629 | 1.62924 | 0.06629 | 2.8273 | 0.06629 | 4.11381
0.06527 | 0.1614 | 0.06527 | 0.59773 | 0.06527 | 1.59968 | 0.06527 | 2.79535 | 0.06527 | 4.0647
0.06426 | 0.15563 | 0.06426 | 0.58383 | 0.06426 | 1.57297 | 0.06426 | 2.74886 | 0.06426 | 4.0244
0.06332 | 0.15017 | 0.06332 | 0.57107 | 0.06332 | 1.54698 | 0.06332 | 2.71476 | 0.06332 | 3.97934
0.0623 | 0.14528 | 0.0623 | 0.55908 | 0.0623 | 1.52338 | 0.0623 | 2.68854 | 0.0623 | 3.94262
0.06129 | 0.13942 | 0.06129 | 0.54475 | 0.06129 | 1.49715 | 0.06129 | 2.64085 | 0.06129 | 3.89756
0.06027 | 0.13439 | 0.06027 | 0.53174 | 0.06027 | 1.47284 | 0.06027 | 2.61105 | 0.06027 | 3.85965
0.05934 | 0.12885 | 0.05934 | 0.519 | 0.05934 | 1.44732 | 0.05934 | 2.58125 | 0.05934 | 3.81698
0.05832 | 0.12471 | 0.05832 | 0.50911 | 0.05832 | 1.42539 | 0.05832 | 2.53881 | 0.05832 | 3.7805
0.05731 | 0.11917 | 0.05731 | 0.49666 | 0.05731 | 1.39964 | 0.05731 | 2.50948 | 0.05731 | 3.73878
0.05637 | 0.11419 | 0.05637 | 0.48467 | 0.05637 | 1.37532 | 0.05637 | 2.47968 | 0.05637 | 3.69896
0.05535 | 0.10942 | 0.05535 | 0.4727 | 0.05535 | 1.3522 | 0.05535 | 2.4351 | 0.05535 | 3.66081
0.05434 | 0.10454 | 0.05434 | 0.46109 | 0.05434 | 1.32859 | 0.05434 | 2.40935 | 0.05434 | 3.62052
0.0534 | 0.09962 | 0.0534 | 0.45024 | 0.0534 | 1.30451 | 0.0534 | 2.37764 | 0.0534 | 3.58356
0.05238 | 0.09519 | 0.05238 | 0.4399 | 0.05238 | 1.28282 | 0.05238 | 2.3352 | 0.05238 | 3.5428
0.05137 | 0.09035 | 0.05137 | 0.4284 | 0.05137 | 1.26017 | 0.05137 | 2.31088 | 0.05137 | 3.50679
0.05043 | 0.0871 | 0.05043 | 0.41901 | 0.05043 | 1.24157 | 0.05043 | 2.28394 | 0.05043 | 3.46769
0.04941 | 0.08166 | 0.04941 | 0.40659 | 0.04941 | 1.21749 | 0.04941 | 2.23864 | 0.04941 | 3.43121
0.0484 | 0.0779 | 0.0484 | 0.39741 | 0.0484 | 1.1977 | 0.0484 | 2.21885 | 0.0484 | 3.3883
0.04738 | 0.07355 | 0.04738 | 0.38737 | 0.04738 | 1.176 | 0.04738 | 2.18857 | 0.04738 | 3.3573
0.04645 | 0.06944 | 0.04645 | 0.37724 | 0.04645 | 1.1555 | 0.04645 | 2.14875 | 0.04645 | 3.31224
0.04543 | 0.06533 | 0.04543 | 0.36687 | 0.04543 | 1.1332 | 0.04543 | 2.1292 | 0.04543 | 3.28315
0.04441 | 0.06118 | 0.04441 | 0.3565 | 0.04441 | 1.11274 | 0.04441 | 2.09893 | 0.04441 | 3.23619
0.04348 | 0.05719 | 0.04348 | 0.34698 | 0.04348 | 1.09295 | 0.04348 | 2.06054 | 0.04348 | 3.20972
0.04246 | 0.05396 | 0.04246 | 0.33871 | 0.04246 | 1.07531 | 0.04246 | 2.04385 | 0.04246 | 3.16514
0.04145 | 0.04925 | 0.04145 | 0.3276 | 0.04145 | 1.05447 | 0.04145 | 2.01143 | 0.04145 | 3.1382
0.04051 | 0.04609 | 0.04051 | 0.31895 | 0.04051 | 1.0369 | 0.04051 | 1.97638 | 0.04051 | 3.09314
0.03949 | 0.04218 | 0.03949 | 0.30948 | 0.03949 | 1.01761 | 0.03949 | 1.9585 | 0.03949 | 3.07072
0.03848 | 0.0391 | 0.03848 | 0.30171 | 0.03848 | 0.99975 | 0.03848 | 1.92917 | 0.03848 | 3.02495
0.03746 | 0.03484 | 0.03746 | 0.29236 | 0.03746 | 0.97932 | 0.03746 | 1.89174 | 0.03746 | 3.00277
0.03652 | 0.03107 | 0.03652 | 0.28352 | 0.03652 | 0.9601 | 0.03652 | 1.87457 | 0.03652 | 2.95295
0.03551 | 0.02741 | 0.03551 | 0.27481 | 0.03551 | 0.94139 | 0.03551 | 1.84286 | 0.03551 | 2.93411
0.03449 | 0.02455 | 0.03449 | 0.26747 | 0.03449 | 0.92491 | 0.03449 | 1.81115 | 0.03449 | 2.88666
0.03356 | 0.02044 | 0.03356 | 0.2587 | 0.03356 | 0.9056 | 0.03356 | 1.79327 | 0.03356 | 2.86831
0.03254 | 0.01701 | 0.03254 | 0.25097 | 0.03254 | 0.88793 | 0.03254 | 1.76132 | 0.03254 | 2.81681
0.03152 | 0.01343 | 0.03152 | 0.2431 | 0.03152 | 0.8701 | 0.03152 | 1.72985 | 0.03152 | 2.80107
0.03059 | 0.01058 | 0.03059 | 0.23605 | 0.03059 | 0.85427 | 0.03059 | 1.71698 | 0.03059 | 2.75005
0.02957 | 0.00708 | 0.02957 | 0.22794 | 0.02957 | 0.83677 | 0.02957 | 1.68265 | 0.02957 | 2.73622
0.02855 | 0.00432 | 0.02855 | 0.22153 | 0.02855 | 0.82118 | 0.02855 | 1.65308 | 0.02855 | 2.68377
0.02762 | 0.000299215 | 0.02762 | 0.21356 | 0.02762 | 0.80277 | 0.02762 | 1.63592 | 0.02762 | 2.66946
0.0266 | -0.0024 | 0.0266 | 0.20748 | 0.0266 | 0.78768 | 0.0266 | 1.60421 | 0.0266 | 2.61653
0.02559 | -0.00621 | 0.02559 | 0.19926 | 0.02559 | 0.7697 | 0.02559 | 1.57464 | 0.02559 | 2.60342
0.02457 | -0.00895 | 0.02457 | 0.19258 | 0.02457 | 0.7543 | 0.02457 | 1.56034 | 0.02457 | 2.55049
0.02363 | -0.01106 | 0.02363 | 0.18669 | 0.02363 | 0.74081 | 0.02363 | 1.52958 | 0.02363 | 2.54239
0.02262 | -0.01475 | 0.02262 | 0.17866 | 0.02262 | 0.72385 | 0.02262 | 1.50145 | 0.02262 | 2.48827
0.0216 | -0.01714 | 0.0216 | 0.17253 | 0.0216 | 0.71005 | 0.0216 | 1.48786 | 0.0216 | 2.47849
0.02066 | -0.02069 | 0.02066 | 0.16428 | 0.02066 | 0.69355 | 0.02066 | 1.45257 | 0.02066 | 2.42651
0.01965 | -0.02319 | 0.01965 | 0.15763 | 0.01965 | 0.67946 | 0.01965 | 1.42944 | 0.01965 | 2.41531
0.01863 | -0.02551 | 0.01863 | 0.15131 | 0.01863 | 0.6658 | 0.01863 | 1.41538 | 0.01863 | 2.36953
0.0177 | -0.02912 | 0.0177 | 0.14399 | 0.0177 | 0.64999 | 0.0177 | 1.38104 | 0.0177 | 2.35451
0.01668 | -0.03248 | 0.01668 | 0.1367 | 0.01668 | 0.63437 | 0.01668 | 1.35792 | 0.01668 | 2.30659
0.01566 | -0.03527 | 0.01566 | 0.12997 | 0.01566 | 0.62002 | 0.01566 | 1.3429 | 0.01566 | 2.29276
0.01473 | -0.03822 | 0.01473 | 0.1228 | 0.01473 | 0.60548 | 0.01473 | 1.30952 | 0.01473 | 2.24722
0.01371 | -0.0397 | 0.01371 | 0.1182 | 0.01371 | 0.59475 | 0.01371 | 1.29378 | 0.01371 | 2.23626
0.0127 | -0.04389 | 0.0127 | 0.10964 | 0.0127 | 0.57777 | 0.0127 | 1.27376 | 0.0127 | 2.18905
0.01168 | -0.04637 | 0.01168 | 0.10377 | 0.01168 | 0.56454 | 0.01168 | 1.24157 | 0.01168 | 2.17212
0.01074 | -0.0491 | 0.01074 | 0.09726 | 0.01074 | 0.55078 | 0.01074 | 1.22345 | 0.01074 | 2.13135
0.00973 | -0.05133 | 0.00973 | 0.09138 | 0.00973 | 0.53798 | 0.00973 | 1.20748 | 0.00973 | 2.11395
0.00871 | -0.05377 | 0.00871 | 0.08555 | 0.00871 | 0.52477 | 0.00871 | 1.17529 | 0.00871 | 2.07699
0.00777 | -0.05699 | 0.00777 | 0.07876 | 0.00777 | 0.51004 | 0.00777 | 1.15812 | 0.00777 | 2.0541
0.00676 | -0.05994 | 0.00676 | 0.07239 | 0.00676 | 0.49578 | 0.00676 | 1.13665 | 0.00676 | 2.01691
0.00574 | -0.06196 | 0.00574 | 0.06719 | 0.00574 | 0.4836 | 0.00574 | 1.10623 | 0.00574 | 1.99593
0.0048 | -0.06511 | 0.0048 | 0.06009 | 0.0048 | 0.46874 | 0.0048 | 1.092 | 0.0048 | 1.96088
0.00379 | -0.06692 | 0.00379 | 0.05527 | 0.00379 | 0.45737 | 0.00379 | 1.07509 | 0.00379 | 1.93847
0.00277 | -0.06996 | 0.00277 | 0.04871 | 0.00277 | 0.44359 | 0.00277 | 1.0414 | 0.00277 | 1.90676
0.00176 | -0.07214 | 0.00176 | 0.04317 | 0.00176 | 0.43122 | 0.00176 | 1.03096 | 0.00176 | 1.88173
0.00082016 | -0.07505 | 0.00082016 | 0.03642 | 0.00082016 | 0.41772 | 0.00082016 | 1.01086 | 0.00082016 | 1.85192
-0.000195503 | -0.07706 | -0.000195503 | 0.03074 | -0.000195503 | 0.40573 | -0.000195503 | 0.98218 | -0.000195503 | 1.82713
-0.00121 | -0.07952 | -0.00121 | 0.02483 | -0.00121 | 0.39321 | -0.00121 | 0.97219 | -0.00121 | 1.79876
-0.00215 | -0.08163 | -0.00215 | 0.01908 | -0.00215 | 0.38105 | -0.00215 | 0.95348 | -0.00215 | 1.77444
-0.00316 | -0.08518 | -0.00316 | 0.01162 | -0.00316 | 0.36625 | -0.00316 | 0.92177 | -0.00316 | 1.74297
-0.00418 | -0.08756 | -0.00418 | 0.00537 | -0.00418 | 0.35347 | -0.00418 | 0.91199 | -0.00418 | 1.71769
-0.00512 | -0.09003 | -0.00512 | -0.000835657 | -0.00512 | 0.34088 | -0.00512 | 0.89177 | -0.00512 | 1.68956
-0.00613 | -0.0918 | -0.00613 | -0.00618 | -0.00613 | 0.33003 | -0.00613 | 0.86533 | -0.00613 | 1.66643
-0.00715 | -0.09478 | -0.00715 | -0.01323 | -0.00715 | 0.31668 | -0.00715 | 0.85489 | -0.00715 | 1.63687
-0.00809 | -0.09685 | -0.00809 | -0.01904 | -0.00809 | 0.30509 | -0.00809 | 0.83443 | -0.00809 | 1.61327
-0.0091 | -0.09977 | -0.0091 | -0.02595 | -0.0091 | 0.29189 | -0.0091 | 0.80601 | -0.0091 | 1.58418
-0.01012 | -0.10112 | -0.01012 | -0.03047 | -0.01012 | 0.28204 | -0.01012 | 0.80024 | -0.01012 | 1.56296
-0.01113 | -0.10411 | -0.01113 | -0.03707 | -0.01113 | 0.26871 | -0.01113 | 0.77704 | -0.01113 | 1.53316
-0.01207 | -0.10636 | -0.01207 | -0.04258 | -0.01207 | 0.2566 | -0.01207 | 0.75175 | -0.01207 | 1.50931
-0.01309 | -0.10867 | -0.01309 | -0.04786 | -0.01309 | 0.24482 | -0.01309 | 0.74474 | -0.01309 | 1.48166
-0.0141 | -0.11096 | -0.0141 | -0.05342 | -0.0141 | 0.23273 | -0.0141 | 0.72185 | -0.0141 | 1.45758
-0.01504 | -0.11341 | -0.01504 | -0.05891 | -0.01504 | 0.22067 | -0.01504 | 0.69825 | -0.01504 | 1.42944
-0.01606 | -0.11539 | -0.01606 | -0.06388 | -0.01606 | 0.20968 | -0.01606 | 0.69274 | -0.01606 | 1.40703
-0.01707 | -0.11805 | -0.01707 | -0.06965 | -0.01707 | 0.19745 | -0.01707 | 0.66735 | -0.01707 | 1.37866
-0.01801 | -0.11907 | -0.01801 | -0.07319 | -0.01801 | 0.18863 | -0.01801 | 0.64982 | -0.01801 | 1.36078
-0.01902 | -0.12244 | -0.01902 | -0.08007 | -0.01902 | 0.17496 | -0.01902 | 0.6396 | -0.01902 | 1.32955
-0.02004 | -0.12401 | -0.02004 | -0.08436 | -0.02004 | 0.16533 | -0.02004 | 0.61573 | -0.02004 | 1.30976
-0.02105 | -0.12644 | -0.02105 | -0.08982 | -0.02105 | 0.1542 | -0.02105 | 0.59499 | -0.02105 | 1.28234
-0.02199 | -0.12861 | -0.02199 | -0.09498 | -0.02199 | 0.14347 | -0.02199 | 0.58719 | -0.02199 | 1.26112
-0.02301 | -0.13086 | -0.02301 | -0.10019 | -0.02301 | 0.13264 | -0.02301 | 0.5617 | -0.02301 | 1.23394
-0.02402 | -0.13292 | -0.02402 | -0.10518 | -0.02402 | 0.12223 | -0.02402 | 0.54244 | -0.02402 | 1.21367
-0.02496 | -0.13479 | -0.02496 | -0.10973 | -0.02496 | 0.11262 | -0.02496 | 0.53565 | -0.02496 | 1.18793
-0.02598 | -0.13708 | -0.02598 | -0.11507 | -0.02598 | 0.10189 | -0.02598 | 0.50982 | -0.02598 | 1.16766
-0.02699 | -0.13908 | -0.02699 | -0.12005 | -0.02699 | 0.0918 | -0.02699 | 0.49232 | -0.02699 | 1.1412
-0.02793 | -0.14114 | -0.02793 | -0.12506 | -0.02793 | 0.08155 | -0.02793 | 0.48446 | -0.02793 | 1.11989
-0.02894 | -0.14342 | -0.02894 | -0.13028 | -0.02894 | 0.07046 | -0.02894 | 0.45842 | -0.02894 | 1.09276
-0.02996 | -0.14549 | -0.02996 | -0.13503 | -0.02996 | 0.06039 | -0.02996 | 0.44273 | -0.02996 | 1.07326
-0.0309 | -0.14713 | -0.0309 | -0.13907 | -0.0309 | 0.05113 | -0.0309 | 0.43582 | -0.0309 | 1.04839
-0.03191 | -0.15014 | -0.03191 | -0.14535 | -0.03191 | 0.0387 | -0.03191 | 0.40735 | -0.03191 | 1.02553
-0.03293 | -0.15177 | -0.03293 | -0.14938 | -0.03293 | 0.02979 | -0.03293 | 0.39426 | -0.03293 | 1.00075
-0.03395 | -0.154 | -0.03395 | -0.15428 | -0.03395 | 0.01905 | -0.03395 | 0.38446 | -0.03395 | 0.98039
-0.03488 | -0.15575 | -0.03488 | -0.15803 | -0.03488 | 0.00991 | -0.03488 | 0.35967 | -0.03488 | 0.95629
-0.0359 | -0.15809 | -0.0359 | -0.16311 | -0.0359 | -0.00115 | -0.0359 | 0.34574 | -0.0359 | 0.93485
-0.03691 | -0.16022 | -0.03691 | -0.16723 | -0.03691 | -0.0109 | -0.03691 | 0.3353 | -0.03691 | 0.91056
-0.03785 | -0.16202 | -0.03785 | -0.17146 | -0.03785 | -0.02056 | -0.03785 | 0.3091 | -0.03785 | 0.8902
-0.03887 | -0.16334 | -0.03887 | -0.17444 | -0.03887 | -0.02858 | -0.03887 | 0.3013 | -0.03887 | 0.8701
-0.03988 | -0.16569 | -0.03988 | -0.17923 | -0.03988 | -0.03961 | -0.03988 | 0.28795 | -0.03988 | 0.84776
-0.04082 | -0.16818 | -0.04082 | -0.18349 | -0.04082 | -0.04975 | -0.04082 | 0.26146 | -0.04082 | 0.82504
-0.04184 | -0.17038 | -0.04184 | -0.18794 | -0.04184 | -0.06055 | -0.04184 | 0.25257 | -0.04184 | 0.80206
-0.04285 | -0.17221 | -0.04285 | -0.1913 | -0.04285 | -0.06962 | -0.04285 | 0.24072 | -0.04285 | 0.78267
-0.04387 | -0.17441 | -0.04387 | -0.1957 | -0.04387 | -0.08006 | -0.04387 | 0.21433 | -0.04387 | 0.75821
-0.0448 | -0.17612 | -0.0448 | -0.19901 | -0.0448 | -0.08907 | -0.0448 | 0.20908 | -0.0448 | 0.74095
-0.04582 | -0.17862 | -0.04582 | -0.20385 | -0.04582 | -0.10032 | -0.04582 | 0.19416 | -0.04582 | 0.71427
-0.04684 | -0.18023 | -0.04684 | -0.20711 | -0.04684 | -0.10879 | -0.04684 | 0.17124 | -0.04684 | 0.69906
-0.04777 | -0.1826 | -0.04777 | -0.2124 | -0.04777 | -0.1201 | -0.04777 | 0.16402 | -0.04777 | 0.6709
-0.04879 | -0.18432 | -0.04879 | -0.21622 | -0.04879 | -0.12905 | -0.04879 | 0.15112 | -0.04879 | 0.65664
-0.0498 | -0.18578 | -0.0498 | -0.22008 | -0.0498 | -0.13745 | -0.0498 | 0.12862 | -0.0498 | 0.6308
-0.05074 | -0.18817 | -0.05074 | -0.22479 | -0.05074 | -0.14761 | -0.05074 | 0.12254 | -0.05074 | 0.61585
-0.05176 | -0.19068 | -0.05176 | -0.22952 | -0.05176 | -0.1577 | -0.05176 | 0.10673 | -0.05176 | 0.58557
-0.05277 | -0.19245 | -0.05277 | -0.23371 | -0.05277 | -0.16654 | -0.05277 | 0.0837 | -0.05277 | 0.57365
-0.05371 | -0.19468 | -0.05371 | -0.23824 | -0.05371 | -0.17592 | -0.05371 | 0.07907 | -0.05371 | 0.54292
-0.05473 | -0.195 | -0.05473 | -0.24025 | -0.05473 | -0.18167 | -0.05473 | 0.06775 | -0.05473 | 0.5376
-0.05574 | -0.19868 | -0.05574 | -0.24656 | -0.05574 | -0.19382 | -0.05574 | 0.04112 | -0.05574 | 0.50167
-0.05676 | -0.20009 | -0.05676 | -0.25007 | -0.05676 | -0.20197 | -0.05676 | 0.03832 | -0.05676 | 0.49383
-0.0577 | -0.20223 | -0.0577 | -0.25464 | -0.0577 | -0.21077 | -0.0577 | 0.02213 | -0.0577 | 0.46188
-0.05871 | -0.20362 | -0.05871 | -0.25793 | -0.05871 | -0.21823 | -0.05871 | 0.00278 | -0.05871 | 0.45654
-0.05973 | -0.20525 | -0.05973 | -0.26149 | -0.05973 | -0.22604 | -0.05973 | 0.000742674 | -0.05973 | 0.42418
-0.06066 | -0.20774 | -0.06066 | -0.26633 | -0.06066 | -0.23607 | -0.06066 | -0.01836 | -0.06066 | 0.4172
-0.06168 | -0.21022 | -0.06168 | -0.27071 | -0.06168 | -0.24543 | -0.06168 | -0.039 | -0.06168 | 0.38129
-0.0627 | -0.21143 | -0.0627 | -0.27379 | -0.0627 | -0.25248 | -0.0627 | -0.03989 | -0.0627 | 0.37948
-0.06363 | -0.21416 | -0.06363 | -0.27894 | -0.06363 | -0.26244 | -0.06363 | -0.06103 | -0.06363 | 0.34114
-0.06465 | -0.21532 | -0.06465 | -0.28185 | -0.06465 | -0.26902 | -0.06465 | -0.07637 | -0.06465 | 0.34169
-0.06566 | -0.21777 | -0.06566 | -0.2865 | -0.06566 | -0.27827 | -0.06566 | -0.08036 | -0.06566 | 0.30242
-0.06668 | -0.21934 | -0.06668 | -0.28995 | -0.06668 | -0.28597 | -0.06668 | -0.10048 | -0.06668 | 0.30302
-0.06762 | -0.22178 | -0.06762 | -0.29472 | -0.06762 | -0.29503 | -0.06762 | -0.1178 | -0.06762 | 0.26265
-0.06863 | -0.2233 | -0.06863 | -0.29863 | -0.06863 | -0.30221 | -0.06863 | -0.12031 | -0.06863 | 0.26509
-0.06965 | -0.22504 | -0.06965 | -0.30264 | -0.06965 | -0.31008 | -0.06965 | -0.14082 | -0.06965 | 0.21859
-0.07059 | -0.22659 | -0.07059 | -0.30619 | -0.07059 | -0.3174 | -0.07059 | -0.15511 | -0.07059 | 0.21626
-0.0716 | -0.22851 | -0.0716 | -0.31041 | -0.0716 | -0.32507 | -0.0716 | -0.15845 | -0.0716 | 0.17315
-0.07262 | -0.23083 | -0.07262 | -0.3158 | -0.07262 | -0.33409 | -0.07262 | -0.18094 | -0.07262 | 0.17425
-0.07355 | -0.23259 | -0.07355 | -0.31999 | -0.07355 | -0.34121 | -0.07355 | -0.19472 | -0.07355 | 0.13605
-0.07457 | -0.2343 | -0.07457 | -0.32421 | -0.07457 | -0.34863 | -0.07457 | -0.19813 | -0.07457 | 0.13787
-0.07559 | -0.23569 | -0.07559 | -0.3277 | -0.07559 | -0.35511 | -0.07559 | -0.21839 | -0.07559 | 0.10179
-0.07652 | -0.23836 | -0.07652 | -0.33339 | -0.07652 | -0.36446 | -0.07652 | -0.2335 | -0.07652 | 0.10029
-0.07754 | -0.24023 | -0.07754 | -0.33795 | -0.07754 | -0.3718 | -0.07754 | -0.23766 | -0.07754 | 0.06458
-0.07856 | -0.24191 | -0.07856 | -0.34264 | -0.07856 | -0.3791 | -0.07856 | -0.25944 | -0.07856 | 0.06462
-0.07957 | -0.24329 | -0.07957 | -0.34639 | -0.07957 | -0.38568 | -0.07957 | -0.26955 | -0.07957 | 0.03217
-0.08051 | -0.246 | -0.08051 | -0.35185 | -0.08051 | -0.39534 | -0.08051 | -0.27686 | -0.08051 | 0.02823
-0.08152 | -0.24788 | -0.08152 | -0.35583 | -0.08152 | -0.40323 | -0.08152 | -0.29913 | -0.08152 | -0.00524
-0.08254 | -0.25036 | -0.08254 | -0.36069 | -0.08254 | -0.41236 | -0.08254 | -0.31058 | -0.08254 | -0.00993
-0.08348 | -0.25159 | -0.08348 | -0.36348 | -0.08348 | -0.41856 | -0.08348 | -0.31494 | -0.08348 | -0.03889
-0.08449 | -0.25405 | -0.08449 | -0.36835 | -0.08449 | -0.42757 | -0.08449 | -0.33947 | -0.08449 | -0.04528
-0.08551 | -0.25593 | -0.08551 | -0.37197 | -0.08551 | -0.43556 | -0.08551 | -0.3471 | -0.08551 | -0.07422
-0.08645 | -0.25767 | -0.08645 | -0.37574 | -0.08645 | -0.44292 | -0.08645 | -0.35473 | -0.08645 | -0.08023
-0.08746 | -0.25958 | -0.08746 | -0.38017 | -0.08746 | -0.45098 | -0.08746 | -0.37779 | -0.08746 | -0.10721
-0.08848 | -0.26165 | -0.08848 | -0.38453 | -0.08848 | -0.4588 | -0.08848 | -0.38387 | -0.08848 | -0.11596
-0.08949 | -0.26342 | -0.08949 | -0.38823 | -0.08949 | -0.46612 | -0.08949 | -0.39288 | -0.08949 | -0.14015
-0.09043 | -0.26599 | -0.09043 | -0.39288 | -0.09043 | -0.47456 | -0.09043 | -0.41677 | -0.09043 | -0.15243
-0.09145 | -0.26673 | -0.09145 | -0.39538 | -0.09145 | -0.48014 | -0.09145 | -0.41772 | -0.09145 | -0.17111
-0.09246 | -0.27007 | -0.09246 | -0.40149 | -0.09246 | -0.4903 | -0.09246 | -0.43119 | -0.09246 | -0.18811
-0.0934 | -0.2715 | -0.0934 | -0.40504 | -0.0934 | -0.49685 | -0.0934 | -0.45241 | -0.0934 | -0.20598
-0.09441 | -0.27365 | -0.09441 | -0.40931 | -0.09441 | -0.50429 | -0.09441 | -0.45556 | -0.09441 | -0.22078
-0.09543 | -0.27522 | -0.09543 | -0.41291 | -0.09543 | -0.51114 | -0.09543 | -0.46576 | -0.09543 | -0.23846
-0.09637 | -0.27725 | -0.09637 | -0.41686 | -0.09637 | -0.51846 | -0.09637 | -0.48691 | -0.09637 | -0.25315
-0.09738 | -0.27918 | -0.09738 | -0.42135 | -0.09738 | -0.52637 | -0.09738 | -0.48973 | -0.09738 | -0.27174
-0.0984 | -0.28118 | -0.0984 | -0.42561 | -0.0984 | -0.53343 | -0.0984 | -0.50076 | -0.0984 | -0.28635
-0.09934 | -0.28247 | -0.09934 | -0.42898 | -0.09934 | -0.53956 | -0.09934 | -0.52024 | -0.09934 | -0.30288
-0.10035 | -0.28571 | -0.10035 | -0.43441 | -0.10035 | -0.54895 | -0.10035 | -0.52439 | -0.10035 | -0.32078
-0.10137 | -0.28707 | -0.10137 | -0.43777 | -0.10137 | -0.55536 | -0.10137 | -0.5356 | -0.10137 | -0.33764
-0.10238 | -0.28952 | -0.10238 | -0.44238 | -0.10238 | -0.56268 | -0.10238 | -0.55632 | -0.10238 | -0.35294
-0.10332 | -0.29081 | -0.10332 | -0.44571 | -0.10332 | -0.56886 | -0.10332 | -0.55608 | -0.10332 | -0.36961
-0.10434 | -0.2936 | -0.10434 | -0.45024 | -0.10434 | -0.57711 | -0.10434 | -0.57105 | -0.10434 | -0.38585
-0.10535 | -0.29532 | -0.10535 | -0.45384 | -0.10535 | -0.58373 | -0.10535 | -0.59024 | -0.10535 | -0.40385
-0.10629 | -0.29754 | -0.10629 | -0.45754 | -0.10629 | -0.59089 | -0.10629 | -0.5907 | -0.10629 | -0.4177
-0.10731 | -0.29847 | -0.10731 | -0.45988 | -0.10731 | -0.59594 | -0.10731 | -0.60309 | -0.10731 | -0.4331
-0.10832 | -0.30109 | -0.10832 | -0.46436 | -0.10832 | -0.60374 | -0.10832 | -0.62253 | -0.10832 | -0.44834
-0.10926 | -0.30328 | -0.10926 | -0.46829 | -0.10926 | -0.61139 | -0.10926 | -0.62329 | -0.10926 | -0.46677
-0.11027 | -0.30559 | -0.11027 | -0.47215 | -0.11027 | -0.61904 | -0.11027 | -0.64038 | -0.11027 | -0.48121
-0.11129 | -0.30714 | -0.11129 | -0.47475 | -0.11129 | -0.62562 | -0.11129 | -0.65531 | -0.11129 | -0.49766
-0.1123 | -0.30955 | -0.1123 | -0.47864 | -0.1123 | -0.63356 | -0.1123 | -0.656 | -0.1123 | -0.51164
-0.11324 | -0.31098 | -0.11324 | -0.48133 | -0.11324 | -0.63979 | -0.11324 | -0.67281 | -0.11324 | -0.52825
-0.11426 | -0.31377 | -0.11426 | -0.4857 | -0.11426 | -0.64878 | -0.11426 | -0.68876 | -0.11426 | -0.54282
-0.11527 | -0.31499 | -0.11527 | -0.48801 | -0.11527 | -0.65481 | -0.11527 | -0.68757 | -0.11527 | -0.55915
-0.11621 | -0.31773 | -0.11621 | -0.49252 | -0.11621 | -0.6633 | -0.11621 | -0.708 | -0.11621 | -0.57315
-0.11723 | -0.31923 | -0.11723 | -0.49561 | -0.11723 | -0.66976 | -0.11723 | -0.72059 | -0.11723 | -0.59062
-0.11824 | -0.32083 | -0.11824 | -0.49883 | -0.11824 | -0.67586 | -0.11824 | -0.72018 | -0.11824 | -0.60076
-0.11918 | -0.32314 | -0.11918 | -0.50339 | -0.11918 | -0.68392 | -0.11918 | -0.74045 | -0.11918 | -0.62088
-0.1202 | -0.32486 | -0.1202 | -0.50675 | -0.1202 | -0.69002 | -0.1202 | -0.75246 | -0.1202 | -0.63135
-0.12121 | -0.32772 | -0.12121 | -0.5119 | -0.12121 | -0.69925 | -0.12121 | -0.75664 | -0.12121 | -0.65316
-0.12215 | -0.32958 | -0.12215 | -0.51538 | -0.12215 | -0.70607 | -0.12215 | -0.77566 | -0.12215 | -0.66358
-0.12316 | -0.33127 | -0.12316 | -0.51884 | -0.12316 | -0.71317 | -0.12316 | -0.7868 | -0.12316 | -0.68175
-0.12418 | -0.3338 | -0.12418 | -0.52334 | -0.12418 | -0.72147 | -0.12418 | -0.7899 | -0.12418 | -0.69353
-0.1252 | -0.33625 | -0.1252 | -0.52799 | -0.1252 | -0.73003 | -0.1252 | -0.81145 | -0.1252 | -0.71396
-0.12613 | -0.33819 | -0.12613 | -0.53154 | -0.12613 | -0.73709 | -0.12613 | -0.82141 | -0.12613 | -0.72385
-0.12715 | -0.34045 | -0.12715 | -0.53545 | -0.12715 | -0.74491 | -0.12715 | -0.82478 | -0.12715 | -0.74352
-0.12816 | -0.34109 | -0.12816 | -0.53724 | -0.12816 | -0.7491 | -0.12816 | -0.84104 | -0.12816 | -0.74998
-0.1291 | -0.34501 | -0.1291 | -0.54397 | -0.1291 | -0.76026 | -0.1291 | -0.85477 | -0.1291 | -0.77335
-0.13012 | -0.34703 | -0.13012 | -0.54788 | -0.13012 | -0.76736 | -0.13012 | -0.85849 | -0.13012 | -0.78405
-0.13113 | -0.34939 | -0.13113 | -0.55191 | -0.13113 | -0.77526 | -0.13113 | -0.87995 | -0.13113 | -0.80291
-0.13207 | -0.35108 | -0.13207 | -0.55496 | -0.13207 | -0.78188 | -0.13207 | -0.88622 | -0.13207 | -0.81305
-0.13309 | -0.35309 | -0.13309 | -0.55846 | -0.13309 | -0.78889 | -0.13309 | -0.8911 | -0.13309 | -0.8295
-0.1341 | -0.35557 | -0.1341 | -0.56333 | -0.1341 | -0.79769 | -0.1341 | -0.91385 | -0.1341 | -0.84321
-0.13504 | -0.35821 | -0.13504 | -0.56771 | -0.13504 | -0.80606 | -0.13504 | -0.91967 | -0.13504 | -0.8603
-0.13605 | -0.35931 | -0.13605 | -0.57045 | -0.13605 | -0.8124 | -0.13605 | -0.92546 | -0.13605 | -0.87129
-0.13707 | -0.3625 | -0.13707 | -0.57518 | -0.13707 | -0.82151 | -0.13707 | -0.9484 | -0.13707 | -0.88851
-0.13809 | -0.36346 | -0.13809 | -0.57818 | -0.13809 | -0.82757 | -0.13809 | -0.94897 | -0.13809 | -0.90026
-0.13902 | -0.36694 | -0.13902 | -0.5839 | -0.13902 | -0.8362 | -0.13902 | -0.95927 | -0.13902 | -0.91638
-0.14004 | -0.36856 | -0.14004 | -0.58824 | -0.14004 | -0.84292 | -0.14004 | -0.97992 | -0.14004 | -0.93168
-0.14106 | -0.37207 | -0.14106 | -0.59337 | -0.14106 | -0.85093 | -0.14106 | -0.9833 | -0.14106 | -0.94587
-0.14199 | -0.37347 | -0.14199 | -0.59732 | -0.14199 | -0.85756 | -0.14199 | -0.99167 | -0.14199 | -0.9628
-0.14301 | -0.37621 | -0.14301 | -0.60164 | -0.14301 | -0.8645 | -0.14301 | -1.01167 | -0.14301 | -0.97303
-0.14402 | -0.37733 | -0.14402 | -0.6056 | -0.14402 | -0.87077 | -0.14402 | -1.01155 | -0.14402 | -0.99095
-0.14496 | -0.38115 | -0.14496 | -0.6118 | -0.14496 | -0.88026 | -0.14496 | -1.02336 | -0.14496 | -1.00214
-0.14598 | -0.3827 | -0.14598 | -0.61637 | -0.14598 | -0.88774 | -0.14598 | -1.04279 | -0.14598 | -1.02278
-0.14699 | -0.38549 | -0.14699 | -0.62081 | -0.14699 | -0.89518 | -0.14699 | -1.04322 | -0.14699 | -1.03015
-0.14801 | -0.38654 | -0.14801 | -0.62462 | -0.14801 | -0.90136 | -0.14801 | -1.05244 | -0.14801 | -1.0497
-0.14895 | -0.39026 | -0.14895 | -0.63082 | -0.14895 | -0.90984 | -0.14895 | -1.07357 | -0.14895 | -1.05774
-0.14996 | -0.39181 | -0.14996 | -0.63585 | -0.14996 | -0.91681 | -0.14996 | -1.07347 | -0.14996 | -1.08046
-0.15098 | -0.39541 | -0.15098 | -0.64148 | -0.15098 | -0.92506 | -0.15098 | -1.08751 | -0.15098 | -1.08608
-0.15191 | -0.39627 | -0.15191 | -0.64413 | -0.15191 | -0.93037 | -0.15191 | -1.10392 | -0.15191 | -1.10826
-0.15293 | -0.39958 | -0.15293 | -0.64911 | -0.15293 | -0.93905 | -0.15293 | -1.10506 | -0.15293 | -1.11202
-0.15395 | -0.40156 | -0.15395 | -0.6535 | -0.15395 | -0.94682 | -0.15395 | -1.11787 | -0.15395 | -1.1373
-0.15488 | -0.40406 | -0.15488 | -0.65788 | -0.15488 | -0.95417 | -0.15488 | -1.13458 | -0.15488 | -1.13744
-0.1559 | -0.40614 | -0.1559 | -0.66232 | -0.1559 | -0.96261 | -0.1559 | -1.13336 | -0.1559 | -1.16467
-0.15691 | -0.40866 | -0.15691 | -0.66661 | -0.15691 | -0.97043 | -0.15691 | -1.14767 | -0.15691 | -1.16407
-0.15785 | -0.41107 | -0.15785 | -0.67073 | -0.15785 | -0.97794 | -0.15785 | -1.16324 | -0.15785 | -1.1928
-0.15887 | -0.41424 | -0.15887 | -0.67619 | -0.15887 | -0.98685 | -0.15887 | -1.16359 | -0.15887 | -1.19261
-0.15988 | -0.4156 | -0.15988 | -0.67936 | -0.15988 | -0.99167 | -0.15988 | -1.1773 | -0.15988 | -1.22039
-0.1609 | -0.41989 | -0.1609 | -0.6864 | -0.1609 | -1.0019 | -0.1609 | -1.19495 | -0.1609 | -1.22117
-0.16184 | -0.42156 | -0.16184 | -0.69009 | -0.16184 | -1.00865 | -0.16184 | -1.19356 | -0.16184 | -1.25252
-0.16285 | -0.42461 | -0.16285 | -0.69434 | -0.16285 | -1.01689 | -0.16285 | -1.2124 | -0.16285 | -1.24776
-0.16387 | -0.42676 | -0.16387 | -0.69891 | -0.16387 | -1.02495 | -0.16387 | -1.22592 | -0.16387 | -1.28185
-0.16481 | -0.42943 | -0.16481 | -0.70418 | -0.16481 | -1.03358 | -0.16481 | -1.22644 | -0.16481 | -1.2742
-0.16582 | -0.43212 | -0.16582 | -0.70931 | -0.16582 | -1.04288 | -0.16582 | -1.24566 | -0.16582 | -1.31103
-0.16684 | -0.43372 | -0.16684 | -0.71227 | -0.16684 | -1.04961 | -0.16684 | -1.25648 | -0.16684 | -1.29997
-0.16777 | -0.43675 | -0.16777 | -0.71715 | -0.16777 | -1.0585 | -0.16777 | -1.25789 | -0.16777 | -1.33657
-0.16879 | -0.43928 | -0.16879 | -0.72199 | -0.16879 | -1.0662 | -0.16879 | -1.27684 | -0.16879 | -1.32887
-0.16981 | -0.44218 | -0.16981 | -0.72729 | -0.16981 | -1.07333 | -0.16981 | -1.28865 | -0.16981 | -1.36313
-0.17082 | -0.44471 | -0.17082 | -0.73268 | -0.17082 | -1.08077 | -0.17082 | -1.29017 | -0.17082 | -1.35714
-0.17176 | -0.44798 | -0.17176 | -0.73732 | -0.17176 | -1.08823 | -0.17176 | -1.30998 | -0.17176 | -1.39047
-0.17277 | -0.44931 | -0.17277 | -0.7403 | -0.17277 | -1.09445 | -0.17277 | -1.31816 | -0.17277 | -1.38277
-0.17379 | -0.45372 | -0.17379 | -0.74605 | -0.17379 | -1.10461 | -0.17379 | -1.32252 | -0.17379 | -1.41713
-0.17473 | -0.45487 | -0.17473 | -0.75008 | -0.17473 | -1.1115 | -0.17473 | -1.34079 | -0.17473 | -1.41095
-0.17574 | -0.45878 | -0.17574 | -0.75547 | -0.17574 | -1.12011 | -0.17574 | -1.35025 | -0.17574 | -1.4419
-0.17676 | -0.45973 | -0.17676 | -0.75864 | -0.17676 | -1.1269 | -0.17676 | -1.35204 | -0.17676 | -1.43687
-0.1777 | -0.46438 | -0.1777 | -0.76343 | -0.1777 | -1.13618 | -0.1777 | -1.37486 | -0.1777 | -1.46868
-0.17871 | -0.46629 | -0.17871 | -0.76787 | -0.17871 | -1.1439 | -0.17871 | -1.38335 | -0.17871 | -1.46717
-0.17973 | -0.47051 | -0.17973 | -0.7729 | -0.17973 | -1.15115 | -0.17973 | -1.38864 | -0.17973 | -1.49571
-0.18067 | -0.47096 | -0.18067 | -0.77628 | -0.18067 | -1.15639 | -0.18067 | -1.40786 | -0.18067 | -1.49381
-0.18168 | -0.47592 | -0.18168 | -0.78162 | -0.18168 | -1.16476 | -0.18168 | -1.41494 | -0.18168 | -1.52168
-0.1827 | -0.47747 | -0.1827 | -0.78527 | -0.1827 | -1.17208 | -0.1827 | -1.42161 | -0.1827 | -1.52428
-0.18371 | -0.48198 | -0.18371 | -0.78949 | -0.18371 | -1.18021 | -0.18371 | -1.44352 | -0.18371 | -1.54862
-0.18465 | -0.48272 | -0.18465 | -0.79295 | -0.18465 | -1.18727 | -0.18465 | -1.44512 | -0.18465 | -1.55138
-0.18567 | -0.48729 | -0.18567 | -0.79798 | -0.18567 | -1.19619 | -0.18567 | -1.45351 | -0.18567 | -1.57349
-0.18668 | -0.48815 | -0.18668 | -0.80198 | -0.18668 | -1.20298 | -0.18668 | -1.47285 | -0.18668 | -1.57825
-0.18762 | -0.4933 | -0.18762 | -0.80792 | -0.18762 | -1.2129 | -0.18762 | -1.47652 | -0.18762 | -1.59978
-0.18863 | -0.49426 | -0.18863 | -0.81109 | -0.18863 | -1.21867 | -0.18863 | -1.48343 | -0.18863 | -1.60701
-0.18965 | -0.49924 | -0.18965 | -0.81743 | -0.18965 | -1.22751 | -0.18965 | -1.50577 | -0.18965 | -1.62539
-0.19059 | -0.50088 | -0.19059 | -0.82227 | -0.19059 | -1.2334 | -0.19059 | -1.50558 | -0.19059 | -1.63538
-0.1916 | -0.50391 | -0.1916 | -0.82668 | -0.1916 | -1.2392 | -0.1916 | -1.51417 | -0.1916 | -1.64864
-0.19262 | -0.50665 | -0.19262 | -0.83138 | -0.19262 | -1.24683 | -0.19262 | -1.53436 | -0.19262 | -1.66084
-0.19363 | -0.51073 | -0.19363 | -0.83624 | -0.19363 | -1.25515 | -0.19363 | -1.53579 | -0.19363 | -1.6766
-0.19457 | -0.51252 | -0.19457 | -0.8407 | -0.19457 | -1.26256 | -0.19457 | -1.54588 | -0.19457 | -1.68724
-0.19559 | -0.51631 | -0.19559 | -0.84626 | -0.19559 | -1.27079 | -0.19559 | -1.5654 | -0.19559 | -1.7024
-0.1966 | -0.51676 | -0.1966 | -0.84883 | -0.1966 | -1.27498 | -0.1966 | -1.56118 | -0.1966 | -1.70898
-0.19754 | -0.52284 | -0.19754 | -0.85651 | -0.19754 | -1.28671 | -0.19754 | -1.57821 | -0.19754 | -1.72874
-0.19855 | -0.52504 | -0.19855 | -0.86087 | -0.19855 | -1.29444 | -0.19855 | -1.59668 | -0.19855 | -1.74
-0.19957 | -0.52921 | -0.19957 | -0.86612 | -0.19957 | -1.3025 | -0.19957 | -1.59768 | -0.19957 | -1.75557
-0.20051 | -0.53128 | -0.20051 | -0.87093 | -0.20051 | -1.30896 | -0.20051 | -1.60915 | -0.20051 | -1.7656
-0.20152 | -0.53452 | -0.20152 | -0.87561 | -0.20152 | -1.31583 | -0.20152 | -1.62599 | -0.20152 | -1.77984
-0.20254 | -0.53786 | -0.20254 | -0.88095 | -0.20254 | -1.32427 | -0.20254 | -1.62644 | -0.20254 | -1.79219
-0.20348 | -0.54192 | -0.20348 | -0.88591 | -0.20348 | -1.33294 | -0.20348 | -1.64067 | -0.20348 | -1.80847
-0.20449 | -0.54378 | -0.20449 | -0.89015 | -0.20449 | -1.33967 | -0.20449 | -1.65512 | -0.20449 | -1.81736
-0.20551 | -0.54809 | -0.20551 | -0.89683 | -0.20551 | -1.34973 | -0.20551 | -1.65543 | -0.20551 | -1.83453
-0.20652 | -0.5499 | -0.20652 | -0.90002 | -0.20652 | -1.35652 | -0.20652 | -1.66852 | -0.20652 | -1.84309
-0.20746 | -0.55431 | -0.20746 | -0.90591 | -0.20746 | -1.3662 | -0.20746 | -1.68509 | -0.20746 | -1.86047
-0.20848 | -0.55729 | -0.20848 | -0.91137 | -0.20848 | -1.37364 | -0.20848 | -1.68373 | -0.20848 | -1.87089
-0.20949 | -0.56116 | -0.20949 | -0.91812 | -0.20949 | -1.38246 | -0.20949 | -1.7034 | -0.20949 | -1.88796
-0.21043 | -0.56426 | -0.21043 | -0.92279 | -0.21043 | -1.38904 | -0.21043 | -1.71658 | -0.21043 | -1.89771
-0.21145 | -0.56716 | -0.21145 | -0.92758 | -0.21145 | -1.39562 | -0.21145 | -1.71654 | -0.21145 | -1.9128
-0.21246 | -0.56995 | -0.21246 | -0.93195 | -0.21246 | -1.40163 | -0.21246 | -1.73366 | -0.21246 | -1.9211
-0.2134 | -0.57408 | -0.2134 | -0.93953 | -0.2134 | -1.41148 | -0.2134 | -1.74865 | -0.2134 | -1.93975
-0.21441 | -0.57696 | -0.21441 | -0.94473 | -0.21441 | -1.41782 | -0.21441 | -1.74713 | -0.21441 | -1.94709
-0.21543 | -0.57947 | -0.21543 | -0.94997 | -0.21543 | -1.42545 | -0.21543 | -1.76486 | -0.21543 | -1.96292
-0.21645 | -0.58314 | -0.21645 | -0.95483 | -0.21645 | -1.4337 | -0.21645 | -1.77626 | -0.21645 | -1.97174
-0.21738 | -0.58552 | -0.21738 | -0.95986 | -0.21738 | -1.44107 | -0.21738 | -1.77597 | -0.21738 | -1.9875
-0.2184 | -0.59108 | -0.2184 | -0.9684 | -0.2184 | -1.45139 | -0.2184 | -1.79781 | -0.2184 | -1.99949
-0.21941 | -0.59387 | -0.21941 | -0.9752 | -0.21941 | -1.45928 | -0.21941 | -1.80883 | -0.21941 | -2.0163
-0.22035 | -0.59818 | -0.22035 | -0.9808 | -0.22035 | -1.46617 | -0.22035 | -1.81086 | -0.22035 | -2.0251
-0.22137 | -0.59997 | -0.22137 | -0.98464 | -0.22137 | -1.47187 | -0.22137 | -1.82912 | -0.22137 | -2.03952
-0.22238 | -0.60514 | -0.22238 | -0.99136 | -0.22238 | -1.48029 | -0.22238 | -1.84049 | -0.22238 | -2.04992
-0.22332 | -0.60743 | -0.22332 | -0.99732 | -0.22332 | -1.48744 | -0.22332 | -1.84259 | -0.22332 | -2.06546
-0.22434 | -0.61251 | -0.22434 | -1.00392 | -0.22434 | -1.49609 | -0.22434 | -1.86512 | -0.22434 | -2.07567
-0.22535 | -0.61385 | -0.22535 | -1.00741 | -0.22535 | -1.5016 | -0.22535 | -1.87044 | -0.22535 | -2.08907
-0.22629 | -0.61926 | -0.22629 | -1.0137 | -0.22629 | -1.51135 | -0.22629 | -1.87628 | -0.22629 | -2.0998
-0.22731 | -0.6221 | -0.22731 | -1.01909 | -0.22731 | -1.51924 | -0.22731 | -1.89762 | -0.22731 | -2.1157
-0.22832 | -0.62646 | -0.22832 | -1.02483 | -0.22832 | -1.52754 | -0.22832 | -1.90343 | -0.22832 | -2.12531
-0.22934 | -0.62953 | -0.22934 | -1.03139 | -0.22934 | -1.5362 | -0.22934 | -1.90932 | -0.22934 | -2.14138
-0.23027 | -0.63414 | -0.23027 | -1.03733 | -0.23027 | -1.54449 | -0.23027 | -1.93121 | -0.23027 | -2.15234
-0.23129 | -0.63664 | -0.23129 | -1.04193 | -0.23129 | -1.55193 | -0.23129 | -1.93443 | -0.23129 | -2.16622
-0.23231 | -0.64172 | -0.23231 | -1.04791 | -0.23231 | -1.56028 | -0.23231 | -1.94323 | -0.23231 | -2.17921
-0.23324 | -0.64284 | -0.23324 | -1.0517 | -0.23324 | -1.56521 | -0.23324 | -1.96118 | -0.23324 | -2.18913
-0.23426 | -0.64913 | -0.23426 | -1.06053 | -0.23426 | -1.57616 | -0.23426 | -1.96569 | -0.23426 | -2.20565
-0.23527 | -0.65116 | -0.23527 | -1.06517 | -0.23527 | -1.58305 | -0.23527 | -1.97274 | -0.23527 | -2.21653
-0.23621 | -0.65624 | -0.23621 | -1.07066 | -0.23621 | -1.59222 | -0.23621 | -1.99432 | -0.23621 | -2.23148
-0.23723 | -0.65934 | -0.23723 | -1.07631 | -0.23723 | -1.60145 | -0.23723 | -1.99544 | -0.23723 | -2.2423
-0.23824 | -0.66425 | -0.23824 | -1.08301 | -0.23824 | -1.61082 | -0.23824 | -2.00529 | -0.23824 | -2.25815
-0.23926 | -0.6678 | -0.23926 | -1.09004 | -0.23926 | -1.62024 | -0.23926 | -2.02653 | -0.23926 | -2.26819
-0.2402 | -0.67278 | -0.2402 | -1.09662 | -0.2402 | -1.62906 | -0.2402 | -2.02753 | -0.2402 | -2.28622
-0.24121 | -0.67507 | -0.24121 | -1.10087 | -0.24121 | -1.63607 | -0.24121 | -2.03647 | -0.24121 | -2.29125
-0.24223 | -0.68113 | -0.24223 | -1.10795 | -0.24223 | -1.64649 | -0.24223 | -2.05919 | -0.24223 | -2.31325
-0.24317 | -0.68368 | -0.24317 | -1.11298 | -0.24317 | -1.65343 | -0.24317 | -2.05795 | -0.24317 | -2.31645
-0.24418 | -0.68864 | -0.24418 | -1.11999 | -0.24418 | -1.66208 | -0.24418 | -2.06983 | -0.24418 | -2.33774
-0.2452 | -0.69124 | -0.2452 | -1.12473 | -0.2452 | -1.66923 | -0.2452 | -2.08754 | -0.2452 | -2.33979
-0.24613 | -0.69703 | -0.24613 | -1.13112 | -0.24613 | -1.68013 | -0.24613 | -2.08885 | -0.24613 | -2.36451
-0.24715 | -0.70087 | -0.24715 | -1.13658 | -0.24715 | -1.68998 | -0.24715 | -2.10194 | -0.24715 | -2.36661
-0.24817 | -0.7055 | -0.24817 | -1.14249 | -0.24817 | -1.69944 | -0.24817 | -2.12078 | -0.24817 | -2.39131
-0.2491 | -0.70814 | -0.2491 | -1.14714 | -0.2491 | -1.70693 | -0.2491 | -2.11777 | -0.2491 | -2.38955
-0.25012 | -0.71365 | -0.25012 | -1.15434 | -0.25012 | -1.71759 | -0.25012 | -2.13301 | -0.25012 | -2.41646
-0.25113 | -0.71777 | -0.25113 | -1.15966 | -0.25113 | -1.72612 | -0.25113 | -2.15029 | -0.25113 | -2.4153
-0.25215 | -0.72226 | -0.25215 | -1.16483 | -0.25215 | -1.73513 | -0.25215 | -2.14994 | -0.25215 | -2.44267
-0.25309 | -0.72567 | -0.25309 | -1.16898 | -0.25309 | -1.74236 | -0.25309 | -2.16379 | -0.25309 | -2.43854
-0.2541 | -0.73036 | -0.2541 | -1.17525 | -0.2541 | -1.75158 | -0.2541 | -2.18029 | -0.2541 | -2.46715
-0.25512 | -0.7337 | -0.25512 | -1.1805 | -0.25512 | -1.75917 | -0.25512 | -2.1775 | -0.25512 | -2.46126
-0.25606 | -0.73945 | -0.25606 | -1.18753 | -0.25606 | -1.77078 | -0.25606 | -2.19805 | -0.25606 | -2.49409
-0.25707 | -0.74307 | -0.25707 | -1.19137 | -0.25707 | -1.77853 | -0.25707 | -2.21011 | -0.25707 | -2.48694
-0.25809 | -0.74872 | -0.25809 | -1.19914 | -0.25809 | -1.78976 | -0.25809 | -2.21212 | -0.25809 | -2.52161
-0.25902 | -0.75273 | -0.25902 | -1.20563 | -0.25902 | -1.798 | -0.25902 | -2.23074 | -0.25902 | -2.5133
-0.26004 | -0.75652 | -0.26004 | -1.21171 | -0.26004 | -1.8058 | -0.26004 | -2.24282 | -0.26004 | -2.54596
-0.26106 | -0.76126 | -0.26106 | -1.21769 | -0.26106 | -1.81465 | -0.26106 | -2.24316 | -0.26106 | -2.53738
-0.26199 | -0.76455 | -0.26199 | -1.22186 | -0.26199 | -1.82142 | -0.26199 | -2.26111 | -0.26199 | -2.57123
-0.26301 | -0.77049 | -0.26301 | -1.22906 | -0.26301 | -1.83141 | -0.26301 | -2.27534 | -0.26301 | -2.56337
-0.26402 | -0.77409 | -0.26402 | -1.23519 | -0.26402 | -1.83877 | -0.26402 | -2.27518 | -0.26402 | -2.59841
-0.26504 | -0.77817 | -0.26504 | -1.24144 | -0.26504 | -1.84652 | -0.26504 | -2.29361 | -0.26504 | -2.58769
-0.26598 | -0.78327 | -0.26598 | -1.24852 | -0.26598 | -1.85668 | -0.26598 | -2.30622 | -0.26598 | -2.62345
-0.26699 | -0.78923 | -0.26699 | -1.25498 | -0.26699 | -1.86734 | -0.26699 | -2.30932 | -0.26699 | -2.61677
-0.26801 | -0.79335 | -0.26801 | -1.26054 | -0.26801 | -1.87666 | -0.26801 | -2.32949 | -0.26801 | -2.6492
-0.26895 | -0.79884 | -0.26895 | -1.26778 | -0.26895 | -1.8867 | -0.26895 | -2.33988 | -0.26895 | -2.64204
-0.26996 | -0.80053 | -0.26996 | -1.27208 | -0.26996 | -1.89209 | -0.26996 | -2.33781 | -0.26996 | -2.66851
-0.27098 | -0.80818 | -0.27098 | -1.2814 | -0.27098 | -1.90515 | -0.27098 | -2.36351 | -0.27098 | -2.66636
-0.27192 | -0.81224 | -0.27192 | -1.28612 | -0.27192 | -1.91335 | -0.27192 | -2.37162 | -0.27192 | -2.69497
-0.27293 | -0.81755 | -0.27293 | -1.29239 | -0.27293 | -1.92246 | -0.27293 | -2.37577 | -0.27293 | -2.68925
-0.27395 | -0.82099 | -0.27395 | -1.29875 | -0.27395 | -1.92987 | -0.27395 | -2.39608 | -0.27395 | -2.71572
-0.27496 | -0.8258 | -0.27496 | -1.30512 | -0.27496 | -1.93765 | -0.27496 | -2.40218 | -0.27496 | -2.71071
-0.2759 | -0.83143 | -0.2759 | -1.31268 | -0.2759 | -1.94907 | -0.2759 | -2.40996 | -0.2759 | -2.73956
-0.27692 | -0.8377 | -0.27692 | -1.31938 | -0.27692 | -1.95968 | -0.27692 | -2.4333 | -0.27692 | -2.73932
-0.27793 | -0.84127 | -0.27793 | -1.32481 | -0.27793 | -1.96812 | -0.27793 | -2.43635 | -0.27793 | -2.76364
-0.27887 | -0.84793 | -0.27887 | -1.33368 | -0.27887 | -1.98028 | -0.27887 | -2.44524 | -0.27887 | -2.76769
-0.27988 | -0.85129 | -0.27988 | -1.33938 | -0.27988 | -1.98841 | -0.27988 | -2.46505 | -0.27988 | -2.78986
-0.2809 | -0.85787 | -0.2809 | -1.34732 | -0.2809 | -1.99952 | -0.2809 | -2.46911 | -0.2809 | -2.79582
-0.28184 | -0.86207 | -0.28184 | -1.3539 | -0.28184 | -2.00843 | -0.28184 | -2.47662 | -0.28184 | -2.81776
-0.28285 | -0.86862 | -0.28285 | -1.36213 | -0.28285 | -2.01907 | -0.28285 | -2.50029 | -0.28285 | -2.82587
-0.28387 | -0.87253 | -0.28387 | -1.36866 | -0.28387 | -2.02753 | -0.28387 | -2.50019 | -0.28387 | -2.8447
-0.28481 | -0.87818 | -0.28481 | -1.37581 | -0.28481 | -2.03661 | -0.28481 | -2.50948 | -0.28481 | -2.85305
-0.28582 | -0.88193 | -0.28582 | -1.38251 | -0.28582 | -2.04527 | -0.28582 | -2.52999 | -0.28582 | -2.86831
-0.28684 | -0.8896 | -0.28684 | -1.39202 | -0.28684 | -2.05733 | -0.28684 | -2.53356 | -0.28684 | -2.8807
-0.28785 | -0.89435 | -0.28785 | -1.39939 | -0.28785 | -2.06711 | -0.28785 | -2.54453 | -0.28785 | -2.89644
-0.28879 | -0.90028 | -0.28879 | -1.40688 | -0.28879 | -2.07705 | -0.28879 | -2.56527 | -0.28879 | -2.90502
-0.28981 | -0.9035 | -0.28981 | -1.41334 | -0.28981 | -2.0854 | -0.28981 | -2.56313 | -0.28981 | -2.91551
-0.29082 | -0.91068 | -0.29082 | -1.42259 | -0.29082 | -2.09643 | -0.29082 | -2.57648 | -0.29082 | -2.926
-0.29176 | -0.91478 | -0.29176 | -1.42989 | -0.29176 | -2.10547 | -0.29176 | -2.59555 | -0.29176 | -2.93792
-0.29277 | -0.92193 | -0.29277 | -1.4378 | -0.29277 | -2.11548 | -0.29277 | -2.59627 | -0.29277 | -2.94842
-0.29379 | -0.92448 | -0.29379 | -1.44224 | -0.29379 | -2.12142 | -0.29379 | -2.60628 | -0.29379 | -2.95819
-0.29473 | -0.93211 | -0.29473 | -1.45065 | -0.29473 | -2.13184 | -0.29473 | -2.62702 | -0.29473 | -2.96987
-0.29574 | -0.93674 | -0.29574 | -1.45871 | -0.29574 | -2.14123 | -0.29574 | -2.62655 | -0.29574 | -2.98418
-0.29676 | -0.94341 | -0.29676 | -1.46667 | -0.29676 | -2.15063 | -0.29676 | -2.64085 | -0.29676 | -2.99491
-0.29777 | -0.94816 | -0.29777 | -1.47425 | -0.29777 | -2.16076 | -0.29777 | -2.65969 | -0.29777 | -3.0104
-0.29871 | -0.95512 | -0.29871 | -1.48067 | -0.29871 | -2.17154 | -0.29871 | -2.65945 | -0.29871 | -3.0228
-0.29973 | -0.95932 | -0.29973 | -1.48699 | -0.29973 | -2.18083 | -0.29973 | -2.67447 | -0.29973 | -3.03806
-0.30074 | -0.9668 | -0.30074 | -1.4965 | -0.30074 | -2.19171 | -0.30074 | -2.69259 | -0.30074 | -3.05141
-0.30168 | -0.96902 | -0.30168 | -1.50248 | -0.30168 | -2.19774 | -0.30168 | -2.68782 | -0.30168 | -3.06357
-0.3027 | -0.97798 | -0.3027 | -1.51252 | -0.3027 | -2.2098 | -0.3027 | -2.70856 | -0.3027 | -3.07883
-0.30371 | -0.98175 | -0.30371 | -1.51748 | -0.30371 | -2.21722 | -0.30371 | -2.72168 | -0.30371 | -3.0929
-0.30465 | -0.98876 | -0.30465 | -1.52459 | -0.30465 | -2.22618 | -0.30465 | -2.7212 | -0.30465 | -3.1041
-0.30567 | -0.99351 | -0.30567 | -1.53293 | -0.30567 | -2.23505 | -0.30567 | -2.74099 | -0.30567 | -3.11888
-0.30668 | -1.00016 | -0.30668 | -1.54173 | -0.30668 | -2.24433 | -0.30668 | -2.75482 | -0.30668 | -3.12866
-0.30762 | -1.00557 | -0.30762 | -1.54993 | -0.30762 | -2.25463 | -0.30762 | -2.75625 | -0.30762 | -3.14392
-0.30863 | -1.01051 | -0.30863 | -1.55486 | -0.30863 | -2.26218 | -0.30863 | -2.77437 | -0.30863 | -3.15036
-0.30965 | -1.01587 | -0.30965 | -1.56152 | -0.30965 | -2.27239 | -0.30965 | -2.78796 | -0.30965 | -3.16561
-0.31067 | -1.02195 | -0.31067 | -1.56941 | -0.31067 | -2.28161 | -0.31067 | -2.78867 | -0.31067 | -3.17348
-0.3116 | -1.02696 | -0.3116 | -1.57918 | -0.3116 | -2.29082 | -0.3116 | -2.80894 | -0.3116 | -3.18826
-0.31262 | -1.03382 | -0.31262 | -1.58789 | -0.31262 | -2.30004 | -0.31262 | -2.82086 | -0.31262 | -3.19661
-0.31363 | -1.0389 | -0.31363 | -1.59294 | -0.31363 | -2.30927 | -0.31363 | -2.82205 | -0.31363 | -3.21187
-0.31457 | -1.04434 | -0.31457 | -1.59752 | -0.31457 | -2.31709 | -0.31457 | -2.84137 | -0.31457 | -3.21831
-0.31559 | -1.05235 | -0.31559 | -1.60925 | -0.31559 | -2.32975 | -0.31559 | -2.85543 | -0.31559 | -3.23738
-0.3166 | -1.05807 | -0.3166 | -1.61838 | -0.3166 | -2.33872 | -0.3166 | -2.85662 | -0.3166 | -3.24429
-0.31754 | -1.06424 | -0.31754 | -1.62694 | -0.31754 | -2.34947 | -0.31754 | -2.87975 | -0.31754 | -3.26051
-0.31856 | -1.06994 | -0.31856 | -1.63135 | -0.31856 | -2.35827 | -0.31856 | -2.88833 | -0.31856 | -3.2679
-0.31957 | -1.07705 | -0.31957 | -1.63896 | -0.31957 | -2.36997 | -0.31957 | -2.89429 | -0.31957 | -3.28625
-0.32059 | -1.08303 | -0.32059 | -1.64768 | -0.32059 | -2.38063 | -0.32059 | -2.91742 | -0.32059 | -3.29579
-0.32152 | -1.08945 | -0.32152 | -1.65705 | -0.32152 | -2.39086 | -0.32152 | -2.92624 | -0.32152 | -3.31224
-0.32254 | -1.09338 | -0.32254 | -1.66261 | -0.32254 | -2.39849 | -0.32254 | -2.92958 | -0.32254 | -3.32059
-0.32356 | -1.10103 | -0.32356 | -1.66935 | -0.32356 | -2.40979 | -0.32356 | -2.95366 | -0.32356 | -3.3399
-0.32449 | -1.10745 | -0.32449 | -1.67617 | -0.32449 | -2.42021 | -0.32449 | -2.95962 | -0.32449 | -3.35206
-0.32551 | -1.11472 | -0.32551 | -1.68547 | -0.32551 | -2.43025 | -0.32551 | -2.96773 | -0.32551 | -3.3697
-0.32652 | -1.11934 | -0.32652 | -1.69372 | -0.32652 | -2.43942 | -0.32652 | -2.98918 | -0.32652 | -3.38067
-0.32746 | -1.12681 | -0.32746 | -1.70187 | -0.32746 | -2.45042 | -0.32746 | -2.99348 | -0.32746 | -3.39712
-0.32848 | -1.13138 | -0.32848 | -1.707 | -0.32848 | -2.45905 | -0.32848 | -3.00134 | -0.32848 | -3.40809
-0.32949 | -1.13975 | -0.32949 | -1.71546 | -0.32949 | -2.47154 | -0.32949 | -3.02638 | -0.32949 | -3.42311
-0.33043 | -1.14369 | -0.33043 | -1.72316 | -0.33043 | -2.47984 | -0.33043 | -3.0259 | -0.33043 | -3.43336
-0.33145 | -1.15189 | -0.33145 | -1.73468 | -0.33145 | -2.49152 | -0.33145 | -3.03878 | -0.33145 | -3.44552
-0.33246 | -1.15649 | -0.33246 | -1.74133 | -0.33246 | -2.50008 | -0.33246 | -3.06023 | -0.33246 | -3.45696
-0.33348 | -1.16216 | -0.33348 | -1.74589 | -0.33348 | -2.50782 | -0.33348 | -3.06047 | -0.33348 | -3.46269
-0.33442 | -1.16843 | -0.33442 | -1.75452 | -0.33442 | -2.51902 | -0.33442 | -3.07311 | -0.33442 | -3.47842
-0.33543 | -1.17721 | -0.33543 | -1.76587 | -0.33543 | -2.52999 | -0.33543 | -3.09695 | -0.33543 | -3.48605
-0.33645 | -1.18212 | -0.33645 | -1.77569 | -0.33645 | -2.54024 | -0.33645 | -3.09695 | -0.33645 | -3.50226
-0.33738 | -1.18989 | -0.33738 | -1.78377 | -0.33738 | -2.55073 | -0.33738 | -3.10911 | -0.33738 | -3.50846
-0.3384 | -1.19151 | -0.3384 | -1.78685 | -0.3384 | -2.55621 | -0.3384 | -3.12461 | -0.3384 | -3.52229
-0.33942 | -1.20253 | -0.33942 | -1.79936 | -0.33942 | -2.571 | -0.33942 | -3.12842 | -0.33942 | -3.53278
-0.34035 | -1.20699 | -0.34035 | -1.80821 | -0.34035 | -2.58006 | -0.34035 | -3.14034 | -0.34035 | -3.55519
-0.34137 | -1.21469 | -0.34137 | -1.81717 | -0.34137 | -2.59007 | -0.34137 | -3.16085 | -0.34137 | -3.56068
-0.34238 | -1.21836 | -0.34238 | -1.82316 | -0.34238 | -2.59889 | -0.34238 | -3.15942 | -0.34238 | -3.58428
-0.3434 | -1.22475 | -0.3434 | -1.82938 | -0.3434 | -2.60724 | -0.3434 | -3.17324 | -0.3434 | -3.5869
-0.34434 | -1.2315 | -0.34434 | -1.84023 | -0.34434 | -2.6194 | -0.34434 | -3.19589 | -0.34434 | -3.61671
-0.34535 | -1.23934 | -0.34535 | -1.85184 | -0.34535 | -2.6306 | -0.34535 | -3.1978 | -0.34535 | -3.6198
-0.34637 | -1.24313 | -0.34637 | -1.85861 | -0.34637 | -2.63918 | -0.34637 | -3.21378 | -0.34637 | -3.64484
-0.34731 | -1.25171 | -0.34731 | -1.86638 | -0.34731 | -2.6523 | -0.34731 | -3.23452 | -0.34731 | -3.64627
-0.34832 | -1.25503 | -0.34832 | -1.87218 | -0.34832 | -2.66016 | -0.34832 | -3.23261 | -0.34832 | -3.6713
-0.34934 | -1.26282 | -0.34934 | -1.88379 | -0.34934 | -2.6728 | -0.34934 | -3.25192 | -0.34934 | -3.66916
-0.35028 | -1.26738 | -0.35028 | -1.89235 | -0.35028 | -2.68234 | -0.35028 | -3.2679 | -0.35028 | -3.69634
-0.35129 | -1.27513 | -0.35129 | -1.90041 | -0.35129 | -2.69426 | -0.35129 | -3.2679 | -0.35129 | -3.69133
-0.35231 | -1.27954 | -0.35231 | -1.9072 | -0.35231 | -2.70403 | -0.35231 | -3.28602 | -0.35231 | -3.71899
-0.35324 | -1.28514 | -0.35324 | -1.91729 | -0.35324 | -2.71381 | -0.35324 | -3.29889 | -0.35324 | -3.71017
-0.35426 | -1.29029 | -0.35426 | -1.92754 | -0.35426 | -2.72358 | -0.35426 | -3.29674 | -0.35426 | -3.74044
-0.35528 | -1.29849 | -0.35528 | -1.9392 | -0.35528 | -2.73789 | -0.35528 | -3.31939 | -0.35528 | -3.73448
-0.35629 | -1.30328 | -0.35629 | -1.94568 | -0.35629 | -2.74766 | -0.35629 | -3.32988 | -0.35629 | -3.76667
-0.35723 | -1.30889 | -0.35723 | -1.95353 | -0.35723 | -2.75815 | -0.35723 | -3.32917 | -0.35723 | -3.75594
-0.35824 | -1.3142 | -0.35824 | -1.96304 | -0.35824 | -2.76888 | -0.35824 | -3.34896 | -0.35824 | -3.79194
-0.35926 | -1.31876 | -0.35926 | -1.97196 | -0.35926 | -2.77794 | -0.35926 | -3.3604 | -0.35926 | -3.77978
-0.3602 | -1.3266 | -0.3602 | -1.98507 | -0.3602 | -2.79106 | -0.3602 | -3.36684 | -0.3602 | -3.82008
-0.36121 | -1.33204 | -0.36121 | -1.99382 | -0.36121 | -2.80131 | -0.36121 | -3.3902 | -0.36121 | -3.81102
-0.36223 | -1.33819 | -0.36223 | -2.00123 | -0.36223 | -2.81228 | -0.36223 | -3.40499 | -0.36223 | -3.84726
-0.36317 | -1.34029 | -0.36317 | -2.00913 | -0.36317 | -2.82205 | -0.36317 | -3.40976 | -0.36317 | -3.83748
-0.36418 | -1.34949 | -0.36418 | -2.02322 | -0.36418 | -2.83588 | -0.36418 | -3.43813 | -0.36418 | -3.87515
-0.3652 | -1.35345 | -0.3652 | -2.03418 | -0.3652 | -2.84756 | -0.3652 | -3.45005 | -0.3652 | -3.86848
-0.36621 | -1.36129 | -0.36621 | -2.04305 | -0.36621 | -2.86163 | -0.36621 | -3.45649 | -0.36621 | -3.90376
-0.36715 | -1.36287 | -0.36715 | -2.0457 | -0.36715 | -2.87093 | -0.36715 | -3.47532 | -0.36715 | -3.89542
-0.36817 | -1.37123 | -0.36817 | -2.05588 | -0.36817 | -2.88333 | -0.36817 | -3.48367 | -0.36817 | -3.92903
-0.36918 | -1.37474 | -0.36918 | -2.06816 | -0.36918 | -2.89406 | -0.36918 | -3.48462 | -0.36918 | -3.92403
-0.37012 | -1.38006 | -0.37012 | -2.0797 | -0.37012 | -2.90431 | -0.37012 | -3.50346 | -0.37012 | -3.95359
-0.37113 | -1.38449 | -0.37113 | -2.08785 | -0.37113 | -2.91527 | -0.37113 | -3.50679 | -0.37113 | -3.95001
-0.37215 | -1.38983 | -0.37215 | -2.09403 | -0.37215 | -2.92648 | -0.37215 | -3.51156 | -0.37215 | -3.97719
-0.37309 | -1.39446 | -0.37309 | -2.10044 | -0.37309 | -2.93769 | -0.37309 | -3.53517 | -0.37309 | -3.97409
-0.3741 | -1.40037 | -0.3741 | -2.11305 | -0.3741 | -2.95128 | -0.3741 | -3.54423 | -0.3741 | -4.00008
-0.37512 | -1.40259 | -0.37512 | -2.12328 | -0.37512 | -2.95962 | -0.37512 | -3.55376 | -0.37512 | -3.99651
-0.37606 | -1.41064 | -0.37606 | -2.13792 | -0.37606 | -2.97536 | -0.37606 | -3.5869 | -0.37606 | -4.01987
-0.37707 | -1.41436 | -0.37707 | -2.14192 | -0.37707 | -2.98537 | -0.37707 | -3.5931 | -0.37707 | -4.02011
-0.37809 | -1.41887 | -0.37809 | -2.14753 | -0.37809 | -2.99681 | -0.37809 | -3.60764 | -0.37809 | -4.04061
-0.3791 | -1.42273 | -0.3791 | -2.15737 | -0.3791 | -3.00683 | -0.3791 | -3.63268 | -0.3791 | -4.0449
-0.38004 | -1.42738 | -0.38004 | -2.17197 | -0.38004 | -3.01708 | -0.38004 | -3.63435 | -0.38004 | -4.06374
-0.38106 | -1.43108 | -0.38106 | -2.18463 | -0.38106 | -3.02805 | -0.38106 | -3.64436 | -0.38106 | -4.0728
-0.38207 | -1.43565 | -0.38207 | -2.19063 | -0.38207 | -3.03901 | -0.38207 | -3.66367 | -0.38207 | -4.08997
-0.38301 | -1.43778 | -0.38301 | -2.1929 | -0.38301 | -3.04831 | -0.38301 | -3.65914 | -0.38301 | -4.10022
-0.38402 | -1.44557 | -0.38402 | -2.20451 | -0.38402 | -3.06453 | -0.38402 | -3.67083 | -0.38402 | -4.12001
-0.38504 | -1.44715 | -0.38504 | -2.2182 | -0.38504 | -3.07525 | -0.38504 | -3.68728 | -0.38504 | -4.13169
-0.38598 | -1.45256 | -0.38598 | -2.23262 | -0.38598 | -3.08884 | -0.38598 | -3.6868 | -0.38598 | -4.14862
-0.38699 | -1.45382 | -0.38699 | -2.2376 | -0.38699 | -3.0991 | -0.38699 | -3.69824 | -0.38699 | -4.16006
-0.38801 | -1.4599 | -0.38801 | -2.24106 | -0.38801 | -3.11221 | -0.38801 | -3.72256 | -0.38801 | -4.17723
-0.38895 | -1.46307 | -0.38895 | -2.24926 | -0.38895 | -3.12341 | -0.38895 | -3.72566 | -0.38895 | -4.18915
-0.38996 | -1.46705 | -0.38996 | -2.26555 | -0.38996 | -3.13367 | -0.38996 | -3.74426 | -0.38996 | -4.20346
-0.39098 | -1.46591 | -0.39098 | -2.27599 | -0.39098 | -3.14153 | -0.39098 | -3.76572 | -0.39098 | -4.21108
-0.39199 | -1.4723 | -0.39199 | -2.28195 | -0.39199 | -3.15417 | -0.39199 | -3.77072 | -0.39199 | -4.22634
-0.39293 | -1.47445 | -0.39293 | -2.28526 | -0.39293 | -3.16704 | -0.39293 | -3.79051 | -0.39293 | -4.23707
-0.39395 | -1.48012 | -0.39395 | -2.29549 | -0.39395 | -3.18111 | -0.39395 | -3.81245 | -0.39395 | -4.25185
-0.39496 | -1.48074 | -0.39496 | -2.30918 | -0.39496 | -3.19279 | -0.39496 | -3.81125 | -0.39496 | -4.26068
-0.3959 | -1.48682 | -0.3959 | -2.323 | -0.3959 | -3.20662 | -0.3959 | -3.82914 | -0.3959 | -4.27546
-0.39692 | -1.48603 | -0.39692 | -2.32827 | -0.39692 | -3.21759 | -0.39692 | -3.84392 | -0.39692 | -4.28428
-0.39793 | -1.49249 | -0.39793 | -2.33369 | -0.39793 | -3.23166 | -0.39793 | -3.84344 | -0.39793 | -4.30097
-0.39887 | -1.49221 | -0.39887 | -2.33869 | -0.39887 | -3.24143 | -0.39887 | -3.8587 | -0.39887 | -4.30955
-0.39988 | -1.49729 | -0.39988 | -2.3545 | -0.39988 | -3.25526 | -0.39988 | -3.87444 | -0.39988 | -4.32696
-0.4009 | -1.49764 | -0.4009 | -2.36788 | -0.4009 | -3.26623 | -0.4009 | -3.87134 | -0.4009 | -4.33721
-0.40192 | -1.49969 | -0.40192 | -2.37381 | -0.40192 | -3.27672 | -0.40192 | -3.88993 | -0.40192 | -4.35151
-0.40285 | -1.50251 | -0.40285 | -2.37717 | -0.40285 | -3.29031 | -0.40285 | -3.90543 | -0.40285 | -4.36463
-0.40387 | -1.50399 | -0.40387 | -2.38285 | -0.40387 | -3.30032 | -0.40387 | -3.90543 | -0.40387 | -4.37869
-0.40488 | -1.50689 | -0.40488 | -2.40152 | -0.40488 | -3.3151 | -0.40488 | -3.93285 | -0.40488 | -4.393
-0.40582 | -1.5093 | -0.40582 | -2.41503 | -0.40582 | -3.32655 | -0.40582 | -3.94882 | -0.40582 | -4.40969
-0.40684 | -1.50821 | -0.40684 | -2.42071 | -0.40684 | -3.33728 | -0.40684 | -3.95335 | -0.40684 | -4.41946
-0.40785 | -1.5119 | -0.40785 | -2.42474 | -0.40785 | -3.34991 | -0.40785 | -3.98053 | -0.40785 | -4.43711
-0.40879 | -1.51378 | -0.40879 | -2.43339 | -0.40879 | -3.36279 | -0.40879 | -3.99722 | -0.40879 | -4.44903
-0.40981 | -1.51538 | -0.40981 | -2.44636 | -0.40981 | -3.37375 | -0.40981 | -4.00104 | -0.40981 | -4.465
-0.41082 | -1.51572 | -0.41082 | -2.46107 | -0.41082 | -3.38496 | -0.41082 | -4.02488 | -0.41082 | -4.47501
-0.41176 | -1.51774 | -0.41176 | -2.46548 | -0.41176 | -3.39116 | -0.41176 | -4.02941 | -0.41176 | -4.48598
-0.41278 | -1.51941 | -0.41278 | -2.47457 | -0.41278 | -3.4088 | -0.41278 | -4.03728 | -0.41278 | -4.50148
-0.41379 | -1.52046 | -0.41379 | -2.48079 | -0.41379 | -3.42048 | -0.41379 | -4.05706 | -0.41379 | -4.51769
-0.41481 | -1.52246 | -0.41481 | -2.49474 | -0.41481 | -3.43336 | -0.41481 | -4.06398 | -0.41481 | -4.5277
-0.41574 | -1.5223 | -0.41574 | -2.50969 | -0.41574 | -3.44409 | -0.41574 | -4.06517 | -0.41574 | -4.54153
-0.41676 | -1.5222 | -0.41676 | -2.51997 | -0.41676 | -3.45482 | -0.41676 | -4.08687 | -0.41676 | -4.54988
-0.41778 | -1.52451 | -0.41778 | -2.52284 | -0.41778 | -3.46769 | -0.41778 | -4.09641 | -0.41778 | -4.56633
-0.41871 | -1.52735 | -0.41871 | -2.52927 | -0.41871 | -3.48033 | -0.41871 | -4.10666 | -0.41871 | -4.57801
-0.41973 | -1.52392 | -0.41973 | -2.54143 | -0.41973 | -3.48939 | -0.41973 | -4.13169 | -0.41973 | -4.58993
-0.42074 | -1.5278 | -0.42074 | -2.55836 | -0.42074 | -3.50322 | -0.42074 | -4.14361 | -0.42074 | -4.60328
-0.42168 | -1.5248 | -0.42168 | -2.56504 | -0.42168 | -3.51228 | -0.42168 | -4.1541 | -0.42168 | -4.61544
-0.4227 | -1.52842 | -0.4227 | -2.571 | -0.4227 | -3.52611 | -0.4227 | -4.18438 | -0.4227 | -4.62999
-0.42371 | -1.52699 | -0.42371 | -2.57696 | -0.42371 | -3.53731 | -0.42371 | -4.1901 | -0.42371 | -4.64429
-0.42473 | -1.53138 | -0.42473 | -2.59102 | -0.42473 | -3.55114 | -0.42473 | -4.20417 | -0.42473 | -4.66098
-0.42567 | -1.52912 | -0.42567 | -2.60414 | -0.42567 | -3.56115 | -0.42567 | -4.2273 | -0.42567 | -4.67457
-0.42668 | -1.53069 | -0.42668 | -2.61367 | -0.42668 | -3.57141 | -0.42668 | -4.22682 | -0.42668 | -4.69031
-0.4277 | -1.52702 | -0.4277 | -2.61916 | -0.4277 | -3.5807 | -0.4277 | -4.23421 | -0.4277 | -4.70175
-0.42863 | -1.53143 | -0.42863 | -2.62869 | -0.42863 | -3.59501 | -0.42863 | -4.25829 | -0.42863 | -4.72226
-0.42965 | -1.53024 | -0.42965 | -2.63823 | -0.42965 | -3.60669 | -0.42965 | -4.25638 | -0.42965 | -4.73346
-0.43067 | -1.53028 | -0.43067 | -2.65134 | -0.43067 | -3.61861 | -0.43067 | -4.26664 | -0.43067 | -4.75206
-0.4316 | -1.52992 | -0.4316 | -2.66207 | -0.4316 | -3.62839 | -0.4316 | -4.28619 | -0.4316 | -4.75754
-0.43262 | -1.52997 | -0.43262 | -2.67209 | -0.43262 | -3.64317 | -0.43262 | -4.29 | -0.43262 | -4.77995
-0.43363 | -1.52919 | -0.43363 | -2.67828 | -0.43363 | -3.65438 | -0.43363 | -4.30478 | -0.43363 | -4.78401
-0.43457 | -1.53109 | -0.43457 | -2.69164 | -0.43457 | -3.6682 | -0.43457 | -4.33125 | -0.43457 | -4.80713
-0.43559 | -1.52742 | -0.43559 | -2.70308 | -0.43559 | -3.67655 | -0.43559 | -4.33244 | -0.43559 | -4.8057
-0.4366 | -1.52921 | -0.4366 | -2.71595 | -0.4366 | -3.69014 | -0.4366 | -4.35199 | -0.4366 | -4.82954
-0.43762 | -1.52809 | -0.43762 | -2.72239 | -0.43762 | -3.70254 | -0.43762 | -4.37607 | -0.43762 | -4.82883
-0.43856 | -1.52692 | -0.43856 | -2.72907 | -0.43856 | -3.71493 | -0.43856 | -4.37774 | -0.43856 | -4.85196
-0.43957 | -1.52611 | -0.43957 | -2.74075 | -0.43957 | -3.72757 | -0.43957 | -4.3961 | -0.43957 | -4.85196
-0.44059 | -1.52544 | -0.44059 | -2.75506 | -0.44059 | -3.74092 | -0.44059 | -4.41756 | -0.44059 | -4.87866
-0.44153 | -1.52389 | -0.44153 | -2.76292 | -0.44153 | -3.75237 | -0.44153 | -4.41684 | -0.44153 | -4.87794
-0.44254 | -1.52468 | -0.44254 | -2.77008 | -0.44254 | -3.76619 | -0.44254 | -4.43568 | -0.44254 | -4.90965
-0.44356 | -1.5196 | -0.44356 | -2.77437 | -0.44356 | -3.77382 | -0.44356 | -4.44903 | -0.44356 | -4.90489
-0.44449 | -1.52311 | -0.44449 | -2.79201 | -0.44449 | -3.78908 | -0.44449 | -4.45117 | -0.44449 | -4.94184
-0.44551 | -1.52034 | -0.44551 | -2.80345 | -0.44551 | -3.79886 | -0.44551 | -4.46715 | -0.44551 | -4.93898
-0.44652 | -1.51874 | -0.44652 | -2.81037 | -0.44652 | -3.81054 | -0.44652 | -4.48241 | -0.44652 | -4.97236
-0.44754 | -1.51703 | -0.44754 | -2.81347 | -0.44754 | -3.82246 | -0.44754 | -4.48074 | -0.44754 | -4.96759
-0.44848 | -1.51514 | -0.44848 | -2.82277 | -0.44848 | -3.83533 | -0.44848 | -4.50172 | -0.44848 | -5.00192
-0.44949 | -1.51367 | -0.44949 | -2.8385 | -0.44949 | -3.84821 | -0.44949 | -4.51841 | -0.44949 | -4.99691
-0.45051 | -1.51166 | -0.45051 | -2.85066 | -0.45051 | -3.86061 | -0.45051 | -4.52246 | -0.45051 | -5.03292
-0.45145 | -1.50799 | -0.45145 | -2.85352 | -0.45145 | -3.87062 | -0.45145 | -4.54678 | -0.45145 | -5.02338
-0.45246 | -1.50623 | -0.45246 | -2.85734 | -0.45246 | -3.8823 | -0.45246 | -4.56466 | -0.45246 | -5.062
-0.45348 | -1.50525 | -0.45348 | -2.86711 | -0.45348 | -3.89351 | -0.45348 | -4.57062 | -0.45348 | -5.0539
-0.45442 | -1.50351 | -0.45442 | -2.88285 | -0.45442 | -3.90543 | -0.45442 | -4.59828 | -0.45442 | -5.0949
-0.45543 | -1.50365 | -0.45543 | -2.89668 | -0.45543 | -3.91711 | -0.45543 | -4.61306 | -0.45543 | -5.08585
-0.45645 | -1.49848 | -0.45645 | -2.90478 | -0.45645 | -3.92617 | -0.45645 | -4.61401 | -0.45645 | -5.12304
-0.45738 | -1.50198 | -0.45738 | -2.91003 | -0.45738 | -3.94143 | -0.45738 | -4.63976 | -0.45738 | -5.11827
-0.4584 | -1.49657 | -0.4584 | -2.91647 | -0.4584 | -3.95216 | -0.4584 | -4.64715 | -0.4584 | -5.15379
-0.45942 | -1.49786 | -0.45942 | -2.93244 | -0.45942 | -3.9648 | -0.45942 | -4.65311 | -0.45942 | -5.14783
-0.46043 | -1.49252 | -0.46043 | -2.94317 | -0.46043 | -3.97576 | -0.46043 | -4.68435 | -0.46043 | -5.18264
-0.46137 | -1.49667 | -0.46137 | -2.95795 | -0.46137 | -3.99078 | -0.46137 | -4.70104 | -0.46137 | -5.17978
-0.46238 | -1.49435 | -0.46238 | -2.97798 | -0.46238 | -4.00294 | -0.46238 | -4.70485 | -0.46238 | -5.21578
-0.4634 | -1.5002 | -0.4634 | -2.98513 | -0.4634 | -4.01486 | -0.4634 | -4.73012 | -0.4634 | -5.21388
-0.46434 | -1.49347 | -0.46434 | -2.99729 | -0.46434 | -4.02345 | -0.46434 | -4.7368 | -0.46434 | -5.24559
-0.46535 | -1.50174 | -0.46535 | -3.02042 | -0.46535 | -4.03704 | -0.46535 | -4.74848 | -0.46535 | -5.24606
-0.46637 | -1.49721 | -0.46637 | -3.03162 | -0.46637 | -4.04896 | -0.46637 | -4.77662 | -0.46637 | -5.28039
-0.46731 | -1.50275 | -0.46731 | -3.03663 | -0.46731 | -4.06231 | -0.46731 | -4.78687 | -0.46731 | -5.28159
-0.46832 | -1.49447 | -0.46832 | -3.04807 | -0.46832 | -4.07376 | -0.46832 | -4.79545 | -0.46832 | -5.31139
-0.46934 | -1.50246 | -0.46934 | -3.06929 | -0.46934 | -4.08806 | -0.46934 | -4.82311 | -0.46934 | -5.31521
-0.47035 | -1.49166 | -0.47035 | -3.08598 | -0.47035 | -4.09903 | -0.47035 | -4.82621 | -0.47035 | -5.34286
-0.47129 | -1.50339 | -0.47129 | -3.1022 | -0.47129 | -4.11548 | -0.47129 | -4.84027 | -0.47129 | -5.35192
-0.47231 | -1.49488 | -0.47231 | -3.10529 | -0.47231 | -4.12597 | -0.47231 | -4.86364 | -0.47231 | -5.37672
-0.47332 | -1.50477 | -0.47332 | -3.11269 | -0.47332 | -4.14027 | -0.47332 | -4.86841 | -0.47332 | -5.38721
-0.47426 | -1.49798 | -0.47426 | -3.13391 | -0.47426 | -4.15124 | -0.47426 | -4.87914 | -0.47426 | -5.41177
-0.47528 | -1.50449 | -0.47528 | -3.16776 | -0.47528 | -4.16221 | -0.47528 | -4.90179 | -0.47528 | -5.42059
-0.47629 | -1.50058 | -0.47629 | -3.1804 | -0.47629 | -4.17556 | -0.47629 | -4.90369 | -0.47629 | -5.44348
-0.47723 | -1.51123 | -0.47723 | -3.17467 | -0.47723 | -4.19106 | -0.47723 | -4.91848 | -0.47723 | -5.45778
-0.47824 | -1.51424 | -0.47824 | -3.18779 | -0.47824 | -4.20417 | -0.47824 | -4.94208 | -0.47824 | -5.4759
-0.47926 | -1.53174 | -0.47926 | -3.21831 | -0.47926 | -4.22181 | -0.47926 | -4.94613 | -0.47926 | -5.48997
-0.4802 | -1.66368 | -0.4802 | -3.23285 | -0.4802 | -4.23421 | -0.4802 | -4.96115 | -0.4802 | -5.50189
-0.48121 | -1.70476 | -0.48121 | -3.24262 | -0.48121 | -4.25472 | -0.48121 | -4.99334 | -0.48121 | -5.52239
-0.48223 | -1.71315 | -0.48223 | -3.24763 | -0.48223 | -4.26807 | -0.48223 | -4.99453 | -0.48223 | -5.53908
-0.48324 | -1.73325 | -0.48324 | -3.2648 | -0.48324 | -4.28333 | -0.48324 | -5.01217 | -0.48324 | -5.55458
-0.48418 | -1.73363 | -0.48418 | -3.28363 | -0.48418 | -4.2962 | -0.48418 | -5.03435 | -0.48418 | -5.57055
-0.4852 | -1.73141 | -0.4852 | -3.30008 | -0.4852 | -4.30955 | -0.4852 | -5.03482 | -0.4852 | -5.58486
-0.48621 | -1.72572 | -0.48621 | -3.3151 | -0.48621 | -4.32624 | -0.48621 | -5.05533 | -0.48621 | -5.60632
-0.48715 | -1.72152 | -0.48715 | -3.32321 | -0.48715 | -4.34341 | -0.48715 | -5.08036 | -0.48715 | -5.62539
-0.48817 | -1.70779 | -0.48817 | -3.3275 | -0.48817 | -4.357 | -0.48817 | -5.08036 | -0.48817 | -5.64375
-0.48918 | -1.70202 | -0.48918 | -3.34848 | -0.48918 | -4.37488 | -0.48918 | -5.10325 | -0.48918 | -5.66544
-0.49012 | -1.68712 | -0.49012 | -3.36779 | -0.49012 | -4.38632 | -0.49012 | -5.12185 | -0.49012 | -5.68428
-0.49113 | -1.68147 | -0.49113 | -3.38734 | -0.49113 | -4.4042 | -0.49113 | -5.12566 | -0.49113 | -5.70693
-0.49215 | -1.66835 | -0.49215 | -3.3902 | -0.49215 | -4.41779 | -0.49215 | -5.1464 | -0.49215 | -5.7291
-0.49317 | -1.65936 | -0.49317 | -3.40499 | -0.49317 | -4.43377 | -0.49317 | -5.16858 | -0.49317 | -5.7508
-0.4941 | -1.64885 | -0.4941 | -3.42263 | -0.4941 | -4.44664 | -0.4941 | -5.16977 | -0.4941 | -5.77249
-0.49512 | -1.63922 | -0.49512 | -3.43861 | -0.49512 | -4.45976 | -0.49512 | -5.19361 | -0.49512 | -5.79061
-0.49613 | -1.62954 | -0.49613 | -3.44695 | -0.49613 | -4.4712 | -0.49613 | -5.21006 | -0.49613 | -5.80945
-0.49707 | -1.6376 | -0.49707 | -3.45911 | -0.49707 | -4.49337 | -0.49707 | -5.2196 | -0.49707 | -5.82948
-0.49809 | -1.6443 | -0.49809 | -3.46626 | -0.49809 | -4.5103 | -0.49809 | -5.24725 | -0.49809 | -5.84879
-0.4991 | -1.64821 | -0.4991 | -3.47866 | -0.4991 | -4.52747 | -0.4991 | -5.26275 | -0.4991 | -5.86071
-0.50004 | -1.65343 | -0.50004 | -3.49487 | -0.50004 | -4.54702 | -0.50004 | -5.26943 | -0.50004 | -5.87954
-0.50106 | -1.65774 | -0.50106 | -3.50632 | -0.50106 | -4.56418 | -0.50106 | -5.29899 | -0.50106 | -5.89266
-0.50207 | -1.66554 | -0.50207 | -3.51514 | -0.50207 | -4.58779 | -0.50207 | -5.3226 | -0.50207 | -5.91697
-0.50301 | -1.67052 | -0.50301 | -3.5242 | -0.50301 | -4.60758 | -0.50301 | -5.33213 | -0.50301 | -5.93319
-0.50403 | -1.67248 | -0.50403 | -3.54089 | -0.50403 | -4.62665 | -0.50403 | -5.3636 | -0.50403 | -5.95536
-0.50504 | -1.67059 | -0.50504 | -3.55376 | -0.50504 | -4.64262 | -0.50504 | -5.37958 | -0.50504 | -5.97038
-0.50606 | -1.67367 | -0.50606 | -3.56354 | -0.50606 | -4.66408 | -0.50606 | -5.39174 | -0.50606 | -5.99613
-0.50699 | -1.67362 | -0.50699 | -3.56783 | -0.50699 | -4.68315 | -0.50699 | -5.42178 | -0.50699 | -6.0133
-0.50801 | -1.67591 | -0.50801 | -3.58023 | -0.50801 | -4.70604 | -0.50801 | -5.44061 | -0.50801 | -6.03952
-0.50903 | -1.66997 | -0.50903 | -3.59072 | -0.50903 | -4.72345 | -0.50903 | -5.44729 | -0.50903 | -6.05478
-0.50996 | -1.67293 | -0.50996 | -3.6055 | -0.50996 | -4.74705 | -0.50996 | -5.48067 | -0.50996 | -6.08172
-0.51098 | -1.67219 | -0.51098 | -3.61861 | -0.51098 | -4.76827 | -0.51098 | -5.49617 | -0.51098 | -6.10127
-0.51199 | -1.66938 | -0.51199 | -3.62529 | -0.51199 | -4.7883 | -0.51199 | -5.50785 | -0.51199 | -6.12583
-0.51293 | -1.66735 | -0.51293 | -3.63435 | -0.51293 | -4.80785 | -0.51293 | -5.54075 | -0.51293 | -6.14514
-0.51395 | -1.66516 | -0.51395 | -3.64198 | -0.51395 | -4.82788 | -0.51395 | -5.55577 | -0.51395 | -6.16899
-0.51496 | -1.66013 | -0.51496 | -3.64937 | -0.51496 | -4.84647 | -0.51496 | -5.57055 | -0.51496 | -6.18711
-0.5159 | -1.65851 | -0.5159 | -3.65938 | -0.5159 | -4.86841 | -0.5159 | -5.60751 | -0.5159 | -6.20975
-0.51692 | -1.64673 | -0.51692 | -3.65962 | -0.51692 | -4.88319 | -0.51692 | -5.61728 | -0.51692 | -6.22406
-0.51793 | -1.64871 | -0.51793 | -3.67273 | -0.51793 | -4.90918 | -0.51793 | -5.64089 | -0.51793 | -6.24838
-0.51895 | -1.64084 | -0.51895 | -3.68251 | -0.51895 | -4.9273 | -0.51895 | -5.67474 | -0.51895 | -6.26578
-0.51989 | -1.63624 | -0.51989 | -3.69157 | -0.51989 | -4.94828 | -0.51989 | -5.68738 | -0.51989 | -6.28486
-0.5209 | -1.63137 | -0.5209 | -3.69848 | -0.5209 | -4.96783 | -0.5209 | -5.70931 | -0.5209 | -6.30584
-0.52192 | -1.62603 | -0.52192 | -3.71017 | -0.52192 | -4.98785 | -0.52192 | -5.74412 | -0.52192 | -6.323
-0.52285 | -1.62277 | -0.52285 | -3.71517 | -0.52285 | -5.00788 | -0.52285 | -5.75366 | -0.52285 | -6.34732
-0.52387 | -1.6194 | -0.52387 | -3.72066 | -0.52387 | -5.02672 | -0.52387 | -5.77464 | -0.52387 | -6.3652
-0.52489 | -1.61013 | -0.52489 | -3.72375 | -0.52489 | -5.04508 | -0.52489 | -5.80373 | -0.52489 | -6.38905
-0.52582 | -1.61201 | -0.52582 | -3.73258 | -0.52582 | -5.06916 | -0.52582 | -5.81326 | -0.52582 | -6.40812
-0.52684 | -1.60281 | -0.52684 | -3.73186 | -0.52684 | -5.08775 | -0.52684 | -5.83138 | -0.52684 | -6.43482
-0.52785 | -1.59978 | -0.52785 | -3.73639 | -0.52785 | -5.11183 | -0.52785 | -5.86142 | -0.52785 | -6.45008
-0.52887 | -1.5917 | -0.52887 | -3.76238 | -0.52887 | -5.13043 | -0.52887 | -5.86643 | -0.52887 | -6.47917
-0.52981 | -1.59094 | -0.52981 | -3.77001 | -0.52981 | -5.15856 | -0.52981 | -5.8917 | -0.52981 | -6.49419
-0.53082 | -1.58812 | -0.53082 | -3.78002 | -0.53082 | -5.17883 | -0.53082 | -5.92365 | -0.53082 | -6.529
-0.53184 | -1.58462 | -0.53184 | -3.7979 | -0.53184 | -5.19909 | -0.53184 | -5.93366 | -0.53184 | -6.5402
-0.53278 | -1.57484 | -0.53278 | -3.80768 | -0.53278 | -5.21435 | -0.53278 | -5.95655 | -0.53278 | -6.57239
-0.53379 | -1.57864 | -0.53379 | -3.82318 | -0.53379 | -5.23653 | -0.53379 | -5.98993 | -0.53379 | -6.58336
-0.53481 | -1.58591 | -0.53481 | -3.84106 | -0.53481 | -5.25298 | -0.53481 | -5.99756 | -0.53481 | -6.62031
-0.53574 | -1.5937 | -0.53574 | -3.85059 | -0.53574 | -5.27491 | -0.53574 | -6.02689 | -0.53574 | -6.62723
-0.53676 | -1.59311 | -0.53676 | -3.85202 | -0.53676 | -5.29017 | -0.53676 | -6.0524 | -0.53676 | -6.66204
-0.53778 | -1.59618 | -0.53778 | -3.85179 | -0.53778 | -5.30924 | -0.53778 | -6.05645 | -0.53778 | -6.66657
-0.53871 | -1.59306 | -0.53871 | -3.84773 | -0.53871 | -5.32594 | -0.53871 | -6.08101 | -0.53871 | -6.70233
-0.53973 | -1.5948 | -0.53973 | -3.85608 | -0.53973 | -5.34763 | -0.53973 | -6.10938 | -0.53973 | -6.70734
-0.54074 | -1.59032 | -0.54074 | -3.86228 | -0.54074 | -5.36241 | -0.54074 | -6.11081 | -0.54074 | -6.74525
-0.54176 | -1.58851 | -0.54176 | -3.8835 | -0.54176 | -5.38196 | -0.54176 | -6.14157 | -0.54176 | -6.74739
-0.5427 | -1.57909 | -0.5427 | -3.94811 | -0.5427 | -5.39627 | -0.5427 | -6.1635 | -0.5427 | -6.78792
-0.54371 | -1.56757 | -0.54371 | -3.93118 | -0.54371 | -5.4101 | -0.54371 | -6.16827 | -0.54371 | -6.78435
-0.54473 | -1.56381 | -0.54473 | -3.94215 | -0.54473 | -5.42583 | -0.54473 | -6.20332 | -0.54473 | -6.82869
-0.54567 | -1.54638 | -0.54567 | -3.94238 | -0.54567 | -5.43775 | -0.54567 | -6.2212 | -0.54567 | -6.82297
-0.54668 | -1.54268 | -0.54668 | -3.94262 | -0.54668 | -5.46183 | -0.54668 | -6.23217 | -0.54668 | -6.87161
-0.5477 | -1.52971 | -0.5477 | -3.92999 | -0.5477 | -5.47471 | -0.5477 | -6.26531 | -0.5477 | -6.86636
-0.54863 | -1.51855 | -0.54863 | -3.92117 | -0.54863 | -5.48973 | -0.54863 | -6.28772 | -0.54863 | -6.9119
-0.54965 | -1.51152 | -0.54965 | -3.92498 | -0.54965 | -5.50618 | -0.54965 | -6.30274 | -0.54965 | -6.90952
-0.55067 | -1.50611 | -0.55067 | -3.94763 | -0.55067 | -5.52406 | -0.55067 | -6.33969 | -0.55067 | -6.96245
-0.55168 | -1.49638 | -0.55168 | -3.99627 | -0.55168 | -5.54051 | -0.55168 | -6.35996 | -0.55168 | -6.95935
-0.55262 | -1.49204 | -0.55262 | -3.99746 | -0.55262 | -5.5572 | -0.55262 | -6.37331 | -0.55262 | -7.00941
-0.55363 | -1.47917 | -0.55363 | -3.98697 | -0.55363 | -5.56626 | -0.55363 | -6.4012 | -0.55363 | -7.00131
-0.55465 | -1.48405 | -0.55465 | -4.00795 | -0.55465 | -5.587 | -0.55465 | -6.42695 | -0.55465 | -7.05447
-0.55559 | -1.47764 | -0.55559 | -4.0306 | -0.55559 | -5.60059 | -0.55559 | -6.43601 | -0.55559 | -7.05304
-0.5566 | -1.47223 | -0.5566 | -4.05349 | -0.5566 | -5.61561 | -0.5566 | -6.4713 | -0.5566 | -7.0981
-0.55762 | -1.46329 | -0.55762 | -4.06803 | -0.55762 | -5.62777 | -0.55762 | -6.48656 | -0.55762 | -7.09596
-0.55856 | -1.45604 | -0.55856 | -4.07829 | -0.55856 | -5.64089 | -0.55856 | -6.50325 | -0.55856 | -7.13601
-0.55957 | -1.45177 | -0.55957 | -4.09259 | -0.55957 | -5.65805 | -0.55957 | -6.54473 | -0.55957 | -7.13935
-0.56059 | -1.44724 | -0.56059 | -4.1088 | -0.56059 | -5.67498 | -0.56059 | -6.56357 | -0.56059 | -7.18084
-0.56153 | -1.43654 | -0.56153 | -4.1212 | -0.56153 | -5.72576 | -0.56153 | -6.57454 | -0.56153 | -7.18036
-0.56254 | -1.43389 | -0.56254 | -4.13789 | -0.56254 | -5.72672 | -0.56254 | -6.61149 | -0.56254 | -7.22113
-0.56356 | -1.42044 | -0.56356 | -4.14671 | -0.56356 | -5.7415 | -0.56356 | -6.62365 | -0.56356 | -7.22232
-0.56457 | -1.4168 | -0.56457 | -4.16435 | -0.56457 | -5.76319 | -0.56457 | -6.64749 | -0.56457 | -7.26023
-0.56551 | -1.40602 | -0.56551 | -4.1789 | -0.56551 | -5.7744 | -0.56551 | -6.6792 | -0.56551 | -7.26691
-0.56653 | -1.40223 | -0.56653 | -4.19583 | -0.56653 | -5.78775 | -0.56653 | -6.68779 | -0.56653 | -7.30267
-0.56754 | -1.38969 | -0.56754 | -4.21108 | -0.56754 | -5.7992 | -0.56754 | -6.7009 | -0.56754 | -7.31245
-0.56848 | -1.38325 | -0.56848 | -4.22777 | -0.56848 | -5.82113 | -0.56848 | -6.73213 | -0.56848 | -7.34416
-0.56949 | -1.37123 | -0.56949 | -4.24136 | -0.56949 | -5.82828 | -0.56949 | -6.73642 | -0.56949 | -7.35679
-0.57051 | -1.36971 | -0.57051 | -4.2602 | -0.57051 | -5.84879 | -0.57051 | -6.75979 | -0.57051 | -7.39041
-0.57145 | -1.35903 | -0.57145 | -4.27689 | -0.57145 | -5.86309 | -0.57145 | -6.79055 | -0.57145 | -7.40829
-0.57246 | -1.35347 | -0.57246 | -4.29548 | -0.57246 | -5.87525 | -0.57246 | -6.79412 | -0.57246 | -7.43523
-0.57348 | -1.33838 | -0.57348 | -4.30931 | -0.57348 | -5.89862 | -0.57348 | -6.81224 | -0.57348 | -7.4524
-0.57449 | -1.33509 | -0.57449 | -4.32529 | -0.57449 | -5.90911 | -0.57449 | -6.84705 | -0.57449 | -7.47839
-0.57543 | -1.3225 | -0.57543 | -4.33435 | -0.57543 | -5.92198 | -0.57543 | -6.85325 | -0.57543 | -7.49817
-0.57645 | -1.3183 | -0.57645 | -4.3477 | -0.57645 | -5.93462 | -0.57645 | -6.88091 | -0.57645 | -7.52392
-0.57746 | -1.30214 | -0.57746 | -4.35604 | -0.57746 | -5.94392 | -0.57746 | -6.93932 | -0.57746 | -7.53966
-0.5784 | -1.29928 | -0.5784 | -4.3713 | -0.5784 | -5.95679 | -0.5784 | -6.94432 | -0.5784 | -7.56541
-0.57942 | -1.28862 | -0.57942 | -4.37702 | -0.57942 | -5.96585 | -0.57942 | -6.96364 | -0.57942 | -7.58544
-0.58043 | -1.28228 | -0.58043 | -4.37869 | -0.58043 | -5.98159 | -0.58043 | -6.99344 | -0.58043 | -7.60618
-0.58137 | -1.27289 | -0.58137 | -4.3837 | -0.58137 | -5.99995 | -0.58137 | -6.99916 | -0.58137 | -7.62668
-0.58239 | -1.26456 | -0.58239 | -4.39109 | -0.58239 | -6.00829 | -0.58239 | -7.023 | -0.58239 | -7.65315
-0.5834 | -1.25634 | -0.5834 | -4.39252 | -0.5834 | -6.01759 | -0.5834 | -7.04589 | -0.5834 | -7.67532
-0.58434 | -1.25005 | -0.58434 | -4.39252 | -0.58434 | -6.03094 | -0.58434 | -7.04756 | -0.58434 | -7.70059
-0.58535 | -1.23445 | -0.58535 | -4.38227 | -0.58535 | -6.03714 | -0.58535 | -7.06473 | -0.58535 | -7.71442
-0.58637 | -1.23283 | -0.58637 | -4.38656 | -0.58637 | -6.05264 | -0.58637 | -7.09214 | -0.58637 | -7.7416
-0.58739 | -1.22461 | -0.58739 | -4.38203 | -0.58739 | -6.06003 | -0.58739 | -7.09095 | -0.58739 | -7.75924
-0.58832 | -1.22153 | -0.58832 | -4.37798 | -0.58832 | -6.07004 | -0.58832 | -7.11813 | -0.58832 | -7.7838
-0.58934 | -1.21354 | -0.58934 | -4.36892 | -0.58934 | -6.08053 | -0.58934 | -7.14102 | -0.58934 | -7.80573
-0.59035 | -1.20744 | -0.59035 | -4.36033 | -0.59035 | -6.09174 | -0.59035 | -7.14364 | -0.59035 | -7.8322
-0.59129 | -1.1995 | -0.59129 | -4.35437 | -0.59129 | -6.1039 | -0.59129 | -7.1744 | -0.59129 | -7.85652
-0.59231 | -1.19223 | -0.59231 | -4.34746 | -0.59231 | -6.11534 | -0.59231 | -7.19419 | -0.59231 | -7.88084
-0.59332 | -1.18045 | -0.59332 | -4.33339 | -0.59332 | -6.12202 | -0.59332 | -7.19443 | -0.59332 | -7.89729
-0.59426 | -1.17234 | -0.59426 | -4.32052 | -0.59426 | -6.13036 | -0.59426 | -7.22375 | -0.59426 | -7.91875
-0.59528 | -1.16603 | -0.59528 | -4.30764 | -0.59528 | -6.13799 | -0.59528 | -7.23925 | -0.59528 | -7.93424
-0.59629 | -1.16069 | -0.59629 | -4.2962 | -0.59629 | -6.14562 | -0.59629 | -7.24283 | -0.59629 | -7.95546
-0.59731 | -1.15153 | -0.59731 | -4.28333 | -0.59731 | -6.15206 | -0.59731 | -7.2712 | -0.59731 | -7.97072
-0.59824 | -1.14056 | -0.59824 | -4.26759 | -0.59824 | -6.15683 | -0.59824 | -7.28455 | -0.59824 | -7.98813
-0.59926 | -1.13427 | -0.59926 | -4.26068 | -0.59926 | -6.16827 | -0.59926 | -7.29623 | -0.59926 | -8.01101
-0.60028 | -1.12294 | -0.60028 | -4.24446 | -0.60028 | -6.17328 | -0.60028 | -7.32103 | -0.60028 | -8.06585
-0.60121 | -1.11427 | -0.60121 | -4.2304 | -0.60121 | -6.18186 | -0.60121 | -7.33223 | -0.60121 | -8.09851
-0.60223 | -1.10451 | -0.60223 | -4.2118 | -0.60223 | -6.18687 | -0.60223 | -7.33867 | -0.60223 | -8.11687
-0.60324 | -1.09994 | -0.60324 | -4.20083 | -0.60324 | -6.19521 | -0.60324 | -7.37014 | -0.60324 | -8.13356
-0.60418 | -1.09293 | -0.60418 | -4.1882 | -0.60418 | -6.20046 | -0.60418 | -7.37968 | -0.60418 | -8.15001
-0.6052 | -1.0826 | -0.6052 | -4.17198 | -0.6052 | -6.25935 | -0.6052 | -7.3854 | -0.6052 | -8.16789
-0.60621 | -1.07454 | -0.60621 | -4.14981 | -0.60621 | -6.40645 | -0.60621 | -7.41115 | -0.60621 | -8.1884
-0.60715 | -1.06584 | -0.60715 | -4.13574 | -0.60715 | -6.48298 | -0.60715 | -7.42212 | -0.60715 | -8.21224
-0.60817 | -1.05833 | -0.60817 | -4.12096 | -0.60817 | -6.50301 | -0.60817 | -7.43094 | -0.60817 | -8.24276
-0.60918 | -1.05189 | -0.60918 | -4.1069 | -0.60918 | -6.498 | -0.60918 | -7.46217 | -0.60918 | -8.25992
-0.6102 | -1.03809 | -0.6102 | -4.08782 | -0.6102 | -6.4868 | -0.6102 | -7.46527 | -0.6102 | -8.27518
-0.61114 | -1.03397 | -0.61114 | -4.07137 | -0.61114 | -6.49014 | -0.61114 | -7.47529 | -0.61114 | -8.29402
-0.61215 | -1.01525 | -0.61215 | -4.04943 | -0.61215 | -6.50444 | -0.61215 | -7.50103 | -0.61215 | -8.31023
-0.61317 | -1.02286 | -0.61317 | -4.03322 | -0.61317 | -6.534 | -0.61317 | -7.50533 | -0.61317 | -8.3324
-0.6141 | -0.99672 | -0.6141 | -4.0101 | -0.6141 | -6.56357 | -0.6141 | -7.51129 | -0.6141 | -8.34265
-0.61512 | -1.00159 | -0.61512 | -3.99341 | -0.61512 | -6.601 | -0.61512 | -7.54014 | -0.61512 | -8.36483
-0.61613 | -0.98049 | -0.61613 | -3.96813 | -0.61613 | -6.63247 | -0.61613 | -7.53584 | -0.61613 | -8.37579
-0.61707 | -0.98197 | -0.61707 | -3.94095 | -0.61707 | -6.66085 | -0.61707 | -7.54419 | -0.61707 | -8.39225
-0.61809 | -0.96249 | -0.61809 | -3.9164 | -0.61809 | -6.69184 | -0.61809 | -7.57113 | -0.61809 | -8.40369
-0.6191 | -0.96921 | -0.6191 | -3.89947 | -0.6191 | -6.72045 | -0.6191 | -7.57089 | -0.6191 | -8.42729
-0.62012 | -0.94642 | -0.62012 | -3.8823 | -0.62012 | -6.74525 | -0.62012 | -7.58234 | -0.62012 | -8.43445
-0.62106 | -0.95088 | -0.62106 | -3.86657 | -0.62106 | -6.77076 | -0.62106 | -7.60832 | -0.62106 | -8.45734
-0.62207 | -0.92682 | -0.62207 | -3.84058 | -0.62207 | -6.78721 | -0.62207 | -7.59783 | -0.62207 | -8.45519
-0.62309 | -0.93342 | -0.62309 | -3.82914 | -0.62309 | -6.81868 | -0.62309 | -7.61834 | -0.62309 | -8.48714
-0.62403 | -0.91688 | -0.62403 | -3.8041 | -0.62403 | -6.84157 | -0.62403 | -7.64003 | -0.62403 | -8.48857
-0.62504 | -0.91528 | -0.62504 | -3.77382 | -0.62504 | -6.8666 | -0.62504 | -7.63574 | -0.62504 | -8.51575
-0.62606 | -0.89935 | -0.62606 | -3.73401 | -0.62606 | -6.88949 | -0.62606 | -7.64742 | -0.62606 | -8.51384
-0.62699 | -0.89628 | -0.62699 | -3.68966 | -0.62699 | -6.91452 | -0.62699 | -7.66626 | -0.62699 | -8.54126
-0.62801 | -0.88765 | -0.62801 | -3.64698 | -0.62801 | -6.94933 | -0.62801 | -7.66316 | -0.62801 | -8.54436
-0.62903 | -0.88324 | -0.62903 | -3.60288 | -0.62903 | -6.98366 | -0.62903 | -7.67985 | -0.62903 | -8.58036
-0.62996 | -0.8707 | -0.62996 | -3.55567 | -0.62996 | -7.01251 | -0.62996 | -7.69535 | -0.62996 | -8.57631
-0.63098 | -0.87344 | -0.63098 | -3.51514 | -0.63098 | -7.04708 | -0.63098 | -7.69153 | -0.63098 | -8.61398
-0.63199 | -0.8542 | -0.63199 | -3.46555 | -0.63199 | -7.07259 | -0.63199 | -7.70274 | -0.63199 | -8.60563
-0.63301 | -0.8593 | -0.63301 | -3.42335 | -0.63301 | -7.10407 | -0.63301 | -7.71919 | -0.63301 | -8.64283
-0.63395 | -0.84437 | -0.63395 | -3.37828 | -0.63395 | -7.12981 | -0.63395 | -7.70751 | -0.63395 | -8.63496
-0.63496 | -0.84135 | -0.63496 | -3.33728 | -0.63496 | -7.16009 | -0.63496 | -7.72396 | -0.63496 | -8.6743
-0.63598 | -0.82764 | -0.63598 | -3.29055 | -0.63598 | -7.18656 | -0.63598 | -7.73469 | -0.63598 | -8.66381
-0.63692 | -0.83078 | -0.63692 | -3.24191 | -0.63692 | -7.21255 | -0.63692 | -7.72563 | -0.63692 | -8.701
-0.63793 | -0.81262 | -0.63793 | -3.1916 | -0.63793 | -7.23663 | -0.63793 | -7.74327 | -0.63793 | -8.68717
-0.63895 | -0.81159 | -0.63895 | -3.14845 | -0.63895 | -7.26691 | -0.63895 | -7.75829 | -0.63895 | -8.72961
-0.63988 | -0.79459 | -0.63988 | -3.10196 | -0.63988 | -7.29099 | -0.63988 | -7.74971 | -0.63988 | -8.71531
-0.6409 | -0.79459 | -0.6409 | -3.05022 | -0.6409 | -7.30958 | -0.6409 | -7.76687 | -0.6409 | -8.75107
-0.64192 | -0.78031 | -0.64192 | -2.9992 | -0.64192 | -7.3308 | -0.64192 | -7.78213 | -0.64192 | -8.72651
-0.64285 | -0.77721 | -0.64285 | -2.94555 | -0.64285 | -7.34821 | -0.64285 | -7.96023 | -0.64285 | -8.76299
-0.64387 | -0.77135 | -0.64387 | -2.89978 | -0.64387 | -7.37229 | -0.64387 | -8.06561 | -0.64387 | -8.74606
-0.64489 | -0.76441 | -0.64489 | -2.85114 | -0.64489 | -7.39017 | -0.64489 | -8.21081 | -0.64489 | -8.78516
-0.6459 | -0.76348 | -0.6459 | -2.80226 | -0.6459 | -7.40686 | -0.6459 | -8.28329 | -0.6459 | -8.7668
-0.64684 | -0.75721 | -0.64684 | -2.75029 | -0.64684 | -7.41902 | -0.64684 | -8.34456 | -0.64684 | -8.80567
-0.64785 | -0.75258 | -0.64785 | -2.70284 | -0.64785 | -7.43738 | -0.64785 | -8.36817 | -0.64785 | -8.79398
-0.64887 | -0.74851 | -0.64887 | -2.65301 | -0.64887 | -7.4493 | -0.64887 | -8.36721 | -0.64887 | -8.8338
-0.64981 | -0.74264 | -0.64981 | -2.60962 | -0.64981 | -7.46265 | -0.64981 | -8.39678 | -0.64981 | -8.82188
-0.65082 | -0.73461 | -0.65082 | -2.56122 | -0.65082 | -7.46599 | -0.65082 | -8.3963 | -0.65082 | -8.85192
-0.65184 | -0.72912 | -0.65184 | -2.51688 | -0.65184 | -7.47624 | -0.65184 | -8.40083 | -0.65184 | -8.95253
-0.65278 | -0.7276 | -0.65278 | -2.47015 | -0.65278 | -7.4822 | -0.65278 | -8.43635 | -0.65278 | -9.09106
-0.65379 | -0.71975 | -0.65379 | -2.42461 | -0.65379 | -7.48625 | -0.65379 | -8.4509 | -0.65379 | -9.15853
-0.65481 | -0.71198 | -0.65481 | -2.38241 | -0.65481 | -7.49031 | -0.65481 | -8.46854 | -0.65481 | -9.25699
-0.65582 | -0.71041 | -0.65582 | -2.34283 | -0.65582 | -7.49269 | -0.65582 | -8.51313 | -0.65582 | -9.30015
-0.65676 | -0.70213 | -0.65676 | -2.30421 | -0.65676 | -7.49245 | -0.65676 | -8.53482 | -0.65676 | -9.36452
-0.65778 | -0.69798 | -0.65778 | -2.26606 | -0.65778 | -7.48911 | -0.65778 | -8.562 | -0.65778 | -9.38073
-0.65879 | -0.69179 | -0.65879 | -2.22314 | -0.65879 | -7.48458 | -0.65879 | -8.6042 | -0.65879 | -9.41411
-0.65973 | -0.68885 | -0.65973 | -2.18977 | -0.65973 | -7.48673 | -0.65973 | -8.62971 | -0.65973 | -9.42293
-0.66074 | -0.6813 | -0.66074 | -2.15233 | -0.66074 | -7.47958 | -0.66074 | -8.65284 | -0.66074 | -9.45059
-0.66176 | -0.67705 | -0.66176 | -2.11657 | -0.66176 | -7.47362 | -0.66176 | -8.69838 | -0.66176 | -9.45536
-0.6627 | -0.67188 | -0.6627 | -2.07842 | -0.6627 | -7.46551 | -0.6627 | -8.71078 | -0.6627 | -9.48278
-0.66371 | -0.66642 | -0.66371 | -2.0417 | -0.66371 | -7.45621 | -0.66371 | -8.73796 | -0.66371 | -9.49279
-0.66473 | -0.66134 | -0.66473 | -2.0069 | -0.66473 | -7.44644 | -0.66473 | -8.78826 | -0.66473 | -9.52307
-0.66567 | -0.65738 | -0.66567 | -1.97447 | -0.66567 | -7.43499 | -0.66567 | -8.80757 | -0.66567 | -9.54167
-0.66668 | -0.65106 | -0.66668 | -1.94181 | -0.66668 | -7.41973 | -0.66668 | -8.84167 | -0.66668 | -9.57075
-0.6677 | -0.64672 | -0.6677 | -1.91224 | -0.6677 | -7.41258 | -0.6677 | -8.89746 | -0.6677 | -9.60175
-0.66871 | -0.64398 | -0.66871 | -1.87863 | -0.66871 | -7.39613 | -0.66871 | -8.9151 | -0.66871 | -9.63107
-0.66965 | -0.63752 | -0.66965 | -1.8493 | -0.66965 | -7.38159 | -0.66965 | -8.95563 | -0.66965 | -9.66254
-0.67067 | -0.63309 | -0.67067 | -1.82117 | -0.67067 | -7.36323 | -0.67067 | -9.00403 | -0.67067 | -9.6933
-0.67168 | -0.62925 | -0.67168 | -1.79566 | -0.67168 | -7.3494 | -0.67168 | -9.04099 | -0.67168 | -9.72644
-0.67262 | -0.62558 | -0.67262 | -1.76681 | -0.67262 | -7.33104 | -0.67262 | -9.07818 | -0.67262 | -9.7603
-0.67364 | -0.61842 | -0.67364 | -1.73915 | -0.67364 | -7.31173 | -0.67364 | -9.123 | -0.67364 | -9.79153
-0.67465 | -0.6154 | -0.67465 | -1.71364 | -0.67465 | -7.2867 | -0.67465 | -9.13492 | -0.67465 | -9.82062
-0.67559 | -0.61213 | -0.67559 | -1.69457 | -0.67559 | -7.26905 | -0.67559 | -9.18094 | -0.67559 | -9.85376
-0.6766 | -0.6056 | -0.6766 | -1.66858 | -0.6766 | -7.24903 | -0.6766 | -9.23029 | -0.6766 | -9.88809
-0.67762 | -0.6014 | -0.67762 | -1.64474 | -0.67762 | -7.22852 | -0.67762 | -9.24937 | -0.67762 | -9.92028
-0.67864 | -0.60343 | -0.67864 | -1.61947 | -0.67864 | -7.20301 | -0.67864 | -9.2899 | -0.67864 | -9.95175
-0.67957 | -0.59167 | -0.67957 | -1.59801 | -0.67957 | -7.18036 | -0.67957 | -9.33448 | -0.67957 | -9.98322
-0.68059 | -0.59206 | -0.68059 | -1.57774 | -0.68059 | -7.1527 | -0.68059 | -9.34402 | -0.68059 | -10.01374
-0.6816 | -0.58724 | -0.6816 | -1.55938 | -0.6816 | -7.1291 | -0.6816 | -9.38622 | -0.6816 | -10.04783
-0.68254 | -0.589 | -0.68254 | -1.53721 | -0.68254 | -7.09715 | -0.68254 | -9.41626 | -0.68254 | -10.07811
-0.68356 | -0.57444 | -0.68356 | -1.5167 | -0.68356 | -7.0714 | -0.68356 | -9.4258 | -0.68356 | -10.11244
-0.68457 | -0.57928 | -0.68457 | -1.49525 | -0.68457 | -7.03826 | -0.68457 | -9.45798 | -0.68457 | -10.14463
-0.68551 | -0.57482 | -0.68551 | -1.47522 | -0.68551 | -7.00321 | -0.68551 | -9.48063 | -0.68551 | -10.17372
-0.68653 | -0.5664 | -0.68653 | -1.45734 | -0.68653 | -6.97127 | -0.68653 | -9.48492 | -0.68653 | -10.21234
-0.68754 | -0.56647 | -0.68754 | -1.43874 | -0.68754 | -6.93741 | -0.68754 | -9.52259 | -0.68754 | -10.24739
-0.68848 | -0.56325 | -0.68848 | -1.41848 | -0.68848 | -6.8976 | -0.68848 | -9.53904 | -0.68848 | -10.28005
-0.6895 | -0.55884 | -0.6895 | -1.40036 | -0.6895 | -6.85683 | -0.6895 | -9.53857 | -0.6895 | -10.31033
-0.69051 | -0.55369 | -0.69051 | -1.38295 | -0.69051 | -6.81415 | -0.69051 | -9.5698 | -0.69051 | -10.34371
-0.69153 | -0.55615 | -0.69153 | -1.36579 | -0.69153 | -6.77076 | -0.69153 | -9.58625 | -0.69153 | -10.37542
-0.69246 | -0.5423 | -0.69246 | -1.34862 | -0.69246 | -6.72689 | -0.69246 | -9.5872 | -0.69246 | -10.41261
-0.69348 | -0.55765 | -0.69348 | -1.33026 | -0.69348 | -6.67682 | -0.69348 | -9.6151 | -0.69348 | -10.44146
-0.6945 | -0.53348 | -0.6945 | -1.31405 | -0.6945 | -6.62556 | -0.6945 | -9.62511 | -0.6945 | -10.47699
-0.69543 | -0.55479 | -0.69543 | -1.29807 | -0.69543 | -6.56286 | -0.69543 | -9.6337 | -0.69543 | -10.49797
-0.69645 | -0.53081 | -0.69645 | -1.28639 | -0.69645 | -6.51183 | -0.69645 | -9.64609 | -0.69645 | -10.54112
-0.69746 | -0.54163 | -0.69746 | -1.26946 | -0.69746 | -6.45199 | -0.69746 | -9.64848 | -0.69746 | -10.57021
-0.6984 | -0.52463 | -0.6984 | -1.25325 | -0.6984 | -6.39572 | -0.6984 | -9.65343 | -0.6984 | -10.60454
-0.69942 | -0.54282 | -0.69942 | -1.23871 | -0.69942 | -6.33659 | -0.69942 | -9.66207 | -0.69942 | -10.63124
-0.70043 | -0.51879 | -0.70043 | -1.22536 | -0.70043 | -6.27532 | -0.70043 | -9.65706 | -0.70043 | -10.66105
-0.70145 | -0.53171 | -0.70145 | -1.21201 | -0.70145 | -6.21142 | -0.70145 | -9.65086 | -0.70145 | -10.69204
-0.70239 | -0.51652 | -0.70239 | -1.1977 | -0.70239 | -6.14085 | -0.70239 | -9.67137 | -0.70239 | -10.72399
-0.7034 | -0.51969 | -0.7034 | -1.18292 | -0.7034 | -6.06074 | -0.7034 | -9.65849 | -0.7034 | -10.74783
-0.70442 | -0.51817 | -0.70442 | -1.17332 | -0.70442 | -5.98183 | -0.70442 | -9.65182 | -0.70442 | -10.77883
-0.70535 | -0.51152 | -0.70535 | -1.16243 | -0.70535 | -5.89218 | -0.70535 | -9.66326 | -0.70535 | -10.80171
-0.70637 | -0.51431 | -0.70637 | -1.15208 | -0.70637 | -5.80492 | -0.70637 | -9.65182 | -0.70637 | -10.82961
-0.70739 | -0.5078 | -0.70739 | -1.14011 | -0.70739 | -5.70883 | -0.70739 | -9.64085 | -0.70739 | -10.85631
-0.70832 | -0.50277 | -0.70832 | -1.13019 | -0.70832 | -5.6118 | -0.70832 | -9.65635 | -0.70832 | -10.88015
-0.70934 | -0.49969 | -0.70934 | -1.12039 | -0.70934 | -5.50761 | -0.70934 | -9.63322 | -0.70934 | -10.90566
-0.71035 | -0.51042 | -0.71035 | -1.11255 | -0.71035 | -5.40175 | -0.71035 | -9.62177 | -0.71035 | -10.92188
-0.71129 | -0.49111 | -0.71129 | -1.10428 | -0.71129 | -5.29232 | -0.71129 | -9.6263 | -0.71129 | -10.94691
-0.71231 | -0.49919 | -0.71231 | -1.09467 | -0.71231 | -5.1867 | -0.71231 | -9.60222 | -0.71231 | -10.96456
-0.71332 | -0.49001 | -0.71332 | -1.08344 | -0.71332 | -5.07702 | -0.71332 | -9.58959 | -0.71332 | -10.99269
-0.71434 | -0.49459 | -0.71434 | -1.07342 | -0.71434 | -4.96616 | -0.71434 | -9.59173 | -0.71434 | -11.00008
-0.71528 | -0.48291 | -0.71528 | -1.06398 | -0.71528 | -4.85363 | -0.71528 | -9.55502 | -0.71528 | -11.02607
-0.71629 | -0.49018 | -0.71629 | -1.05547 | -0.71629 | -4.74538 | -0.71629 | -9.54405 | -0.71629 | -11.03394
-0.71731 | -0.47997 | -0.71731 | -1.04608 | -0.71731 | -4.63428 | -0.71731 | -9.5419 | -0.71731 | -11.0635
-0.71824 | -0.48737 | -0.71824 | -1.03645 | -0.71824 | -4.5277 | -0.71824 | -9.50781 | -0.71824 | -11.06731
-0.71926 | -0.47194 | -0.71926 | -1.02593 | -0.71926 | -4.41803 | -0.71926 | -9.48778 | -0.71926 | -11.09354
-0.72028 | -0.48653 | -0.72028 | -1.01732 | -0.72028 | -4.31575 | -0.72028 | -9.48421 | -0.72028 | -11.09139
-0.72121 | -0.46841 | -0.72121 | -1.00993 | -0.72121 | -4.21395 | -0.72121 | -9.44415 | -0.72121 | -11.12191
-0.72223 | -0.48069 | -0.72223 | -1.00299 | -0.72223 | -4.115 | -0.72223 | -9.42627 | -0.72223 | -11.11214
-0.72324 | -0.46338 | -0.72324 | -0.99422 | -0.72324 | -4.0182 | -0.72324 | -9.41578 | -0.72324 | -11.14265
-0.72426 | -0.47914 | -0.72426 | -0.98426 | -0.72426 | -3.92522 | -0.72426 | -9.37358 | -0.72426 | -11.1305
-0.7252 | -0.46104 | -0.7252 | -0.97586 | -0.7252 | -3.83295 | -0.7252 | -9.35498 | -0.7252 | -11.16006
-0.72621 | -0.47182 | -0.72621 | -0.96969 | -0.72621 | -3.74664 | -0.72621 | -9.34354 | -0.72621 | -11.14575
-0.72723 | -0.45852 | -0.72723 | -0.96296 | -0.72723 | -3.66129 | -0.72723 | -9.2918 | -0.72723 | -11.1696
-0.72817 | -0.46479 | -0.72817 | -0.95686 | -0.72817 | -3.58333 | -0.72817 | -9.27893 | -0.72817 | -11.15553
-0.72918 | -0.45768 | -0.72918 | -0.94825 | -0.72918 | -3.50513 | -0.72918 | -9.2558 | -0.72918 | -11.18366
-0.7302 | -0.45866 | -0.7302 | -0.93993 | -0.7302 | -3.43193 | -0.7302 | -9.20621 | -0.7302 | -11.15815
-0.73114 | -0.45573 | -0.73114 | -0.93364 | -0.73114 | -3.36064 | -0.73114 | -9.18404 | -0.73114 | -11.18772
-0.73215 | -0.4537 | -0.73215 | -0.92994 | -0.73215 | -3.29269 | -0.73215 | -9.15567 | -0.73215 | -11.15744
-0.73317 | -0.45144 | -0.73317 | -0.9247 | -0.73317 | -3.22856 | -0.73317 | -9.10226 | -0.73317 | -11.18891
-0.7341 | -0.44857 | -0.7341 | -0.91628 | -0.7341 | -3.16442 | -0.7341 | -9.07723 | -0.7341 | -11.15529
-0.73512 | -0.4502 | -0.73512 | -0.90808 | -0.73512 | -3.10291 | -0.73512 | -9.03789 | -0.73512 | -11.18295
-0.73614 | -0.44481 | -0.73614 | -0.90283 | -0.73614 | -3.0445 | -0.73614 | -8.97876 | -0.73614 | -11.14552
-0.73715 | -0.44621 | -0.73715 | -0.89969 | -0.73715 | -2.98918 | -0.73715 | -8.95086 | -0.73715 | -11.17723
-0.73809 | -0.4413 | -0.73809 | -0.8954 | -0.73809 | -2.93554 | -0.73809 | -8.90676 | -0.73809 | -11.1386
-0.7391 | -0.4434 | -0.7391 | -0.88882 | -0.7391 | -2.88428 | -0.7391 | -8.84262 | -0.7391 | -11.16888
-0.74012 | -0.43751 | -0.74012 | -0.88183 | -0.74012 | -2.8335 | -0.74012 | -8.804 | -0.74012 | -11.12287
-0.74106 | -0.4409 | -0.74106 | -0.87747 | -0.74106 | -2.78772 | -0.74106 | -8.75441 | -0.74106 | -11.15362
-0.74207 | -0.43453 | -0.74207 | -0.87453 | -0.74207 | -2.74147 | -0.74207 | -8.67978 | -0.74207 | -11.10928
-0.74309 | -0.43775 | -0.74309 | -0.87136 | -0.74309 | -2.6964 | -0.74309 | -8.63567 | -0.74309 | -11.12978
-0.74403 | -0.43134 | -0.74403 | -0.86454 | -0.74403 | -2.65373 | -0.74403 | -8.56796 | -0.74403 | -11.08376
-0.74504 | -0.43494 | -0.74504 | -0.8573 | -0.74504 | -2.6151 | -0.74504 | -8.49262 | -0.74504 | -11.10403
-0.74606 | -0.42833 | -0.74606 | -0.8526 | -0.74606 | -2.57576 | -0.74606 | -8.43969 | -0.74606 | -11.0635
-0.74707 | -0.43277 | -0.74707 | -0.85036 | -0.74707 | -2.53809 | -0.74707 | -8.36387 | -0.74707 | -11.07494
-0.74801 | -0.426 | -0.74801 | -0.84657 | -0.74801 | -2.50114 | -0.74801 | -8.2728 | -0.74801 | -11.02964
-0.74903 | -0.42967 | -0.74903 | -0.84116 | -0.74903 | -2.46681 | -0.74903 | -8.21176 | -0.74903 | -11.03942
-0.75004 | -0.42316 | -0.75004 | -0.83491 | -0.75004 | -2.43271 | -0.75004 | -8.12307 | -0.75004 | -10.99841
-0.75098 | -0.42726 | -0.75098 | -0.83005 | -0.75098 | -2.40029 | -0.75098 | -8.02627 | -0.75098 | -11.00223
-0.752 | -0.42046 | -0.752 | -0.82718 | -0.752 | -2.36834 | -0.752 | -7.94831 | -0.752 | -10.95883
-0.75301 | -0.42478 | -0.75301 | -0.8248 | -0.75301 | -2.33711 | -0.75301 | -7.84651 | -0.75301 | -10.9574
-0.75395 | -0.41827 | -0.75395 | -0.8196 | -0.75395 | -2.30564 | -0.75395 | -7.73945 | -0.75395 | -10.91592
-0.75496 | -0.42221 | -0.75496 | -0.8135 | -0.75496 | -2.27631 | -0.75496 | -7.65982 | -0.75496 | -10.91353
-0.75598 | -0.41603 | -0.75598 | -0.80842 | -0.75598 | -2.24651 | -0.75598 | -7.54633 | -0.75598 | -10.87372
-0.75692 | -0.41984 | -0.75692 | -0.80644 | -0.75692 | -2.21909 | -0.75692 | -7.4369 | -0.75692 | -10.86513
-0.75793 | -0.41374 | -0.75793 | -0.80446 | -0.75793 | -2.19191 | -0.75793 | -7.33676 | -0.75793 | -10.82794
-0.75895 | -0.41748 | -0.75895 | -0.79981 | -0.75895 | -2.16497 | -0.75895 | -7.20325 | -0.75895 | -10.80767
-0.75996 | -0.41212 | -0.75996 | -0.79412 | -0.75996 | -2.14017 | -0.75996 | -7.0745 | -0.75996 | -10.77406
-0.7609 | -0.41489 | -0.7609 | -0.79025 | -0.7609 | -2.11633 | -0.7609 | -6.95648 | -0.7609 | -10.75188
-0.76192 | -0.41038 | -0.76192 | -0.78818 | -0.76192 | -2.09201 | -0.76192 | -6.80628 | -0.76192 | -10.71708
-0.76293 | -0.41243 | -0.76293 | -0.78601 | -0.76293 | -2.06865 | -0.76293 | -6.66394 | -0.76293 | -10.68775
-0.76387 | -0.40838 | -0.76387 | -0.78198 | -0.76387 | -2.04528 | -0.76387 | -6.52494 | -0.76387 | -10.64483
-0.76489 | -0.41014 | -0.76489 | -0.77783 | -0.76489 | -2.02382 | -0.76489 | -6.37212 | -0.76489 | -10.62075
-0.7659 | -0.4073 | -0.7659 | -0.77333 | -0.7659 | -2.00117 | -0.7659 | -6.22239 | -0.7659 | -10.58261
-0.76684 | -0.40792 | -0.76684 | -0.77113 | -0.76684 | -1.97924 | -0.76684 | -6.08411 | -0.76684 | -10.54827
-0.76785 | -0.40525 | -0.76785 | -0.76975 | -0.76785 | -1.95802 | -0.76785 | -5.92317 | -0.76785 | -10.50607
-0.76887 | -0.40604 | -0.76887 | -0.76634 | -0.76887 | -1.93752 | -0.76887 | -5.77297 | -0.76887 | -10.46554
-0.76981 | -0.40378 | -0.76981 | -0.76174 | -0.76981 | -1.91844 | -0.76981 | -5.63946 | -0.76981 | -10.42334
-0.77082 | -0.40404 | -0.77082 | -0.75778 | -0.77082 | -1.89985 | -0.77082 | -5.48806 | -0.77082 | -10.38305
-0.77184 | -0.40261 | -0.77184 | -0.75561 | -0.77184 | -1.88053 | -0.77184 | -5.34811 | -0.77184 | -10.33108
-0.77285 | -0.40211 | -0.77285 | -0.75425 | -0.77285 | -1.86432 | -0.77285 | -5.22699 | -0.77285 | -10.28744
-0.77379 | -0.40099 | -0.77379 | -0.75029 | -0.77379 | -1.84763 | -0.77379 | -5.0899 | -0.77379 | -10.23046
-0.77481 | -0.40065 | -0.77481 | -0.74565 | -0.77481 | -1.83047 | -0.77481 | -4.96902 | -0.77481 | -10.18254
-0.77582 | -0.39979 | -0.77582 | -0.74193 | -0.77582 | -1.81473 | -0.77582 | -4.8634 | -0.77582 | -10.12365
-0.77676 | -0.39867 | -0.77676 | -0.7404 | -0.77676 | -1.80209 | -0.77676 | -4.74443 | -0.77676 | -10.06977
-0.77778 | -0.39884 | -0.77778 | -0.73837 | -0.77778 | -1.78684 | -0.77778 | -4.64048 | -0.77778 | -10.00515
-0.77879 | -0.39717 | -0.77879 | -0.73465 | -0.77879 | -1.76967 | -0.77879 | -4.5494 | -0.77879 | -9.94221
-0.77973 | -0.39731 | -0.77973 | -0.72955 | -0.77973 | -1.75203 | -0.77973 | -4.44378 | -0.77973 | -9.87045
-0.78075 | -0.39569 | -0.78075 | -0.72564 | -0.78075 | -1.73867 | -0.78075 | -4.35628 | -0.78075 | -9.8056
-0.78176 | -0.39627 | -0.78176 | -0.72416 | -0.78176 | -1.72461 | -0.78176 | -4.27641 | -0.78176 | -9.72883
-0.78278 | -0.39424 | -0.78278 | -0.72259 | -0.78278 | -1.71126 | -0.78278 | -4.18319 | -0.78278 | -9.6542
-0.78371 | -0.39507 | -0.78371 | -0.71858 | -0.78371 | -1.69671 | -0.78371 | -4.10618 | -0.78371 | -9.56599
-0.78473 | -0.39264 | -0.78473 | -0.71432 | -0.78473 | -1.68193 | -0.78473 | -4.03561 | -0.78473 | -9.48468
-0.78574 | -0.39445 | -0.78574 | -0.71141 | -0.78574 | -1.66858 | -0.78574 | -3.95502 | -0.78574 | -9.39838
-0.78668 | -0.39159 | -0.78668 | -0.70969 | -0.78668 | -1.6557 | -0.78668 | -3.88946 | -0.78668 | -9.31207
-0.7877 | -0.3935 | -0.7877 | -0.70921 | -0.7877 | -1.64259 | -0.7877 | -3.8289 | -0.7877 | -9.21336
-0.78871 | -0.38988 | -0.78871 | -0.70676 | -0.78871 | -1.62948 | -0.78871 | -3.75523 | -0.78871 | -9.1168
-0.78965 | -0.39324 | -0.78965 | -0.70282 | -0.78965 | -1.61803 | -0.78965 | -3.69872 | -0.78965 | -9.00999
-0.79067 | -0.3893 | -0.79067 | -0.69915 | -0.79067 | -1.60611 | -0.79067 | -3.64675 | -0.79067 | -8.90652
-0.79168 | -0.39104 | -0.79168 | -0.69791 | -0.79168 | -1.59419 | -0.79168 | -3.58309 | -0.79168 | -8.79184
-0.79262 | -0.38825 | -0.79262 | -0.69694 | -0.79262 | -1.58203 | -0.79262 | -3.53254 | -0.79262 | -8.67501
-0.79364 | -0.39145 | -0.79364 | -0.69515 | -0.79364 | -1.57154 | -0.79364 | -3.48581 | -0.79364 | -8.55127
-0.79465 | -0.38682 | -0.79465 | -0.69119 | -0.79465 | -1.5589 | -0.79465 | -3.4274 | -0.79465 | -8.42992
-0.79567 | -0.3899 | -0.79567 | -0.68766 | -0.79567 | -1.54675 | -0.79567 | -3.38472 | -0.79567 | -8.29426
-0.7966 | -0.3869 | -0.7966 | -0.68666 | -0.7966 | -1.53506 | -0.7966 | -3.34181 | -0.7966 | -8.16384
-0.79762 | -0.38868 | -0.79762 | -0.68625 | -0.79762 | -1.52267 | -0.79762 | -3.28673 | -0.79762 | -8.02079
-0.79864 | -0.3853 | -0.79864 | -0.68409 | -0.79864 | -1.51027 | -0.79864 | -3.24763 | -0.79864 | -7.88346
-0.79957 | -0.38906 | -0.79957 | -0.6807 | -0.79957 | -1.4993 | -0.79957 | -3.20853 | -0.79957 | -7.73397
-0.80059 | -0.38418 | -0.80059 | -0.67696 | -0.80059 | -1.48809 | -0.80059 | -3.15727 | -0.80059 | -7.58329
-0.8016 | -0.38787 | -0.8016 | -0.67562 | -0.8016 | -1.4788 | -0.8016 | -3.12437 | -0.8016 | -7.42713
-0.80254 | -0.38387 | -0.80254 | -0.67479 | -0.80254 | -1.46878 | -0.80254 | -3.0867 | -0.80254 | -7.27072
-0.80356 | -0.38756 | -0.80356 | -0.67297 | -0.80356 | -1.45853 | -0.80356 | -3.04235 | -0.80356 | -7.10502
-0.80457 | -0.38263 | -0.80457 | -0.66988 | -0.80457 | -1.44899 | -0.80457 | -3.01303 | -0.80457 | -6.94504
-0.80559 | -0.38709 | -0.80559 | -0.66668 | -0.80559 | -1.43898 | -0.80559 | -2.97822 | -0.80559 | -6.77791
-0.80653 | -0.38237 | -0.80653 | -0.66511 | -0.80653 | -1.42921 | -0.80653 | -2.93959 | -0.80653 | -6.61865
-0.80754 | -0.38623 | -0.80754 | -0.66446 | -0.80754 | -1.41919 | -0.80754 | -2.91384 | -0.80754 | -6.45652
-0.80856 | -0.38158 | -0.80856 | -0.66272 | -0.80856 | -1.40965 | -0.80856 | -2.8776 | -0.80856 | -6.30178
-0.80949 | -0.38611 | -0.80949 | -0.66017 | -0.80949 | -1.40083 | -0.80949 | -2.8428 | -0.80949 | -6.15325
-0.81051 | -0.38105 | -0.81051 | -0.65753 | -0.81051 | -1.39177 | -0.81051 | -2.81943 | -0.81051 | -6.01234
-0.81153 | -0.38499 | -0.81153 | -0.65617 | -0.81153 | -1.38367 | -0.81153 | -2.78629 | -0.81153 | -5.87311
-0.81246 | -0.38115 | -0.81246 | -0.65507 | -0.81246 | -1.37461 | -0.81246 | -2.751 | -0.81246 | -5.7415
-0.81348 | -0.38375 | -0.81348 | -0.65395 | -0.81348 | -1.36722 | -0.81348 | -2.73169 | -0.81348 | -5.61895
-0.8145 | -0.38072 | -0.8145 | -0.65197 | -0.8145 | -1.35887 | -0.8145 | -2.70117 | -0.8145 | -5.50046
-0.81543 | -0.38372 | -0.81543 | -0.64994 | -0.81543 | -1.35053 | -0.81543 | -2.66946 | -0.81543 | -5.39031
-0.81645 | -0.3802 | -0.81645 | -0.64885 | -0.81645 | -1.34194 | -0.81645 | -2.64991 | -0.81645 | -5.27992
-0.81746 | -0.38244 | -0.81746 | -0.64906 | -0.81746 | -1.33455 | -0.81746 | -2.6213 | -0.81746 | -5.18193
-0.81848 | -0.38058 | -0.81848 | -0.64806 | -0.81848 | -1.32645 | -0.81848 | -2.59174 | -0.81848 | -5.08108
-0.81942 | -0.38179 | -0.81942 | -0.64599 | -0.81942 | -1.31906 | -0.81942 | -2.57481 | -0.81942 | -4.99286
-0.82043 | -0.38008 | -0.82043 | -0.64413 | -0.82043 | -1.31143 | -0.82043 | -2.54572 | -0.82043 | -4.90059
-0.82145 | -0.38074 | -0.82145 | -0.64405 | -0.82145 | -1.3038 | -0.82145 | -2.51902 | -0.82145 | -4.82144
-0.82239 | -0.38043 | -0.82239 | -0.64391 | -0.82239 | -1.29712 | -0.82239 | -2.50591 | -0.82239 | -4.73442
-0.8234 | -0.37981 | -0.8234 | -0.64312 | -0.8234 | -1.2914 | -0.8234 | -2.47897 | -0.8234 | -4.66408
-0.82442 | -0.38096 | -0.82442 | -0.64112 | -0.82442 | -1.28448 | -0.82442 | -2.45417 | -0.82442 | -4.58087
-0.82535 | -0.379 | -0.82535 | -0.63905 | -0.82535 | -1.27852 | -0.82535 | -2.44201 | -0.82535 | -4.5196
-0.82637 | -0.38108 | -0.82637 | -0.63781 | -0.82637 | -1.27209 | -0.82637 | -2.41388 | -0.82637 | -4.44211
-0.82739 | -0.37836 | -0.82739 | -0.63802 | -0.82739 | -1.26493 | -0.82739 | -2.38932 | -0.82739 | -4.38465
-0.8284 | -0.38046 | -0.8284 | -0.63812 | -0.8284 | -1.25802 | -0.8284 | -2.37645 | -0.8284 | -4.31098
-0.82934 | -0.37843 | -0.82934 | -0.63571 | -0.82934 | -1.25182 | -0.82934 | -2.34855 | -0.82934 | -4.26258
-0.83035 | -0.38051 | -0.83035 | -0.63182 | -0.83035 | -1.24562 | -0.83035 | -2.32948 | -0.83035 | -4.18963
-0.83137 | -0.37774 | -0.83137 | -0.63073 | -0.83137 | -1.23919 | -0.83137 | -2.31541 | -0.83137 | -4.14767
-0.83231 | -0.38003 | -0.83231 | -0.63232 | -0.83231 | -1.23322 | -0.83231 | -2.28895 | -0.83231 | -4.07566
-0.83332 | -0.37812 | -0.83332 | -0.63266 | -0.83332 | -1.22822 | -0.83332 | -2.2725 | -0.83332 | -4.04014
-0.83434 | -0.3801 | -0.83434 | -0.62992 | -0.83434 | -1.22226 | -0.83434 | -2.26105 | -0.83434 | -3.97243
-0.83528 | -0.37724 | -0.83528 | -0.62691 | -0.83528 | -1.21774 | -0.83528 | -2.2353 | -0.83528 | -3.93976
-0.83629 | -0.38031 | -0.83629 | -0.62622 | -0.83629 | -1.21218 | -0.83629 | -2.21981 | -0.83629 | -3.87396
-0.83731 | -0.3776 | -0.83731 | -0.62703 | -0.83731 | -1.20544 | -0.83731 | -2.20788 | -0.83731 | -3.84201
-0.83825 | -0.37958 | -0.83825 | -0.62772 | -0.83825 | -1.20098 | -0.83825 | -2.18571 | -0.83825 | -3.78098
-0.83926 | -0.37784 | -0.83926 | -0.625 | -0.83926 | -1.19549 | -0.83926 | -2.17403 | -0.83926 | -3.7526
-0.84028 | -0.37974 | -0.84028 | -0.62183 | -0.84028 | -1.19123 | -0.84028 | -2.16568 | -0.84028 | -3.69395
-0.84129 | -0.37781 | -0.84129 | -0.62086 | -0.84129 | -1.18605 | -0.84129 | -2.14279 | -0.84129 | -3.6682
-0.84223 | -0.37936 | -0.84223 | -0.62264 | -0.84223 | -1.18286 | -0.84223 | -2.13111 | -0.84223 | -3.61098
-0.84325 | -0.37769 | -0.84325 | -0.62412 | -0.84325 | -1.17804 | -0.84325 | -2.12181 | -0.84325 | -3.58833
-0.84426 | -0.37981 | -0.84426 | -0.62219 | -0.84426 | -1.17506 | -0.84426 | -2.09916 | -0.84426 | -3.53493
-0.8452 | -0.37781 | -0.8452 | -0.61873 | -0.8452 | -1.16944 | -0.8452 | -2.08796 | -0.8452 | -3.51156
-0.84621 | -0.37948 | -0.84621 | -0.61802 | -0.84621 | -1.16479 | -0.84621 | -2.07961 | -0.84621 | -3.46221
-0.84723 | -0.37798 | -0.84723 | -0.61954 | -0.84723 | -1.15892 | -0.84723 | -2.05482 | -0.84723 | -3.43908
-0.84817 | -0.37936 | -0.84817 | -0.62033 | -0.84817 | -1.15444 | -0.84817 | -2.04671 | -0.84817 | -3.39235
-0.84918 | -0.37793 | -0.84918 | -0.61831 | -0.84918 | -1.14984 | -0.84918 | -2.03551 | -0.84918 | -3.37113
-0.8502 | -0.37946 | -0.8502 | -0.61592 | -0.8502 | -1.14581 | -0.8502 | -2.01619 | -0.8502 | -3.32822
-0.85121 | -0.37779 | -0.85121 | -0.61461 | -0.85121 | -1.14204 | -0.85121 | -2.00999 | -0.85121 | -3.3058
-0.85215 | -0.37955 | -0.85215 | -0.61511 | -0.85215 | -1.13873 | -0.85215 | -1.99879 | -0.85215 | -3.26599
-0.85317 | -0.37762 | -0.85317 | -0.61552 | -0.85317 | -1.13565 | -0.85317 | -1.979 | -0.85317 | -3.24215
-0.85418 | -0.37993 | -0.85418 | -0.61435 | -0.85418 | -1.13212 | -0.85418 | -1.97614 | -0.85418 | -3.20829
-0.85512 | -0.37772 | -0.85512 | -0.61208 | -0.85512 | -1.12764 | -0.85512 | -1.96326 | -0.85512 | -3.1823
-0.85614 | -0.37993 | -0.85614 | -0.61082 | -0.85614 | -1.12364 | -0.85614 | -1.94753 | -0.85614 | -3.15036
-0.85715 | -0.37791 | -0.85715 | -0.61063 | -0.85715 | -1.11961 | -0.85715 | -1.94228 | -0.85715 | -3.12341
-0.85809 | -0.38027 | -0.85809 | -0.61049 | -0.85809 | -1.11615 | -0.85809 | -1.93108 | -0.85809 | -3.09433
-0.85911 | -0.37779 | -0.85911 | -0.60855 | -0.85911 | -1.11248 | -0.85911 | -1.91439 | -0.85911 | -3.06834
-0.86012 | -0.38065 | -0.86012 | -0.6056 | -0.86012 | -1.10938 | -0.86012 | -1.9101 | -0.86012 | -3.04021
-0.86106 | -0.37769 | -0.86106 | -0.60379 | -0.86106 | -1.10559 | -0.86106 | -1.89436 | -0.86106 | -3.01541
-0.86207 | -0.38098 | -0.86207 | -0.60503 | -0.86207 | -1.10211 | -0.86207 | -1.8822 | -0.86207 | -2.98871
-0.86309 | -0.37793 | -0.86309 | -0.60519 | -0.86309 | -1.09865 | -0.86309 | -1.87672 | -0.86309 | -2.96677
-0.86411 | -0.38096 | -0.86411 | -0.60297 | -0.86411 | -1.09462 | -0.86411 | -1.86289 | -0.86411 | -2.94102
-0.86504 | -0.37846 | -0.86504 | -0.60092 | -0.86504 | -1.09126 | -0.86504 | -1.85216 | -0.86504 | -2.91957
-0.86606 | -0.38136 | -0.86606 | -0.60047 | -0.86606 | -1.08761 | -0.86606 | -1.84978 | -0.86606 | -2.89453
-0.86707 | -0.37865 | -0.86707 | -0.6005 | -0.86707 | -1.08449 | -0.86707 | -1.83452 | -0.86707 | -2.87427
-0.86801 | -0.38177 | -0.86801 | -0.60069 | -0.86801 | -1.08108 | -0.86801 | -1.82021 | -0.86801 | -2.84971
-0.86903 | -0.379 | -0.86903 | -0.59968 | -0.86903 | -1.07741 | -0.86903 | -1.81854 | -0.86903 | -2.82944
-0.87004 | -0.38165 | -0.87004 | -0.59837 | -0.87004 | -1.07497 | -0.87004 | -1.80543 | -0.87004 | -2.80632
-0.87098 | -0.37972 | -0.87098 | -0.59663 | -0.87098 | -1.07149 | -0.87098 | -1.79256 | -0.87098 | -2.78748
-0.872 | -0.38189 | -0.872 | -0.5973 | -0.872 | -1.06837 | -0.872 | -1.79208 | -0.872 | -2.76435
-0.87301 | -0.37986 | -0.87301 | -0.59895 | -0.87301 | -1.06482 | -0.87301 | -1.77634 | -0.87301 | -2.74695
-0.87403 | -0.38189 | -0.87403 | -0.59737 | -0.87403 | -1.06174 | -0.87403 | -1.76514 | -0.87403 | -2.7243
-0.87496 | -0.38089 | -0.87496 | -0.59332 | -0.87496 | -1.05828 | -0.87496 | -1.76395 | -0.87496 | -2.70785
-0.87598 | -0.38172 | -0.87598 | -0.59196 | -0.87598 | -1.05485 | -0.87598 | -1.74821 | -0.87598 | -2.68448
-0.877 | -0.38117 | -0.877 | -0.59453 | -0.877 | -1.05123 | -0.877 | -1.73701 | -0.877 | -2.66922
-0.87793 | -0.38186 | -0.87793 | -0.5962 | -0.87793 | -1.0482 | -0.87793 | -1.73367 | -0.87793 | -2.64634
-0.87895 | -0.38203 | -0.87895 | -0.59403 | -0.87895 | -1.04531 | -0.87895 | -1.71579 | -0.87895 | -2.63442
-0.87996 | -0.38215 | -0.87996 | -0.59082 | -0.87996 | -1.04303 | -0.87996 | -1.70816 | -0.87996 | -2.61177
-0.8809 | -0.38232 | -0.8809 | -0.58888 | -0.8809 | -1.03935 | -0.8809 | -1.70387 | -0.8809 | -2.60104
-0.88192 | -0.38234 | -0.88192 | -0.58953 | -0.88192 | -1.03616 | -0.88192 | -1.68765 | -0.88192 | -2.57743
-0.88293 | -0.38315 | -0.88293 | -0.59144 | -0.88293 | -1.03356 | -0.88293 | -1.68145 | -0.88293 | -2.56933
-0.88387 | -0.3826 | -0.88387 | -0.59058 | -0.88387 | -1.03039 | -0.88387 | -1.67979 | -0.88387 | -2.54549
-0.88489 | -0.38356 | -0.88489 | -0.58764 | -0.88489 | -1.02743 | -0.88489 | -1.66715 | -0.88489 | -2.5369
-0.8859 | -0.38258 | -0.8859 | -0.58526 | -0.8859 | -1.02486 | -0.8859 | -1.6619 | -0.8859 | -2.51425
-0.88692 | -0.38473 | -0.88692 | -0.58609 | -0.88692 | -1.02235 | -0.88692 | -1.66119 | -0.88692 | -2.50638
-0.88785 | -0.38251 | -0.88785 | -0.58781 | -0.88785 | -1.02049 | -0.88785 | -1.64665 | -0.88785 | -2.48159
-0.88887 | -0.38504 | -0.88887 | -0.58722 | -0.88887 | -1.01864 | -0.88887 | -1.64164 | -0.88887 | -2.47491
-0.88989 | -0.38287 | -0.88989 | -0.58435 | -0.88989 | -1.01623 | -0.88989 | -1.63997 | -0.88989 | -2.45012
-0.89082 | -0.38589 | -0.89082 | -0.58314 | -0.89082 | -1.01327 | -0.89082 | -1.62447 | -0.89082 | -2.44463
-0.89184 | -0.38334 | -0.89184 | -0.58364 | -0.89184 | -1.01058 | -0.89184 | -1.62066 | -0.89184 | -2.42103
-0.89285 | -0.38618 | -0.89285 | -0.58483 | -0.89285 | -1.00805 | -0.89285 | -1.61756 | -0.89285 | -2.41841
-0.89379 | -0.38384 | -0.89379 | -0.58476 | -0.89379 | -1.00526 | -0.89379 | -1.59992 | -0.89379 | -2.39576
-0.89481 | -0.38699 | -0.89481 | -0.58347 | -0.89481 | -1.00311 | -0.89481 | -1.59777 | -0.89481 | -2.39218
-0.89582 | -0.38413 | -0.89582 | -0.58164 | -0.89582 | -1.00063 | -0.89582 | -1.59372 | -0.89582 | -2.36786
-0.89676 | -0.38759 | -0.89676 | -0.5824 | -0.89676 | -0.99873 | -0.89676 | -1.57965 | -0.89676 | -2.36453
-0.89778 | -0.38468 | -0.89778 | -0.58443 | -0.89778 | -0.99599 | -0.89778 | -1.57846 | -0.89778 | -2.34045
-0.89879 | -0.38816 | -0.89879 | -0.58552 | -0.89879 | -0.99353 | -0.89879 | -1.57512 | -0.89879 | -2.33854
-0.89981 | -0.38556 | -0.89981 | -0.58357 | -0.89981 | -0.99084 | -0.89981 | -1.56248 | -0.89981 | -2.31589
-0.90075 | -0.38847 | -0.90075 | -0.58226 | -0.90075 | -0.98812 | -0.90075 | -1.56344 | -0.90075 | -2.30945
-0.90176 | -0.3863 | -0.90176 | -0.58338 | -0.90176 | -0.98597 | -0.90176 | -1.55867 | -0.90176 | -2.29229
-0.90278 | -0.38909 | -0.90278 | -0.58536 | -0.90278 | -0.98368 | -0.90278 | -1.54818 | -0.90278 | -2.28537
-0.90371 | -0.38723 | -0.90371 | -0.58538 | -0.90371 | -0.98135 | -0.90371 | -1.54889 | -0.90371 | -2.26558
-0.90473 | -0.38947 | -0.90473 | -0.58359 | -0.90473 | -0.97841 | -0.90473 | -1.54126 | -0.90473 | -2.26129
-0.90575 | -0.38766 | -0.90575 | -0.58166 | -0.90575 | -0.97515 | -0.90575 | -1.52839 | -0.90575 | -2.24269
-0.90668 | -0.39028 | -0.90668 | -0.58259 | -0.90668 | -0.97326 | -0.90668 | -1.53077 | -0.90668 | -2.23769
-0.9077 | -0.38861 | -0.9077 | -0.58381 | -0.9077 | -0.97114 | -0.9077 | -1.52195 | -0.9077 | -2.22076
-0.90871 | -0.39073 | -0.90871 | -0.58412 | -0.90871 | -0.96811 | -0.90871 | -1.51122 | -0.90871 | -2.21194
-0.90973 | -0.38918 | -0.90973 | -0.58264 | -0.90973 | -0.96518 | -0.90973 | -1.5117 | -0.90973 | -2.20192
-0.91067 | -0.39119 | -0.91067 | -0.58111 | -0.91067 | -0.96256 | -0.91067 | -1.50216 | -0.91067 | -2.19286
-0.91168 | -0.39035 | -0.91168 | -0.58114 | -0.91168 | -0.96041 | -0.91168 | -1.49119 | -0.91168 | -2.1807
-0.9127 | -0.39174 | -0.9127 | -0.583 | -0.9127 | -0.95801 | -0.9127 | -1.49358 | -0.9127 | -2.17117
-0.91364 | -0.39066 | -0.91364 | -0.58388 | -0.91364 | -0.95574 | -0.91364 | -1.4838 | -0.91364 | -2.15972
-0.91465 | -0.39271 | -0.91465 | -0.58292 | -0.91465 | -0.95457 | -0.91465 | -1.47474 | -0.91465 | -2.14875
-0.91567 | -0.39143 | -0.91567 | -0.5809 | -0.91567 | -0.95226 | -0.91567 | -1.47832 | -0.91567 | -2.14017
-0.9166 | -0.393 | -0.9166 | -0.58075 | -0.9166 | -0.951 | -0.9166 | -1.47045 | -0.9166 | -2.12801
-0.91762 | -0.39247 | -0.91762 | -0.58197 | -0.91762 | -0.94892 | -0.91762 | -1.46258 | -0.91762 | -2.12038
-0.91864 | -0.39362 | -0.91864 | -0.58345 | -0.91864 | -0.94771 | -0.91864 | -1.46783 | -0.91864 | -2.10799
-0.91957 | -0.39324 | -0.91957 | -0.58283 | -0.91957 | -0.94525 | -0.91957 | -1.45758 | -0.91957 | -2.10369
-0.92059 | -0.39438 | -0.92059 | -0.58121 | -0.92059 | -0.94279 | -0.92059 | -1.44971 | -0.92059 | -2.087
-0.92161 | -0.39395 | -0.92161 | -0.5809 | -0.92161 | -0.94041 | -0.92161 | -1.45114 | -0.92161 | -2.08653
-0.92262 | -0.395 | -0.92262 | -0.58252 | -0.92262 | -0.93929 | -0.92262 | -1.43874 | -0.92262 | -2.0665
-0.92356 | -0.3951 | -0.92356 | -0.58402 | -0.92356 | -0.93655 | -0.92356 | -1.42968 | -0.92356 | -2.0696
-0.92457 | -0.39543 | -0.92457 | -0.58416 | -0.92457 | -0.93462 | -0.92457 | -1.42992 | -0.92457 | -2.04552
-0.92559 | -0.396 | -0.92559 | -0.58254 | -0.92559 | -0.93269 | -0.92559 | -1.41395 | -0.92559 | -2.05291
-0.92653 | -0.39576 | -0.92653 | -0.58128 | -0.92653 | -0.93149 | -0.92653 | -1.40965 | -0.92653 | -2.02716
-0.92754 | -0.39662 | -0.92754 | -0.58228 | -0.92754 | -0.93156 | -0.92754 | -1.41156 | -0.92754 | -2.03741
-0.92856 | -0.39705 | -0.92856 | -0.58364 | -0.92856 | -0.93087 | -0.92856 | -1.40036 | -0.92856 | -2.01166
-0.9295 | -0.39731 | -0.9295 | -0.5839 | -0.9295 | -0.92937 | -0.9295 | -1.39869 | -0.9295 | -2.02192
-0.93051 | -0.39743 | -0.93051 | -0.58319 | -0.93051 | -0.92782 | -0.93051 | -1.39589 | -0.93051 | -1.99641
-0.93153 | -0.39836 | -0.93153 | -0.58218 | -0.93153 | -0.92572 | -0.93153 | -1.39273 | -0.93153 | -2.00594
-0.93254 | -0.39839 | -0.93254 | -0.58102 | -0.93254 | -0.92315 | -0.93254 | -1.39177 | -0.93254 | -1.98115
-0.93348 | -0.39908 | -0.93348 | -0.58192 | -0.93348 | -0.92115 | -0.93348 | -1.38671 | -0.93348 | -1.98925
-0.9345 | -0.39922 | -0.9345 | -0.58328 | -0.9345 | -0.9195 | -0.9345 | -1.38224 | -0.9345 | -1.96398
-0.93551 | -0.39996 | -0.93551 | -0.58278 | -0.93551 | -0.91969 | -0.93551 | -1.38009 | -0.93551 | -1.97232
-0.93645 | -0.39965 | -0.93645 | -0.58037 | -0.93645 | -0.91952 | -0.93645 | -1.38009 | -0.93645 | -1.94824
-0.93746 | -0.40108 | -0.93746 | -0.57968 | -0.93746 | -0.91952 | -0.93746 | -1.36674 | -0.93746 | -1.95611
-0.93848 | -0.40056 | -0.93848 | -0.5799 | -0.93848 | -0.91893 | -0.93848 | -1.36483 | -0.93848 | -1.93322
-0.93942 | -0.40182 | -0.93942 | -0.57956 | -0.93942 | -0.9174 | -0.93942 | -1.36483 | -0.93942 | -1.94014
-0.94043 | -0.40139 | -0.94043 | -0.57889 | -0.94043 | -0.91457 | -0.94043 | -1.35833 | -0.94043 | -1.91963
-0.94145 | -0.4028 | -0.94145 | -0.57906 | -0.94145 | -0.91113 | -0.94145 | -1.35172 | -0.94145 | -1.92679
-0.94239 | -0.40199 | -0.94239 | -0.57854 | -0.94239 | -0.90777 | -0.94239 | -1.35196 | -0.94239 | -1.90676
-0.9434 | -0.40387 | -0.9434 | -0.57813 | -0.9434 | -0.9062 | -0.9434 | -1.34928 | -0.9434 | -1.91177
-0.94442 | -0.40325 | -0.94442 | -0.57844 | -0.94442 | -0.90546 | -0.94442 | -1.34719 | -0.94442 | -1.89484
-0.94543 | -0.40549 | -0.94543 | -0.57978 | -0.94543 | -0.90596 | -0.94543 | -1.34624 | -0.94543 | -1.89722
-0.94637 | -0.40394 | -0.94637 | -0.57928 | -0.94637 | -0.90598 | -0.94637 | -1.34486 | -0.94637 | -1.88292
-0.94739 | -0.40659 | -0.94739 | -0.5773 | -0.94739 | -0.90601 | -0.94739 | -1.34337 | -0.94739 | -1.88149
-0.9484 | -0.40494 | -0.9484 | -0.57754 | -0.9484 | -0.90491 | -0.9484 | -1.34266 | -0.9484 | -1.87171
-0.94934 | -0.40721 | -0.94934 | -0.57975 | -0.94934 | -0.90312 | -0.94934 | -1.33503 | -0.94934 | -1.86718
-0.95036 | -0.40571 | -0.95036 | -0.58037 | -0.95036 | -0.90071 | -0.95036 | -1.33837 | -0.95036 | -1.85741
-0.95137 | -0.40842 | -0.95137 | -0.57913 | -0.95137 | -0.89921 | -0.95137 | -1.33408 | -0.95137 | -1.85502
-0.95231 | -0.40649 | -0.95231 | -0.57727 | -0.95231 | -0.89704 | -0.95231 | -1.32406 | -0.95231 | -1.8462
-0.95332 | -0.40943 | -0.95332 | -0.57756 | -0.95332 | -0.89549 | -0.95332 | -1.32692 | -0.95332 | -1.84215
-0.95434 | -0.40761 | -0.95434 | -0.57889 | -0.95434 | -0.89456 | -0.95434 | -1.31953 | -0.95434 | -1.8319
-0.95535 | -0.4104 | -0.95535 | -0.58063 | -0.95535 | -0.89447 | -0.95535 | -1.30976 | -0.95535 | -1.82904
-0.95629 | -0.40828 | -0.95629 | -0.58004 | -0.95629 | -0.8949 | -0.95629 | -1.31238 | -0.95629 | -1.82093
-0.95731 | -0.41191 | -0.95731 | -0.57708 | -0.95731 | -0.8953 | -0.95731 | -1.30475 | -0.95731 | -1.81711
-0.95832 | -0.40904 | -0.95832 | -0.57525 | -0.95832 | -0.89468 | -0.95832 | -1.29617 | -0.95832 | -1.80829
-0.95926 | -0.41205 | -0.95926 | -0.57794 | -0.95926 | -0.8942 | -0.95926 | -1.30189 | -0.95926 | -1.80567
-0.96028 | -0.41052 | -0.96028 | -0.58154 | -0.96028 | -0.89313 | -0.96028 | -1.29688 | -0.96028 | -1.79709
-0.96129 | -0.41384 | -0.96129 | -0.58035 | -0.96129 | -0.89201 | -0.96129 | -1.2914 | -0.96129 | -1.79494
-0.96223 | -0.41055 | -0.96223 | -0.57527 | -0.96223 | -0.89096 | -0.96223 | -1.29855 | -0.96223 | -1.78612
-0.96325 | -0.41493 | -0.96325 | -0.57382 | -0.96325 | -0.88946 | -0.96325 | -1.29378 | -0.96325 | -1.78374
-0.96426 | -0.41214 | -0.96426 | -0.57742 | -0.96426 | -0.88858 | -0.96426 | -1.28758 | -0.96426 | -1.7773
-0.9652 | -0.41536 | -0.9652 | -0.58183 | -0.9652 | -0.88917 | -0.9652 | -1.2945 | -0.9652 | -1.77849
-0.96621 | -0.41331 | -0.96621 | -0.58078 | -0.96621 | -0.88953 | -0.96621 | -1.28496 | -0.96621 | -1.77086
-0.96723 | -0.41646 | -0.96723 | -0.57596 | -0.96723 | -0.8913 | -0.96723 | -1.27805 | -0.96723 | -1.76943
-0.96825 | -0.41453 | -0.96825 | -0.57336 | -0.96825 | -0.89127 | -0.96825 | -1.28139 | -0.96825 | -1.75608
-0.96918 | -0.41648 | -0.96918 | -0.57751 | -0.96918 | -0.89048 | -0.96918 | -1.27018 | -0.96918 | -1.75393
-0.9702 | -0.41634 | -0.9702 | -0.58338 | -0.9702 | -0.88879 | -0.9702 | -1.26398 | -0.9702 | -1.74511
-0.97121 | -0.41732 | -0.97121 | -0.5828 | -0.97121 | -0.88688 | -0.97121 | -1.26827 | -0.97121 | -1.74607
-0.97215 | -0.41701 | -0.97215 | -0.57622 | -0.97215 | -0.88495 | -0.97215 | -1.25659 | -0.97215 | -1.73677
-0.97317 | -0.41782 | -0.97317 | -0.57353 | -0.97317 | -0.88383 | -0.97317 | -1.25349 | -0.97317 | -1.73796
-0.97418 | -0.41844 | -0.97418 | -0.57999 | -0.97418 | -0.8839 | -0.97418 | -1.25731 | -0.97418 | -1.72771
-0.97512 | -0.41851 | -0.97512 | -0.58688 | -0.97512 | -0.88414 | -0.97512 | -1.24872 | -0.97512 | -1.72961
-0.97614 | -0.42006 | -0.97614 | -0.58612 | -0.97614 | -0.884 | -0.97614 | -1.2492 | -0.97614 | -1.71817
-0.97715 | -0.4197 | -0.97715 | -0.58006 | -0.97715 | -0.883 | -0.97715 | -1.24681 | -0.97715 | -1.72055
-0.97817 | -0.42106 | -0.97817 | -0.57818 | -0.97817 | -0.8819 | -0.97817 | -1.24515 | -0.97817 | -1.70887
-0.9791 | -0.41992 | -0.9791 | -0.58264 | -0.9791 | -0.88004 | -0.9791 | -1.24419 | -0.9791 | -1.7103
-0.98012 | -0.42254 | -0.98012 | -0.58962 | -0.98012 | -0.87959 | -0.98012 | -1.24211 | -0.98012 | -1.6991
-0.98114 | -0.42137 | -0.98114 | -0.5891 | -0.98114 | -0.87847 | -0.98114 | -1.23942 | -0.98114 | -1.70315
-0.98207 | -0.42397 | -0.98207 | -0.58245 | -0.98207 | -0.87794 | -0.98207 | -1.23966 | -0.98207 | -1.6898
-0.98309 | -0.42211 | -0.98309 | -0.57858 | -0.98309 | -0.87687 | -0.98309 | -1.23537 | -0.98309 | -1.69433
-0.98411 | -0.42495 | -0.98411 | -0.58397 | -0.98411 | -0.87597 | -0.98411 | -1.23108 | -0.98411 | -1.67907
-0.98504 | -0.42383 | -0.98504 | -0.59217 | -0.98504 | -0.87592 | -0.98504 | -1.23132 | -0.98504 | -1.68455
-0.98606 | -0.42561 | -0.98606 | -0.59151 | -0.98606 | -0.87599 | -0.98606 | -1.22685 | -0.98606 | -1.67073
-0.98707 | -0.4253 | -0.98707 | -0.5834 | -0.98707 | -0.87539 | -0.98707 | -1.22189 | -0.98707 | -1.67382
-0.98801 | -0.42643 | -0.98801 | -0.58052 | -0.98801 | -0.87504 | -0.98801 | -1.22313 | -0.98801 | -1.66023
-0.98903 | -0.42647 | -0.98903 | -0.58667 | -0.98903 | -0.87327 | -0.98903 | -1.22515 | -0.98903 | -1.66548
-0.99004 | -0.42807 | -0.99004 | -0.59349 | -0.99004 | -0.87275 | -0.99004 | -1.21559 | -0.99004 | -1.65237
-0.99106 | -0.42738 | -0.99106 | -0.59165 | -0.99106 | -0.87196 | -0.99106 | -1.21965 | -0.99106 | -1.65857
-0.992 | -0.42902 | -0.992 | -0.58576 | -0.992 | -0.8707 | -0.992 | -1.22325 | -0.992 | -1.64521
-0.99301 | -0.42912 | -0.99301 | -0.58328 | -0.99301 | -0.8696 | -0.99301 | -1.2154 | -0.99301 | -1.64951
-0.99403 | -0.42993 | -0.99403 | -0.58757 | -0.99403 | -0.86896 | -0.99403 | -1.2221 | -0.99403 | -1.63711
-0.99496 | -0.42974 | -0.99496 | -0.59461 | -0.99496 | -0.86927 | -0.99496 | -1.22329 | -0.99496 | -1.64021
-0.99598 | -0.43115 | -0.99598 | -0.5958 | -0.99598 | -0.8702 | -0.99598 | -1.21774 | -0.99598 | -1.63043
-0.997 | -0.43127 | -0.997 | -0.58867 | -0.997 | -0.87041 | -0.997 | -1.22301 | -0.997 | -1.63306
-0.99793 | -0.43231 | -0.99793 | -0.58438 | -0.99793 | -0.87027 | -0.99793 | -1.2191 | -0.99793 | -1.62328
-0.99895 | -0.43229 | -0.99895 | -0.59048 | -0.99895 | -0.86927 | -0.99895 | -1.21028 | -0.99895 | -1.62376
-0.99996 | -0.43308 | -0.99996 | -0.59906 | -0.99996 | -0.86814 | -0.99996 | -1.21481 | -0.99996 | -1.6166
-1.00098 | -0.43398 | -1.00098 | -0.5974 | -1.00098 | -0.86624 | -1.00098 | -1.20887 | -1.00098 | -1.61565
-1.00192 | -0.4347 | -1.00192 | -0.59074 | -1.00192 | -0.86533 | -1.00192 | -1.20055 | -1.00192 | -1.61041
-1.00293 | -0.43491 | -1.00293 | -0.58946 | -1.00293 | -0.86459 | -1.00293 | -1.20484 | -1.00293 | -1.60778
-1.00395 | -0.43603 | -1.00395 | -0.59504 | -1.00395 | -0.86454 | -1.00395 | -1.19974 | -1.00395 | -1.60421
-1.00489 | -0.43591 | -1.00489 | -0.59937 | -1.00489 | -0.86507 | -1.00489 | -1.19342 | -1.00489 | -1.60039
-1.0059 | -0.43711 | -1.0059 | -0.59823 | -1.0059 | -0.86512 | -1.0059 | -1.20045 | -1.0059 | -1.59586
-1.00692 | -0.43732 | -1.00692 | -0.59382 | -1.00692 | -0.86459 | -1.00692 | -1.19664 | -1.00692 | -1.59109
-1.00786 | -0.43827 | -1.00786 | -0.5921 | -1.00786 | -0.86464 | -1.00786 | -1.19199 | -1.00786 | -1.58966
-1.00887 | -0.43847 | -1.00887 | -0.59501 | -1.00887 | -0.86447 | -1.00887 | -1.19993 | -1.00887 | -1.58323
-1.00989 | -0.43973 | -1.00989 | -0.59947 | -1.00989 | -0.86483 | -1.00989 | -1.196 | -1.00989 | -1.58394
-1.01082 | -0.43961 | -1.01082 | -0.59885 | -1.01082 | -0.86378 | -1.01082 | -1.19054 | -1.01082 | -1.57464
-1.01184 | -0.44044 | -1.01184 | -0.59475 | -1.01184 | -0.86326 | -1.01184 | -1.19979 | -1.01184 | -1.57893
-1.01286 | -0.4414 | -1.01286 | -0.5926 | -1.01286 | -0.86054 | -1.01286 | -1.19178 | -1.01286 | -1.56797
-1.01387 | -0.44159 | -1.01387 | -0.59558 | -1.01387 | -0.85744 | -1.01387 | -1.18608 | -1.01387 | -1.57417
-1.01481 | -0.44283 | -1.01481 | -0.59752 | -1.01481 | -0.85422 | -1.01481 | -1.19187 | -1.01481 | -1.56105
-1.01582 | -0.44261 | -1.01582 | -0.59632 | -1.01582 | -0.85167 | -1.01582 | -1.18295 | -1.01582 | -1.57083
-1.01684 | -0.444 | -1.01684 | -0.59465 | -1.01684 | -0.85205 | -1.01684 | -1.17726 | -1.01684 | -1.55414
-1.01778 | -0.44419 | -1.01778 | -0.59368 | -1.01778 | -0.85491 | -1.01778 | -1.182 | -1.01778 | -1.56749
-1.01879 | -0.44493 | -1.01879 | -0.59446 | -1.01879 | -0.85878 | -1.01879 | -1.17101 | -1.01879 | -1.54722
-1.01981 | -0.44543 | -1.01981 | -0.59754 | -1.01981 | -0.86197 | -1.01981 | -1.17001 | -1.01981 | -1.56296
-1.02075 | -0.44638 | -1.02075 | -0.59864 | -1.02075 | -0.86054 | -1.02075 | -1.16842 | -1.02075 | -1.54102
-1.02176 | -0.44636 | -1.02176 | -0.59682 | -1.02176 | -0.85696 | -1.02176 | -1.16517 | -1.02176 | -1.55557
-1.02278 | -0.44803 | -1.02278 | -0.5952 | -1.02278 | -0.85122 | -1.02278 | -1.16748 | -1.02278 | -1.53459
-1.02372 | -0.4476 | -1.02372 | -0.59723 | -1.02372 | -0.84566 | -1.02372 | -1.17251 | -1.02372 | -1.54913
-1.02473 | -0.44917 | -1.02473 | -0.60073 | -1.02473 | -0.84526 | -1.02473 | -1.16619 | -1.02473 | -1.52958
-1.02575 | -0.44905 | -1.02575 | -0.59992 | -1.02575 | -0.84638 | -1.02575 | -1.16908 | -1.02575 | -1.54245
-1.02676 | -0.45096 | -1.02676 | -0.59797 | -1.02676 | -0.85239 | -1.02676 | -1.1682 | -1.02676 | -1.5229
-1.0277 | -0.44996 | -1.0277 | -0.59768 | -1.0277 | -0.8583 | -1.0277 | -1.1677 | -1.0277 | -1.53649
-1.02872 | -0.45215 | -1.02872 | -0.59968 | -1.02872 | -0.86304 | -1.02872 | -1.16984 | -1.02872 | -1.51814
-1.02973 | -0.4521 | -1.02973 | -0.60116 | -1.02973 | -0.8629 | -1.02973 | -1.16578 | -1.02973 | -1.53316
-1.03067 | -0.45308 | -1.03067 | -0.60183 | -1.03067 | -0.85901 | -1.03067 | -1.16307 | -1.03067 | -1.5148
-1.03168 | -0.45325 | -1.03168 | -0.60028 | -1.03168 | -0.85155 | -1.03168 | -1.16252 | -1.03168 | -1.52839
-1.0327 | -0.45492 | -1.0327 | -0.59871 | -1.0327 | -0.84538 | -1.0327 | -1.1581 | -1.0327 | -1.51146
-1.03364 | -0.4543 | -1.03364 | -0.59961 | -1.03364 | -0.84127 | -1.03364 | -1.15275 | -1.03364 | -1.52362
-1.03465 | -0.45663 | -1.03465 | -0.60338 | -1.03465 | -0.84223 | -1.03465 | -1.15406 | -1.03465 | -1.50884
-1.03567 | -0.45608 | -1.03567 | -0.60412 | -1.03567 | -0.84578 | -1.03567 | -1.15654 | -1.03567 | -1.51861
-1.03668 | -0.45792 | -1.03668 | -0.60085 | -1.03668 | -0.85198 | -1.03668 | -1.14776 | -1.03668 | -1.50502
-1.03762 | -0.45706 | -1.03762 | -0.59847 | -1.03762 | -0.8577 | -1.03762 | -1.15337 | -1.03762 | -1.51265
-1.03864 | -0.45978 | -1.03864 | -0.60128 | -1.03864 | -0.86204 | -1.03864 | -1.15976 | -1.03864 | -1.50288
-1.03965 | -0.45813 | -1.03965 | -0.60469 | -1.03965 | -0.8624 | -1.03965 | -1.15349 | -1.03965 | -1.50693
-1.04059 | -0.46174 | -1.04059 | -0.60519 | -1.04059 | -0.86068 | -1.04059 | -1.1629 | -1.04059 | -1.50025
-1.04161 | -0.45978 | -1.04161 | -0.60262 | -1.04161 | -0.85658 | -1.04161 | -1.16584 | -1.04161 | -1.50002
-1.04262 | -0.46305 | -1.04262 | -0.60102 | -1.04262 | -0.85196 | -1.04262 | -1.15983 | -1.04262 | -1.49501
-1.04356 | -0.46088 | -1.04356 | -0.60295 | -1.04356 | -0.84807 | -1.04356 | -1.16679 | -1.04356 | -1.49525
-1.04457 | -0.46512 | -1.04457 | -0.60667 | -1.04457 | -0.84669 | -1.04457 | -1.16438 | -1.04457 | -1.49167
-1.04559 | -0.46233 | -1.04559 | -0.60865 | -1.04559 | -0.84793 | -1.04559 | -1.15606 | -1.04559 | -1.49143
-1.04653 | -0.46612 | -1.04653 | -0.60705 | -1.04653 | -0.85167 | -1.04653 | -1.16052 | -1.04653 | -1.48762
-1.04754 | -0.46345 | -1.04754 | -0.60388 | -1.04754 | -0.85589 | -1.04754 | -1.15411 | -1.04754 | -1.4869
-1.04856 | -0.46829 | -1.04856 | -0.60641 | -1.04856 | -0.86173 | -1.04856 | -1.1465 | -1.04856 | -1.48499
-1.04957 | -0.46467 | -1.04957 | -0.61127 | -1.04957 | -0.86357 | -1.04957 | -1.15105 | -1.04957 | -1.48595
-1.05051 | -0.46996 | -1.05051 | -0.61368 | -1.05051 | -0.8624 | -1.05051 | -1.1455 | -1.05051 | -1.48118
-1.05153 | -0.46729 | -1.05153 | -0.61239 | -1.05153 | -0.85806 | -1.05153 | -1.1393 | -1.05153 | -1.48166
-1.05254 | -0.47051 | -1.05254 | -0.61094 | -1.05254 | -0.85212 | -1.05254 | -1.14619 | -1.05254 | -1.47665
-1.05348 | -0.46882 | -1.05348 | -0.61237 | -1.05348 | -0.84802 | -1.05348 | -1.1435 | -1.05348 | -1.4788
-1.0545 | -0.47287 | -1.0545 | -0.61561 | -1.0545 | -0.84643 | -1.0545 | -1.14806 | -1.0545 | -1.47355
-1.05551 | -0.47006 | -1.05551 | -0.61742 | -1.05551 | -0.8469 | -1.05551 | -1.15198 | -1.05551 | -1.47403
-1.05645 | -0.4742 | -1.05645 | -0.61683 | -1.05645 | -0.85053 | -1.05645 | -1.15058 | -1.05645 | -1.47117
-1.05746 | -0.47151 | -1.05746 | -0.61502 | -1.05746 | -0.85534 | -1.05746 | -1.14719 | -1.05746 | -1.47284
-1.05848 | -0.47609 | -1.05848 | -0.61568 | -1.05848 | -0.86071 | -1.05848 | -1.15787 | -1.05848 | -1.46902
-1.0595 | -0.47361 | -1.0595 | -0.61835 | -1.0595 | -0.86409 | -1.0595 | -1.15232 | -1.0595 | -1.47069
-1.06043 | -0.4769 | -1.06043 | -0.62164 | -1.06043 | -0.86445 | -1.06043 | -1.1486 | -1.06043 | -1.4664
-1.06145 | -0.4759 | -1.06145 | -0.62129 | -1.06145 | -0.86128 | -1.06145 | -1.15477 | -1.06145 | -1.46974
-1.06246 | -0.47771 | -1.06246 | -0.61881 | -1.06246 | -0.85684 | -1.06246 | -1.14538 | -1.06246 | -1.46211
-1.0634 | -0.47783 | -1.0634 | -0.61921 | -1.0634 | -0.85277 | -1.0634 | -1.13804 | -1.0634 | -1.46568
-1.06442 | -0.47959 | -1.06442 | -0.62312 | -1.06442 | -0.85146 | -1.06442 | -1.14283 | -1.06442 | -1.45948
-1.06543 | -0.47873 | -1.06543 | -0.62512 | -1.06543 | -0.85155 | -1.06543 | -1.13215 | -1.06543 | -1.46282
-1.06637 | -0.48167 | -1.06637 | -0.6241 | -1.06637 | -0.8546 | -1.06637 | -1.12931 | -1.06637 | -1.45495
-1.06739 | -0.48138 | -1.06739 | -0.6231 | -1.06739 | -0.85947 | -1.06739 | -1.13374 | -1.06739 | -1.45877
-1.0684 | -0.48112 | -1.0684 | -0.62417 | -1.0684 | -0.86488 | -1.0684 | -1.12511 | -1.0684 | -1.44995
-1.06934 | -0.48434 | -1.06934 | -0.62703 | -1.06934 | -0.86998 | -1.06934 | -1.12943 | -1.06934 | -1.45734
-1.07036 | -0.4835 | -1.07036 | -0.62839 | -1.07036 | -0.87189 | -1.07036 | -1.13737 | -1.07036 | -1.44852
-1.07137 | -0.48531 | -1.07137 | -0.62829 | -1.07137 | -0.87024 | -1.07137 | -1.13234 | -1.07137 | -1.45495
-1.07239 | -0.4846 | -1.07239 | -0.62829 | -1.07239 | -0.86598 | -1.07239 | -1.13644 | -1.07239 | -1.44566
-1.07332 | -0.48827 | -1.07332 | -0.6293 | -1.07332 | -0.86183 | -1.07332 | -1.14571 | -1.07332 | -1.45448
-1.07434 | -0.48574 | -1.07434 | -0.63144 | -1.07434 | -0.85847 | -1.07434 | -1.13823 | -1.07434 | -1.44446
-1.07536 | -0.48975 | -1.07536 | -0.63368 | -1.07536 | -0.85854 | -1.07536 | -1.1404 | -1.07536 | -1.45424
-1.07629 | -0.48737 | -1.07629 | -0.63361 | -1.07629 | -0.8609 | -1.07629 | -1.13661 | -1.07629 | -1.44232
-1.07731 | -0.4917 | -1.07731 | -0.63333 | -1.07731 | -0.86764 | -1.07731 | -1.1336 | -1.07731 | -1.45281
-1.07832 | -0.48853 | -1.07832 | -0.63423 | -1.07832 | -0.87411 | -1.07832 | -1.13422 | -1.07832 | -1.4416
-1.07926 | -0.49352 | -1.07926 | -0.63626 | -1.07926 | -0.87909 | -1.07926 | -1.12985 | -1.07926 | -1.45066
-1.08028 | -0.49051 | -1.08028 | -0.63797 | -1.08028 | -0.88021 | -1.08028 | -1.12437 | -1.08028 | -1.4385
-1.08129 | -0.49571 | -1.08129 | -0.63812 | -1.08129 | -0.87821 | -1.08129 | -1.12719 | -1.08129 | -1.44732
-1.08231 | -0.49173 | -1.08231 | -0.63695 | -1.08231 | -0.87308 | -1.08231 | -1.13088 | -1.08231 | -1.43564
-1.08325 | -0.49764 | -1.08325 | -0.63778 | -1.08325 | -0.86826 | -1.08325 | -1.12249 | -1.08325 | -1.44423
-1.08426 | -0.49404 | -1.08426 | -0.63998 | -1.08426 | -0.86438 | -1.08426 | -1.12869 | -1.08426 | -1.43183
-1.08528 | -0.49845 | -1.08528 | -0.64157 | -1.08528 | -0.86514 | -1.08528 | -1.13613 | -1.08528 | -1.44208
-1.08622 | -0.49669 | -1.08622 | -0.63941 | -1.08622 | -0.86738 | -1.08622 | -1.12979 | -1.08622 | -1.43159
-1.08723 | -0.49976 | -1.08723 | -0.63864 | -1.08723 | -0.87241 | -1.08723 | -1.13951 | -1.08723 | -1.43993
-1.08825 | -0.49902 | -1.08825 | -0.64036 | -1.08825 | -0.87742 | -1.08825 | -1.1444 | -1.08825 | -1.43183
-1.08918 | -0.50074 | -1.08918 | -0.6426 | -1.08918 | -0.88162 | -1.08918 | -1.13911 | -1.08918 | -1.4385
-1.0902 | -0.50134 | -1.0902 | -0.64334 | -1.0902 | -0.88328 | -1.0902 | -1.1466 | -1.0902 | -1.43373
-1.09122 | -0.50322 | -1.09122 | -0.64169 | -1.09122 | -0.88202 | -1.09122 | -1.14583 | -1.09122 | -1.4385
-1.09215 | -0.50205 | -1.09215 | -0.64069 | -1.09215 | -0.87828 | -1.09215 | -1.13873 | -1.09215 | -1.4335
-1.09317 | -0.50498 | -1.09317 | -0.64348 | -1.09317 | -0.87513 | -1.09317 | -1.14474 | -1.09317 | -1.43779
-1.09418 | -0.50489 | -1.09418 | -0.64615 | -1.09418 | -0.87163 | -1.09418 | -1.13939 | -1.09418 | -1.43397
-1.0952 | -0.50641 | -1.0952 | -0.64644 | -1.0952 | -0.87022 | -1.0952 | -1.13138 | -1.0952 | -1.43803
-1.09614 | -0.5061 | -1.09614 | -0.64537 | -1.09614 | -0.87084 | -1.09614 | -1.13711 | -1.09614 | -1.43493
-1.09715 | -0.50837 | -1.09715 | -0.64622 | -1.09715 | -0.87458 | -1.09715 | -1.13327 | -1.09715 | -1.43517
-1.09817 | -0.50918 | -1.09817 | -0.64825 | -1.09817 | -0.87878 | -1.09817 | -1.12864 | -1.09817 | -1.4354
-1.09911 | -0.50985 | -1.09911 | -0.65013 | -1.09911 | -0.88278 | -1.09911 | -1.13837 | -1.09911 | -1.43278
-1.10012 | -0.51075 | -1.10012 | -0.65066 | -1.10012 | -0.88493 | -1.10012 | -1.1363 | -1.10012 | -1.43373
-1.09911 | -0.50746 | -1.09911 | -0.6431 | -1.09911 | -0.87494 | -1.09911 | -1.1212 | -1.09911 | -1.41228
-1.09817 | -0.50465 | -1.09817 | -0.63669 | -1.09817 | -0.86528 | -1.09817 | -1.12166 | -1.09817 | -1.40346
-1.09715 | -0.5016 | -1.09715 | -0.63204 | -1.09715 | -0.85596 | -1.09715 | -1.11121 | -1.09715 | -1.38748
-1.09614 | -0.49948 | -1.09614 | -0.62922 | -1.09614 | -0.84635 | -1.09614 | -1.10082 | -1.09614 | -1.38224
-1.0952 | -0.49705 | -1.0952 | -0.62722 | -1.0952 | -0.83994 | -1.0952 | -1.1028 | -1.0952 | -1.36555
-1.09418 | -0.49499 | -1.09418 | -0.62222 | -1.09418 | -0.83391 | -1.09418 | -1.0899 | -1.09418 | -1.36531
-1.09317 | -0.49249 | -1.09317 | -0.61711 | -1.09317 | -0.83016 | -1.09317 | -1.07824 | -1.09317 | -1.34719
-1.09215 | -0.49089 | -1.09215 | -0.61342 | -1.09215 | -0.82764 | -1.09215 | -1.07726 | -1.09215 | -1.34981
-1.09122 | -0.48887 | -1.09122 | -0.61172 | -1.09122 | -0.82649 | -1.09122 | -1.06229 | -1.09122 | -1.32931
-1.0902 | -0.4876 | -1.0902 | -0.60817 | -1.0902 | -0.82406 | -1.0902 | -1.05089 | -1.0902 | -1.33718
-1.08918 | -0.48474 | -1.08918 | -0.60393 | -1.08918 | -0.81958 | -1.08918 | -1.05168 | -1.08918 | -1.31238
-1.08825 | -0.48481 | -1.08825 | -0.60066 | -1.08825 | -0.81426 | -1.08825 | -1.03776 | -1.08825 | -1.32382
-1.08723 | -0.48148 | -1.08723 | -0.5979 | -1.08723 | -0.80692 | -1.08723 | -1.03037 | -1.08723 | -1.29855
-1.08622 | -0.4809 | -1.08622 | -0.59453 | -1.08622 | -0.79977 | -1.08622 | -1.03187 | -1.08622 | -1.30928
-1.08528 | -0.4785 | -1.08528 | -0.59201 | -1.08528 | -0.79354 | -1.08528 | -1.01952 | -1.08528 | -1.28448
-1.08426 | -0.47838 | -1.08426 | -0.59003 | -1.08426 | -0.78813 | -1.08426 | -1.01654 | -1.08426 | -1.29521
-1.08325 | -0.47523 | -1.08325 | -0.58874 | -1.08325 | -0.78627 | -1.08325 | -1.01964 | -1.08325 | -1.27304
-1.08231 | -0.47535 | -1.08231 | -0.58428 | -1.08231 | -0.78427 | -1.08231 | -1.00819 | -1.08231 | -1.28377
-1.08129 | -0.47275 | -1.08129 | -0.58018 | -1.08129 | -0.78262 | -1.08129 | -1.00636 | -1.08129 | -1.2604
-1.08028 | -0.47142 | -1.08028 | -0.57894 | -1.08028 | -0.78014 | -1.08028 | -1.0001 | -1.08028 | -1.2709
-1.07926 | -0.47134 | -1.07926 | -0.5798 | -1.07926 | -0.77781 | -1.07926 | -0.9946 | -1.07926 | -1.24729
-1.07832 | -0.46755 | -1.07832 | -0.57842 | -1.07832 | -0.77154 | -1.07832 | -0.99126 | -1.07832 | -1.25826
-1.07731 | -0.46922 | -1.07731 | -0.57367 | -1.07731 | -0.76434 | -1.07731 | -0.99081 | -1.07731 | -1.23418
-1.07629 | -0.46507 | -1.07629 | -0.57014 | -1.07629 | -0.75826 | -1.07629 | -0.97615 | -1.07629 | -1.24372
-1.07536 | -0.46688 | -1.07536 | -0.57103 | -1.07536 | -0.75354 | -1.07536 | -0.97334 | -1.07536 | -1.22273
-1.07434 | -0.46143 | -1.07434 | -0.57203 | -1.07434 | -0.74898 | -1.07434 | -0.97298 | -1.07434 | -1.23275
-1.07332 | -0.46464 | -1.07332 | -0.57053 | -1.07332 | -0.74696 | -1.07332 | -0.95896 | -1.07332 | -1.2163
-1.07239 | -0.45935 | -1.07239 | -0.56581 | -1.07239 | -0.74452 | -1.07239 | -0.95791 | -1.07239 | -1.22544
-1.07137 | -0.46178 | -1.07137 | -0.56192 | -1.07137 | -0.74357 | -1.07137 | -0.95362 | -1.07137 | -1.20899
-1.07036 | -0.45709 | -1.07036 | -0.56154 | -1.07036 | -0.74131 | -1.07036 | -0.94782 | -1.07036 | -1.21514
-1.06934 | -0.45978 | -1.06934 | -0.56263 | -1.06934 | -0.73873 | -1.06934 | -0.94978 | -1.06934 | -1.20048
-1.0684 | -0.45444 | -1.0684 | -0.56094 | -1.0684 | -0.73422 | -1.0684 | -0.95164 | -1.0684 | -1.20315
-1.06739 | -0.45723 | -1.06739 | -0.55675 | -1.06739 | -0.7301 | -1.06739 | -0.94734 | -1.06739 | -1.19259
-1.06637 | -0.45248 | -1.06637 | -0.55284 | -1.06637 | -0.72564 | -1.06637 | -0.94408 | -1.06637 | -1.19199
-1.06543 | -0.45527 | -1.06543 | -0.55438 | -1.06543 | -0.72149 | -1.06543 | -0.94384 | -1.06543 | -1.184
-1.06442 | -0.45022 | -1.06442 | -0.55591 | -1.06442 | -0.71777 | -1.06442 | -0.93879 | -1.06442 | -1.18114
-1.0634 | -0.45258 | -1.0634 | -0.55393 | -1.0634 | -0.71551 | -1.0634 | -0.93516 | -1.0634 | -1.17268
-1.06246 | -0.4486 | -1.06246 | -0.54943 | -1.06246 | -0.71444 | -1.06246 | -0.93209 | -1.06246 | -1.17079
-1.06145 | -0.45046 | -1.06145 | -0.54599 | -1.06145 | -0.71296 | -1.06145 | -0.92188 | -1.06145 | -1.16386
-1.06043 | -0.44617 | -1.06043 | -0.54583 | -1.06043 | -0.71184 | -1.06043 | -0.92422 | -1.06043 | -1.1604
-1.0595 | -0.448 | -1.0595 | -0.54642 | -1.0595 | -0.70976 | -1.0595 | -0.91633 | -1.0595 | -1.15167
-1.05848 | -0.44502 | -1.05848 | -0.54416 | -1.05848 | -0.70702 | -1.05848 | -0.90691 | -1.05848 | -1.14793
-1.05746 | -0.44545 | -1.05746 | -0.54022 | -1.05746 | -0.70273 | -1.05746 | -0.90996 | -1.05746 | -1.13901
-1.05645 | -0.44283 | -1.05645 | -0.53846 | -1.05645 | -0.69977 | -1.05645 | -0.90419 | -1.05645 | -1.13742
-1.05551 | -0.44424 | -1.05551 | -0.53896 | -1.05551 | -0.69586 | -1.05551 | -0.89542 | -1.05551 | -1.12883
-1.0545 | -0.44099 | -1.0545 | -0.53948 | -1.0545 | -0.69384 | -1.0545 | -0.90133 | -1.0545 | -1.12745
-1.05348 | -0.44192 | -1.05348 | -0.53719 | -1.05348 | -0.69179 | -1.05348 | -0.89585 | -1.05348 | -1.11963
-1.05254 | -0.43873 | -1.05254 | -0.53362 | -1.05254 | -0.69062 | -1.05254 | -0.8892 | -1.05254 | -1.11856
-1.05153 | -0.4404 | -1.05153 | -0.53202 | -1.05153 | -0.68997 | -1.05153 | -0.89559 | -1.05153 | -1.11217
-1.05051 | -0.43663 | -1.05051 | -0.53205 | -1.05051 | -0.68931 | -1.05051 | -0.89013 | -1.05051 | -1.11162
-1.04957 | -0.43849 | -1.04957 | -0.53221 | -1.04957 | -0.6873 | -1.04957 | -0.88247 | -1.04957 | -1.10451
-1.04856 | -0.43355 | -1.04856 | -0.53112 | -1.04856 | -0.68473 | -1.04856 | -0.88781 | -1.04856 | -1.10378
-1.04754 | -0.43897 | -1.04754 | -0.52697 | -1.04754 | -0.68199 | -1.04754 | -0.87837 | -1.04754 | -1.09579
-1.04653 | -0.42964 | -1.04653 | -0.52399 | -1.04653 | -0.67998 | -1.04653 | -0.8717 | -1.04653 | -1.09729
-1.04559 | -0.4387 | -1.04559 | -0.52365 | -1.04559 | -0.67615 | -1.04559 | -0.87551 | -1.04559 | -1.08892
-1.04457 | -0.42776 | -1.04457 | -0.52496 | -1.04457 | -0.67374 | -1.04457 | -0.86536 | -1.04457 | -1.08949
-1.04356 | -0.43703 | -1.04356 | -0.52325 | -1.04356 | -0.67059 | -1.04356 | -0.85913 | -1.04356 | -1.07998
-1.04262 | -0.42621 | -1.04262 | -0.51917 | -1.04262 | -0.66885 | -1.04262 | -0.86359 | -1.04262 | -1.08053
-1.04161 | -0.43432 | -1.04161 | -0.51538 | -1.04161 | -0.66747 | -1.04161 | -0.85272 | -1.04161 | -1.07042
-1.04059 | -0.42559 | -1.04059 | -0.5144 | -1.04059 | -0.66575 | -1.04059 | -0.84735 | -1.04059 | -1.0729
-1.03965 | -0.43138 | -1.03965 | -0.5149 | -1.03965 | -0.66287 | -1.03965 | -0.85281 | -1.03965 | -1.06038
-1.03864 | -0.42464 | -1.03864 | -0.51366 | -1.03864 | -0.66167 | -1.03864 | -0.84318 | -1.03864 | -1.06329
-1.03762 | -0.4279 | -1.03762 | -0.5098 | -1.03762 | -0.65855 | -1.03762 | -0.84073 | -1.03762 | -1.05025
-1.03668 | -0.42406 | -1.03668 | -0.50687 | -1.03668 | -0.65753 | -1.03668 | -0.83894 | -1.03668 | -1.05466
-1.03567 | -0.4255 | -1.03567 | -0.50591 | -1.03567 | -0.65512 | -1.03567 | -0.83629 | -1.03567 | -1.04155
-1.03465 | -0.42225 | -1.03465 | -0.50723 | -1.03465 | -0.65311 | -1.03465 | -0.83555 | -1.03465 | -1.04651
-1.03364 | -0.42385 | -1.03364 | -0.50737 | -1.03364 | -0.65083 | -1.03364 | -0.83129 | -1.03364 | -1.03332
-1.0327 | -0.42035 | -1.0327 | -0.50384 | -1.0327 | -0.64873 | -1.0327 | -0.82747 | -1.0327 | -1.03904
-1.03168 | -0.42185 | -1.03168 | -0.50017 | -1.03168 | -0.64641 | -1.03168 | -0.82585 | -1.03168 | -1.02576
-1.03067 | -0.41868 | -1.03067 | -0.49957 | -1.03067 | -0.64487 | -1.03067 | -0.82172 | -1.03067 | -1.03413
-1.02973 | -0.42027 | -1.02973 | -0.50029 | -1.02973 | -0.64365 | -1.02973 | -0.81739 | -1.02973 | -1.02045
-1.02872 | -0.41756 | -1.02872 | -0.5006 | -1.02872 | -0.6425 | -1.02872 | -0.81617 | -1.02872 | -1.02779
-1.0277 | -0.41756 | -1.0277 | -0.49795 | -1.0277 | -0.64103 | -1.0277 | -0.81274 | -1.0277 | -1.01387
-1.02676 | -0.4166 | -1.02676 | -0.49516 | -1.02676 | -0.64029 | -1.02676 | -0.80842 | -1.02676 | -1.02231
-1.02575 | -0.41603 | -1.02575 | -0.49328 | -1.02575 | -0.63881 | -1.02575 | -0.80897 | -1.02575 | -1.00884
-1.02473 | -0.41481 | -1.02473 | -0.49435 | -1.02473 | -0.63778 | -1.02473 | -0.80586 | -1.02473 | -1.01675
-1.02372 | -0.41398 | -1.02372 | -0.49459 | -1.02372 | -0.63628 | -1.02372 | -0.80167 | -1.02372 | -1.00176
-1.02278 | -0.41369 | -1.02278 | -0.4924 | -1.02278 | -0.6359 | -1.02278 | -0.80439 | -1.02278 | -1.00929
-1.02176 | -0.41183 | -1.02176 | -0.48822 | -1.02176 | -0.6338 | -1.02176 | -0.80775 | -1.02176 | -0.9962
-1.02075 | -0.4125 | -1.02075 | -0.48534 | -1.02075 | -0.63251 | -1.02075 | -0.79743 | -1.02075 | -1.00085
-1.01981 | -0.41033 | -1.01981 | -0.48667 | -1.01981 | -0.63182 | -1.01981 | -0.80146 | -1.01981 | -0.98936
-1.01879 | -0.41078 | -1.01879 | -0.48782 | -1.01879 | -0.63032 | -1.01879 | -0.80363 | -1.01879 | -0.9911
-1.01778 | -0.40857 | -1.01778 | -0.48562 | -1.01778 | -0.62977 | -1.01778 | -0.79978 | -1.01778 | -0.98087
-1.01684 | -0.40926 | -1.01684 | -0.48098 | -1.01684 | -0.62841 | -1.01684 | -0.79764 | -1.01684 | -0.98304
-1.01582 | -0.40697 | -1.01582 | -0.47833 | -1.01582 | -0.62653 | -1.01582 | -0.79638 | -1.01582 | -0.97379
-1.01481 | -0.408 | -1.01481 | -0.47952 | -1.01481 | -0.62453 | -1.01481 | -0.78663 | -1.01481 | -0.97512
-1.01387 | -0.40501 | -1.01387 | -0.48164 | -1.01387 | -0.62255 | -1.01387 | -0.78992 | -1.01387 | -0.96778
-1.01286 | -0.40687 | -1.01286 | -0.47966 | -1.01286 | -0.62093 | -1.01286 | -0.78625 | -1.01286 | -0.96904
-1.01184 | -0.4032 | -1.01184 | -0.47478 | -1.01184 | -0.61964 | -1.01184 | -0.77824 | -1.01184 | -0.96404
-1.01082 | -0.40504 | -1.01082 | -0.47218 | -1.01082 | -0.6179 | -1.01082 | -0.78172 | -1.01082 | -0.9627
-1.00989 | -0.40203 | -1.00989 | -0.47442 | -1.00989 | -0.61742 | -1.00989 | -0.77826 | -1.00989 | -0.96084
-1.00887 | -0.40342 | -1.00887 | -0.47621 | -1.00887 | -0.61599 | -1.00887 | -0.77108 | -1.00887 | -0.95891
-1.00786 | -0.40022 | -1.00786 | -0.47504 | -1.00786 | -0.6149 | -1.00786 | -0.77778 | -1.00786 | -0.95662
-1.00692 | -0.40211 | -1.00692 | -0.47122 | -1.00692 | -0.61363 | -1.00692 | -0.77385 | -1.00692 | -0.95348
-1.0059 | -0.39865 | -1.0059 | -0.46851 | -1.0059 | -0.61172 | -1.0059 | -0.76789 | -1.0059 | -0.95255
-1.00489 | -0.40039 | -1.00489 | -0.47015 | -1.00489 | -0.60972 | -1.00489 | -0.77464 | -1.00489 | -0.94709
-1.00395 | -0.39736 | -1.00395 | -0.47301 | -1.00395 | -0.60803 | -1.00395 | -0.77023 | -1.00395 | -0.94842
-1.00293 | -0.3991 | -1.00293 | -0.4727 | -1.00293 | -0.60615 | -1.00293 | -0.76381 | -1.00293 | -0.93979
-1.00192 | -0.395 | -1.00192 | -0.46979 | -1.00192 | -0.60495 | -1.00192 | -0.76953 | -1.00192 | -0.9437
-1.00098 | -0.3982 | -1.00098 | -0.46638 | -1.00098 | -0.60328 | -1.00098 | -0.76202 | -1.00098 | -0.93149
-0.99996 | -0.39362 | -0.99996 | -0.46648 | -0.99996 | -0.60231 | -0.99996 | -0.75456 | -0.99996 | -0.93729
-0.99895 | -0.39615 | -0.99895 | -0.46855 | -0.99895 | -0.6005 | -0.99895 | -0.75928 | -0.99895 | -0.92234
-0.99793 | -0.39231 | -0.99793 | -0.46855 | -0.99793 | -0.59935 | -0.99793 | -0.75149 | -0.99793 | -0.93278
-0.997 | -0.39507 | -0.997 | -0.46538 | -0.997 | -0.59752 | -0.997 | -0.74481 | -0.997 | -0.9143
-0.99598 | -0.39085 | -0.99598 | -0.46269 | -0.99598 | -0.59556 | -0.99598 | -0.75063 | -0.99598 | -0.92768
-0.99496 | -0.3941 | -0.99496 | -0.46195 | -0.99496 | -0.59351 | -0.99496 | -0.74259 | -0.99496 | -0.90639
-0.99403 | -0.38887 | -0.99403 | -0.46338 | -0.99403 | -0.59232 | -0.99403 | -0.73818 | -0.99403 | -0.92088
-0.99301 | -0.39305 | -0.99301 | -0.46407 | -0.99301 | -0.59091 | -0.99301 | -0.74526 | -0.99301 | -0.90214
-0.992 | -0.38806 | -0.992 | -0.46195 | -0.992 | -0.58943 | -0.992 | -0.73763 | -0.992 | -0.91669
-0.99106 | -0.39066 | -0.99106 | -0.45897 | -0.99106 | -0.58826 | -0.99106 | -0.73515 | -0.99106 | -0.89726
-0.99004 | -0.38701 | -0.99004 | -0.45809 | -0.99004 | -0.58791 | -0.99004 | -0.73435 | -0.99004 | -0.91263
-0.98903 | -0.38911 | -0.98903 | -0.45897 | -0.98903 | -0.58702 | -0.98903 | -0.73239 | -0.98903 | -0.89404
-0.98801 | -0.3862 | -0.98801 | -0.45964 | -0.98801 | -0.58645 | -0.98801 | -0.73222 | -0.98801 | -0.90889
-0.98707 | -0.38687 | -0.98707 | -0.45804 | -0.98707 | -0.58485 | -0.98707 | -0.72882 | -0.98707 | -0.89044
-0.98606 | -0.38573 | -0.98606 | -0.45554 | -0.98606 | -0.58335 | -0.98606 | -0.72629 | -0.98606 | -0.90465
-0.98504 | -0.38501 | -0.98504 | -0.45415 | -0.98504 | -0.58104 | -0.98504 | -0.7244 | -0.98504 | -0.88533
-0.98411 | -0.38451 | -0.98411 | -0.45566 | -0.98411 | -0.57863 | -0.98411 | -0.72083 | -0.98411 | -0.89885
-0.98309 | -0.38275 | -0.98309 | -0.4568 | -0.98309 | -0.57703 | -0.98309 | -0.71711 | -0.98309 | -0.88097
-0.98207 | -0.38382 | -0.98207 | -0.45568 | -0.98207 | -0.57589 | -0.98207 | -0.71551 | -0.98207 | -0.8932
-0.98114 | -0.38122 | -0.98114 | -0.45275 | -0.98114 | -0.57515 | -0.98114 | -0.71295 | -0.98114 | -0.87589
-0.98012 | -0.38263 | -0.98012 | -0.45096 | -0.98012 | -0.5747 | -0.98012 | -0.70952 | -0.98012 | -0.88622
-0.9791 | -0.3791 | -0.9791 | -0.45155 | -0.9791 | -0.57332 | -0.9791 | -0.70967 | -0.9791 | -0.86919
-0.97817 | -0.38189 | -0.97817 | -0.4542 | -0.97817 | -0.57255 | -0.97817 | -0.7087 | -0.97817 | -0.87923
-0.97715 | -0.37795 | -0.97715 | -0.45301 | -0.97715 | -0.57093 | -0.97715 | -0.70638 | -0.97715 | -0.86612
-0.97614 | -0.3802 | -0.97614 | -0.4495 | -0.97614 | -0.56931 | -0.97614 | -0.70921 | -0.97614 | -0.87246
-0.97512 | -0.37698 | -0.97512 | -0.44717 | -0.97512 | -0.56688 | -0.97512 | -0.71336 | -0.97512 | -0.86266
-0.97418 | -0.37948 | -0.97418 | -0.44772 | -0.97418 | -0.56485 | -0.97418 | -0.70392 | -0.97418 | -0.86543
-0.97317 | -0.37557 | -0.97317 | -0.44953 | -0.97317 | -0.56333 | -0.97317 | -0.70685 | -0.97317 | -0.86049
-0.97215 | -0.37798 | -0.97215 | -0.44869 | -0.97215 | -0.56163 | -0.97215 | -0.71053 | -0.97215 | -0.86118
-0.97121 | -0.37481 | -0.97121 | -0.4445 | -0.97121 | -0.5602 | -0.97121 | -0.70044 | -0.97121 | -0.85756
-0.9702 | -0.37605 | -0.9702 | -0.44097 | -0.9702 | -0.55822 | -0.9702 | -0.70278 | -0.9702 | -0.85768
-0.96918 | -0.37369 | -0.96918 | -0.44133 | -0.96918 | -0.55663 | -0.96918 | -0.70316 | -0.96918 | -0.8541
-0.96825 | -0.37402 | -0.96825 | -0.44326 | -0.96825 | -0.55505 | -0.96825 | -0.69986 | -0.96825 | -0.85541
-0.96723 | -0.37223 | -0.96723 | -0.44195 | -0.96723 | -0.55393 | -0.96723 | -0.6977 | -0.96723 | -0.85146
-0.96621 | -0.37266 | -0.96621 | -0.43739 | -0.96621 | -0.55145 | -0.96621 | -0.69579 | -0.96621 | -0.85112
-0.9652 | -0.37099 | -0.9652 | -0.43439 | -0.9652 | -0.55012 | -0.9652 | -0.68924 | -0.9652 | -0.8475
-0.96426 | -0.37054 | -0.96426 | -0.43584 | -0.96426 | -0.54831 | -0.96426 | -0.69458 | -0.96426 | -0.84676
-0.96325 | -0.37002 | -0.96325 | -0.43878 | -0.96325 | -0.54699 | -0.96325 | -0.6925 | -0.96325 | -0.84268
-0.96223 | -0.36887 | -0.96223 | -0.43765 | -0.96223 | -0.54597 | -0.96223 | -0.69284 | -0.96223 | -0.84192
-0.96129 | -0.36861 | -0.96129 | -0.43334 | -0.96129 | -0.54535 | -0.96129 | -0.69326 | -0.96129 | -0.83713
-0.96028 | -0.36718 | -0.96028 | -0.42995 | -0.96028 | -0.54475 | -0.96028 | -0.691 | -0.96028 | -0.83682
-0.95926 | -0.36732 | -0.95926 | -0.4306 | -0.95926 | -0.54349 | -0.95926 | -0.68485 | -0.95926 | -0.83119
-0.95832 | -0.36572 | -0.95832 | -0.43367 | -0.95832 | -0.54122 | -0.95832 | -0.69026 | -0.95832 | -0.83133
-0.95731 | -0.36584 | -0.95731 | -0.43415 | -0.95731 | -0.54001 | -0.95731 | -0.6863 | -0.95731 | -0.8268
-0.95629 | -0.36413 | -0.95629 | -0.42969 | -0.95629 | -0.53832 | -0.95629 | -0.67917 | -0.95629 | -0.82714
-0.95535 | -0.36477 | -0.95535 | -0.42554 | -0.95535 | -0.53672 | -0.95535 | -0.68401 | -0.95535 | -0.82208
-0.95434 | -0.3626 | -0.95434 | -0.42576 | -0.95434 | -0.53503 | -0.95434 | -0.67777 | -0.95434 | -0.82325
-0.95332 | -0.36312 | -0.95332 | -0.42943 | -0.95332 | -0.53407 | -0.95332 | -0.67066 | -0.95332 | -0.81786
-0.95231 | -0.36148 | -0.95231 | -0.42974 | -0.95231 | -0.53326 | -0.95231 | -0.67617 | -0.95231 | -0.82056
-0.95137 | -0.36172 | -0.95137 | -0.42528 | -0.95137 | -0.53269 | -0.95137 | -0.67035 | -0.95137 | -0.81481
-0.95036 | -0.35998 | -0.95036 | -0.42032 | -0.95036 | -0.53202 | -0.95036 | -0.66384 | -0.95036 | -0.81789
-0.94934 | -0.36017 | -0.94934 | -0.42046 | -0.94934 | -0.53123 | -0.94934 | -0.67195 | -0.94934 | -0.81171
-0.9484 | -0.3585 | -0.9484 | -0.42366 | -0.9484 | -0.53011 | -0.9484 | -0.66597 | -0.9484 | -0.81624
-0.94739 | -0.35886 | -0.94739 | -0.42364 | -0.94739 | -0.52871 | -0.94739 | -0.66139 | -0.94739 | -0.80828
-0.94637 | -0.35683 | -0.94637 | -0.4198 | -0.94637 | -0.52768 | -0.94637 | -0.66911 | -0.94637 | -0.81355
-0.94543 | -0.35759 | -0.94543 | -0.4162 | -0.94543 | -0.52675 | -0.94543 | -0.66277 | -0.94543 | -0.80449
-0.94442 | -0.35483 | -0.94442 | -0.41579 | -0.94442 | -0.52594 | -0.94442 | -0.65893 | -0.94442 | -0.80899
-0.9434 | -0.35702 | -0.9434 | -0.41782 | -0.9434 | -0.52587 | -0.9434 | -0.66527 | -0.9434 | -0.79962
-0.94239 | -0.35273 | -0.94239 | -0.4176 | -0.94239 | -0.52501 | -0.94239 | -0.65545 | -0.94239 | -0.80465
-0.94145 | -0.35578 | -0.94145 | -0.41551 | -0.94145 | -0.5248 | -0.94145 | -0.65423 | -0.94145 | -0.79459
-0.94043 | -0.35173 | -0.94043 | -0.41253 | -0.94043 | -0.52332 | -0.94043 | -0.65115 | -0.94043 | -0.80082
-0.93942 | -0.35437 | -0.93942 | -0.41167 | -0.93942 | -0.52239 | -0.93942 | -0.64794 | -0.93942 | -0.78882
-0.93848 | -0.35013 | -0.93848 | -0.41315 | -0.93848 | -0.52146 | -0.93848 | -0.64696 | -0.93848 | -0.79736
-0.93746 | -0.3534 | -0.93746 | -0.41455 | -0.93746 | -0.51991 | -0.93746 | -0.6446 | -0.93746 | -0.78441
-0.93645 | -0.34877 | -0.93645 | -0.41326 | -0.93645 | -0.5185 | -0.93645 | -0.64148 | -0.93645 | -0.79331
-0.93551 | -0.35178 | -0.93551 | -0.41069 | -0.93551 | -0.51719 | -0.93551 | -0.64203 | -0.93551 | -0.78041
-0.9345 | -0.3477 | -0.9345 | -0.40976 | -0.9345 | -0.51567 | -0.9345 | -0.64048 | -0.9345 | -0.78863
-0.93348 | -0.35032 | -0.93348 | -0.41207 | -0.93348 | -0.51478 | -0.93348 | -0.63879 | -0.93348 | -0.77707
-0.93254 | -0.34632 | -0.93254 | -0.41374 | -0.93254 | -0.51323 | -0.93254 | -0.63964 | -0.93254 | -0.78558
-0.93153 | -0.34899 | -0.93153 | -0.41248 | -0.93153 | -0.51259 | -0.93153 | -0.63883 | -0.93153 | -0.77323
-0.93051 | -0.34486 | -0.93051 | -0.40943 | -0.93051 | -0.51159 | -0.93051 | -0.63738 | -0.93051 | -0.78248
-0.9295 | -0.34739 | -0.9295 | -0.40783 | -0.9295 | -0.51109 | -0.9295 | -0.63952 | -0.9295 | -0.77166
-0.92856 | -0.34393 | -0.92856 | -0.40871 | -0.92856 | -0.51037 | -0.92856 | -0.63681 | -0.92856 | -0.77988
-0.92754 | -0.34567 | -0.92754 | -0.41009 | -0.92754 | -0.50944 | -0.92754 | -0.63468 | -0.92754 | -0.76894
-0.92653 | -0.34295 | -0.92653 | -0.40916 | -0.92653 | -0.50801 | -0.92653 | -0.63566 | -0.92653 | -0.77557
-0.92559 | -0.34388 | -0.92559 | -0.40661 | -0.92559 | -0.50715 | -0.92559 | -0.63285 | -0.92559 | -0.76691
-0.92457 | -0.34207 | -0.92457 | -0.40468 | -0.92457 | -0.50651 | -0.92457 | -0.62934 | -0.92457 | -0.77261
-0.92356 | -0.34248 | -0.92356 | -0.40518 | -0.92356 | -0.50568 | -0.92356 | -0.63173 | -0.92356 | -0.76388
-0.92262 | -0.34064 | -0.92262 | -0.40695 | -0.92262 | -0.50436 | -0.92262 | -0.63361 | -0.92262 | -0.76772
-0.92161 | -0.34074 | -0.92161 | -0.4063 | -0.92161 | -0.50343 | -0.92161 | -0.63117 | -0.92161 | -0.75976
-0.92059 | -0.3395 | -0.92059 | -0.4037 | -0.92059 | -0.50246 | -0.92059 | -0.62891 | -0.92059 | -0.7631
-0.91957 | -0.33931 | -0.91957 | -0.40156 | -0.91957 | -0.50227 | -0.91957 | -0.63044 | -0.91957 | -0.75711
-0.91864 | -0.33823 | -0.91864 | -0.40201 | -0.91864 | -0.50179 | -0.91864 | -0.62965 | -0.91864 | -0.75797
-0.91762 | -0.33792 | -0.91762 | -0.40366 | -0.91762 | -0.50136 | -0.91762 | -0.62982 | -0.91762 | -0.75363
-0.9166 | -0.33709 | -0.9166 | -0.40392 | -0.9166 | -0.50162 | -0.9166 | -0.62942 | -0.9166 | -0.75387
-0.91567 | -0.33649 | -0.91567 | -0.40177 | -0.91567 | -0.50162 | -0.91567 | -0.62889 | -0.91567 | -0.74998
-0.91465 | -0.33556 | -0.91465 | -0.39991 | -0.91465 | -0.50196 | -0.91465 | -0.62956 | -0.91465 | -0.74979
-0.91364 | -0.3354 | -0.91364 | -0.39967 | -0.91364 | -0.50074 | -0.91364 | -0.62677 | -0.91364 | -0.74743
-0.9127 | -0.33406 | -0.9127 | -0.40172 | -0.9127 | -0.49993 | -0.9127 | -0.62002 | -0.9127 | -0.74531
-0.91168 | -0.33389 | -0.91168 | -0.40234 | -0.91168 | -0.49886 | -0.91168 | -0.62479 | -0.91168 | -0.74591
-0.91067 | -0.33268 | -0.91067 | -0.40013 | -0.91067 | -0.49797 | -0.91067 | -0.62043 | -0.91067 | -0.74147
-0.90973 | -0.33268 | -0.90973 | -0.39746 | -0.90973 | -0.49781 | -0.90973 | -0.61361 | -0.90973 | -0.74536
-0.90871 | -0.33127 | -0.90871 | -0.39743 | -0.90871 | -0.49764 | -0.90871 | -0.61833 | -0.90871 | -0.73968
-0.9077 | -0.33137 | -0.9077 | -0.39915 | -0.9077 | -0.49714 | -0.9077 | -0.61416 | -0.9077 | -0.74472
-0.90668 | -0.33008 | -0.90668 | -0.39927 | -0.90668 | -0.49652 | -0.90668 | -0.60719 | -0.90668 | -0.73473
-0.90575 | -0.32987 | -0.90575 | -0.39672 | -0.90575 | -0.49511 | -0.90575 | -0.61285 | -0.90575 | -0.74269
-0.90473 | -0.32853 | -0.90473 | -0.39488 | -0.90473 | -0.49476 | -0.90473 | -0.60927 | -0.90473 | -0.73048
-0.90371 | -0.32939 | -0.90371 | -0.39421 | -0.90371 | -0.49375 | -0.90371 | -0.60426 | -0.90371 | -0.74233
-0.90278 | -0.32653 | -0.90278 | -0.39524 | -0.90278 | -0.4928 | -0.90278 | -0.61256 | -0.90278 | -0.72502
-0.90176 | -0.32832 | -0.90176 | -0.39524 | -0.90176 | -0.49149 | -0.90176 | -0.60743 | -0.90176 | -0.73918
-0.90075 | -0.32481 | -0.90075 | -0.39278 | -0.90075 | -0.49077 | -0.90075 | -0.60238 | -0.90075 | -0.72066
-0.89981 | -0.32719 | -0.89981 | -0.38947 | -0.89981 | -0.49025 | -0.89981 | -0.60998 | -0.89981 | -0.7348
-0.89879 | -0.32381 | -0.89879 | -0.38768 | -0.89879 | -0.48946 | -0.89879 | -0.60333 | -0.89879 | -0.71687
-0.89778 | -0.32531 | -0.89778 | -0.38825 | -0.89778 | -0.48861 | -0.89778 | -0.59828 | -0.89778 | -0.73055
-0.89676 | -0.32302 | -0.89676 | -0.38916 | -0.89676 | -0.48808 | -0.89676 | -0.60464 | -0.89676 | -0.71334
-0.89582 | -0.32405 | -0.89582 | -0.38701 | -0.89582 | -0.48744 | -0.89582 | -0.59523 | -0.89582 | -0.72681
-0.89481 | -0.32178 | -0.89481 | -0.38432 | -0.89481 | -0.48651 | -0.89481 | -0.59208 | -0.89481 | -0.71024
-0.89379 | -0.32209 | -0.89379 | -0.3833 | -0.89379 | -0.48562 | -0.89379 | -0.59585 | -0.89379 | -0.72393
-0.89285 | -0.32129 | -0.89285 | -0.38446 | -0.89285 | -0.48427 | -0.89285 | -0.58762 | -0.89285 | -0.7075
-0.89184 | -0.32078 | -0.89184 | -0.38513 | -0.89184 | -0.48293 | -0.89184 | -0.58669 | -0.89184 | -0.72211
-0.89082 | -0.32052 | -0.89082 | -0.38361 | -0.89082 | -0.48164 | -0.89082 | -0.58548 | -0.89082 | -0.70533
-0.88989 | -0.32016 | -0.88989 | -0.38082 | -0.88989 | -0.48 | -0.88989 | -0.58304 | -0.88989 | -0.71913
-0.88887 | -0.31895 | -0.88887 | -0.3795 | -0.88887 | -0.47931 | -0.88887 | -0.58457 | -0.88887 | -0.70478
-0.88785 | -0.31823 | -0.88785 | -0.38027 | -0.88785 | -0.478 | -0.88785 | -0.58336 | -0.88785 | -0.71687
-0.88692 | -0.31849 | -0.88692 | -0.38144 | -0.88692 | -0.47716 | -0.88692 | -0.58254 | -0.88692 | -0.70275
-0.8859 | -0.31711 | -0.8859 | -0.38008 | -0.8859 | -0.47635 | -0.8859 | -0.58331 | -0.8859 | -0.71284
-0.88489 | -0.31771 | -0.88489 | -0.37722 | -0.88489 | -0.47575 | -0.88489 | -0.58202 | -0.88489 | -0.70118
-0.88387 | -0.31711 | -0.88387 | -0.37564 | -0.88387 | -0.47461 | -0.88387 | -0.58052 | -0.88387 | -0.70907
-0.88293 | -0.31618 | -0.88293 | -0.37648 | -0.88293 | -0.47389 | -0.88293 | -0.58173 | -0.88293 | -0.70008
-0.88192 | -0.31427 | -0.88192 | -0.37698 | -0.88192 | -0.47282 | -0.88192 | -0.57867 | -0.88192 | -0.70414
-0.8809 | -0.31396 | -0.8809 | -0.37578 | -0.8809 | -0.47251 | -0.8809 | -0.57596 | -0.8809 | -0.69832
-0.87996 | -0.31358 | -0.87996 | -0.37311 | -0.87996 | -0.47215 | -0.87996 | -0.57646 | -0.87996 | -0.69906
-0.87895 | -0.31172 | -0.87895 | -0.37123 | -0.87895 | -0.47151 | -0.87895 | -0.57374 | -0.87895 | -0.69472
-0.87793 | -0.31153 | -0.87793 | -0.3713 | -0.87793 | -0.4708 | -0.87793 | -0.57 | -0.87793 | -0.69393
-0.877 | -0.31096 | -0.877 | -0.37207 | -0.877 | -0.47015 | -0.877 | -0.57253 | -0.877 | -0.69076
-0.87598 | -0.30979 | -0.87598 | -0.37128 | -0.87598 | -0.46951 | -0.87598 | -0.57637 | -0.87598 | -0.69102
-0.87496 | -0.30927 | -0.87496 | -0.36904 | -0.87496 | -0.46867 | -0.87496 | -0.56805 | -0.87496 | -0.68773
-0.87403 | -0.30836 | -0.87403 | -0.36708 | -0.87403 | -0.46753 | -0.87403 | -0.57246 | -0.87403 | -0.68802
-0.87301 | -0.30776 | -0.87301 | -0.36713 | -0.87301 | -0.46629 | -0.87301 | -0.57553 | -0.87301 | -0.68466
-0.872 | -0.3064 | -0.872 | -0.36816 | -0.872 | -0.46522 | -0.872 | -0.56895 | -0.872 | -0.6859
-0.87098 | -0.3066 | -0.87098 | -0.36777 | -0.87098 | -0.46436 | -0.87098 | -0.57487 | -0.87098 | -0.68246
-0.87004 | -0.30493 | -0.87004 | -0.36589 | -0.87004 | -0.46338 | -0.87004 | -0.57575 | -0.87004 | -0.68406
-0.86903 | -0.30476 | -0.86903 | -0.36401 | -0.86903 | -0.46197 | -0.86903 | -0.56907 | -0.86903 | -0.68015
-0.86801 | -0.30414 | -0.86801 | -0.36448 | -0.86801 | -0.46169 | -0.86801 | -0.5747 | -0.86801 | -0.68325
-0.86707 | -0.30378 | -0.86707 | -0.36601 | -0.86707 | -0.46078 | -0.86707 | -0.57084 | -0.86707 | -0.67972
-0.86606 | -0.30068 | -0.86606 | -0.36663 | -0.86606 | -0.45964 | -0.86606 | -0.56399 | -0.86606 | -0.68156
-0.86504 | -0.30204 | -0.86504 | -0.36515 | -0.86504 | -0.45871 | -0.86504 | -0.56886 | -0.86504 | -0.67741
-0.86411 | -0.30006 | -0.86411 | -0.3637 | -0.86411 | -0.45735 | -0.86411 | -0.56514 | -0.86411 | -0.67922
-0.86309 | -0.30064 | -0.86309 | -0.36386 | -0.86309 | -0.4553 | -0.86309 | -0.55834 | -0.86309 | -0.67476
-0.86207 | -0.29885 | -0.86207 | -0.3652 | -0.86207 | -0.45332 | -0.86207 | -0.56364 | -0.86207 | -0.67569
-0.86106 | -0.29861 | -0.86106 | -0.36515 | -0.86106 | -0.45077 | -0.86106 | -0.56032 | -0.86106 | -0.67026
-0.86012 | -0.29692 | -0.86012 | -0.36355 | -0.86012 | -0.44981 | -0.86012 | -0.55508 | -0.86012 | -0.67219
-0.85911 | -0.29754 | -0.85911 | -0.36143 | -0.85911 | -0.44891 | -0.85911 | -0.5618 | -0.85911 | -0.66546
-0.85809 | -0.29501 | -0.85809 | -0.36129 | -0.85809 | -0.44872 | -0.85809 | -0.55799 | -0.85809 | -0.66871
-0.85715 | -0.29496 | -0.85715 | -0.36217 | -0.85715 | -0.44793 | -0.85715 | -0.55348 | -0.85715 | -0.6612
-0.85614 | -0.29425 | -0.85614 | -0.3625 | -0.85614 | -0.44707 | -0.85614 | -0.56125 | -0.85614 | -0.6657
-0.85512 | -0.29305 | -0.85512 | -0.36115 | -0.85512 | -0.4455 | -0.85512 | -0.55698 | -0.85512 | -0.65795
-0.85418 | -0.29281 | -0.85418 | -0.3591 | -0.85418 | -0.44385 | -0.85418 | -0.55109 | -0.85418 | -0.66282
-0.85317 | -0.29122 | -0.85317 | -0.35795 | -0.85317 | -0.44242 | -0.85317 | -0.55729 | -0.85317 | -0.65447
-0.85215 | -0.29134 | -0.85215 | -0.3589 | -0.85215 | -0.44145 | -0.85215 | -0.55133 | -0.85215 | -0.6612
-0.85121 | -0.28979 | -0.85121 | -0.35981 | -0.85121 | -0.44083 | -0.85121 | -0.54533 | -0.85121 | -0.65271
-0.8502 | -0.29012 | -0.8502 | -0.35874 | -0.8502 | -0.44042 | -0.8502 | -0.55133 | -0.8502 | -0.65993
-0.84918 | -0.28781 | -0.84918 | -0.35652 | -0.84918 | -0.43949 | -0.84918 | -0.54289 | -0.84918 | -0.65056
-0.84817 | -0.28864 | -0.84817 | -0.35573 | -0.84817 | -0.43899 | -0.84817 | -0.53889 | -0.84817 | -0.65855
-0.84723 | -0.28619 | -0.84723 | -0.35681 | -0.84723 | -0.43775 | -0.84723 | -0.5438 | -0.84723 | -0.64794
-0.84621 | -0.28719 | -0.84621 | -0.358 | -0.84621 | -0.43715 | -0.84621 | -0.53529 | -0.84621 | -0.65714
-0.8452 | -0.28459 | -0.8452 | -0.35685 | -0.8452 | -0.43599 | -0.8452 | -0.5345 | -0.8452 | -0.64534
-0.84426 | -0.286 | -0.84426 | -0.35511 | -0.84426 | -0.43498 | -0.84426 | -0.53365 | -0.84426 | -0.65452
-0.84325 | -0.28335 | -0.84325 | -0.35404 | -0.84325 | -0.43405 | -0.84325 | -0.53188 | -0.84325 | -0.64174
-0.84223 | -0.28409 | -0.84223 | -0.35476 | -0.84223 | -0.43301 | -0.84223 | -0.53293 | -0.84223 | -0.65044
-0.84129 | -0.28216 | -0.84129 | -0.35602 | -0.84129 | -0.43239 | -0.84129 | -0.53265 | -0.84129 | -0.63848
-0.84028 | -0.28297 | -0.84028 | -0.35561 | -0.84028 | -0.4315 | -0.84028 | -0.53255 | -0.84028 | -0.64734
-0.83926 | -0.28054 | -0.83926 | -0.35333 | -0.83926 | -0.43081 | -0.83926 | -0.53326 | -0.83926 | -0.63416
-0.83825 | -0.28135 | -0.83825 | -0.35173 | -0.83825 | -0.43091 | -0.83825 | -0.53142 | -0.83825 | -0.64374
-0.83731 | -0.27896 | -0.83731 | -0.35194 | -0.83731 | -0.43 | -0.83731 | -0.52961 | -0.83731 | -0.6308
-0.83629 | -0.28008 | -0.83629 | -0.35345 | -0.83629 | -0.43034 | -0.83629 | -0.53026 | -0.83629 | -0.64036
-0.83528 | -0.27777 | -0.83528 | -0.35237 | -0.83528 | -0.42974 | -0.83528 | -0.52708 | -0.83528 | -0.62908
-0.83434 | -0.27839 | -0.83434 | -0.3498 | -0.83434 | -0.42945 | -0.83434 | -0.52411 | -0.83434 | -0.63683
-0.83332 | -0.27639 | -0.83332 | -0.34779 | -0.83332 | -0.42871 | -0.83332 | -0.52434 | -0.83332 | -0.62663
-0.83231 | -0.2771 | -0.83231 | -0.34763 | -0.83231 | -0.42733 | -0.83231 | -0.52216 | -0.83231 | -0.63402
-0.83137 | -0.27555 | -0.83137 | -0.34796 | -0.83137 | -0.42623 | -0.83137 | -0.51874 | -0.83137 | -0.62572
-0.83035 | -0.27441 | -0.83035 | -0.34677 | -0.83035 | -0.4254 | -0.83035 | -0.52144 | -0.83035 | -0.6319
-0.82934 | -0.27558 | -0.82934 | -0.34419 | -0.82934 | -0.42473 | -0.82934 | -0.52654 | -0.82934 | -0.62512
-0.8284 | -0.27295 | -0.8284 | -0.34238 | -0.8284 | -0.42387 | -0.8284 | -0.51764 | -0.8284 | -0.62961
-0.82739 | -0.27379 | -0.82739 | -0.34226 | -0.82739 | -0.42302 | -0.82739 | -0.52198 | -0.82739 | -0.62379
-0.82637 | -0.27136 | -0.82637 | -0.3436 | -0.82637 | -0.4223 | -0.82637 | -0.52597 | -0.82637 | -0.62698
-0.82535 | -0.27315 | -0.82535 | -0.34326 | -0.82535 | -0.42123 | -0.82535 | -0.51829 | -0.82535 | -0.62312
-0.82442 | -0.27019 | -0.82442 | -0.34095 | -0.82442 | -0.41977 | -0.82442 | -0.52268 | -0.82442 | -0.62415
-0.8234 | -0.27243 | -0.8234 | -0.33909 | -0.8234 | -0.41894 | -0.8234 | -0.52442 | -0.8234 | -0.62124
-0.82239 | -0.26859 | -0.82239 | -0.33876 | -0.82239 | -0.41765 | -0.82239 | -0.51753 | -0.82239 | -0.62055
-0.82145 | -0.27138 | -0.82145 | -0.33995 | -0.82145 | -0.4171 | -0.82145 | -0.52294 | -0.82145 | -0.61831
-0.82043 | -0.26687 | -0.82043 | -0.33962 | -0.82043 | -0.41617 | -0.82043 | -0.52027 | -0.82043 | -0.61687
-0.81942 | -0.26995 | -0.81942 | -0.33778 | -0.81942 | -0.41562 | -0.81942 | -0.51419 | -0.81942 | -0.61633
-0.81848 | -0.26533 | -0.81848 | -0.33559 | -0.81848 | -0.41474 | -0.81848 | -0.51953 | -0.81848 | -0.6128
-0.81746 | -0.26833 | -0.81746 | -0.33516 | -0.81746 | -0.41388 | -0.81746 | -0.51683 | -0.81746 | -0.61351
-0.81645 | -0.26411 | -0.81645 | -0.33592 | -0.81645 | -0.41305 | -0.81645 | -0.51018 | -0.81645 | -0.60753
-0.81543 | -0.2668 | -0.81543 | -0.33606 | -0.81543 | -0.41317 | -0.81543 | -0.51631 | -0.81543 | -0.61177
-0.8145 | -0.26335 | -0.8145 | -0.33387 | -0.8145 | -0.41295 | -0.8145 | -0.51309 | -0.8145 | -0.60352
-0.81348 | -0.26497 | -0.81348 | -0.33146 | -0.81348 | -0.41222 | -0.81348 | -0.50665 | -0.81348 | -0.61046
-0.81246 | -0.26201 | -0.81246 | -0.3306 | -0.81246 | -0.41088 | -0.81246 | -0.51259 | -0.81246 | -0.59887
-0.81153 | -0.26368 | -0.81153 | -0.3317 | -0.81153 | -0.41033 | -0.81153 | -0.50961 | -0.81153 | -0.61082
-0.81051 | -0.26115 | -0.81051 | -0.33132 | -0.81051 | -0.40938 | -0.81051 | -0.50446 | -0.81051 | -0.59573
-0.80949 | -0.26172 | -0.80949 | -0.32905 | -0.80949 | -0.40821 | -0.80949 | -0.51183 | -0.80949 | -0.61113
-0.80856 | -0.26015 | -0.80856 | -0.32653 | -0.80856 | -0.40759 | -0.80856 | -0.50713 | -0.80856 | -0.59408
-0.80754 | -0.26039 | -0.80754 | -0.32629 | -0.80754 | -0.40807 | -0.80754 | -0.50262 | -0.80754 | -0.60896
-0.80653 | -0.25886 | -0.80653 | -0.32693 | -0.80653 | -0.40866 | -0.80653 | -0.51021 | -0.80653 | -0.59279
-0.80559 | -0.25851 | -0.80559 | -0.32658 | -0.80559 | -0.40945 | -0.80559 | -0.50446 | -0.80559 | -0.60731
-0.80457 | -0.25853 | -0.80457 | -0.32503 | -0.80457 | -0.40974 | -0.80457 | -0.49807 | -0.80457 | -0.59053
-0.80356 | -0.2565 | -0.80356 | -0.3235 | -0.80356 | -0.40964 | -0.80356 | -0.50434 | -0.80356 | -0.60438
-0.80254 | -0.2597 | -0.80254 | -0.32278 | -0.80254 | -0.40869 | -0.80254 | -0.49659 | -0.80254 | -0.58731
-0.8016 | -0.25772 | -0.8016 | -0.32362 | -0.8016 | -0.40773 | -0.8016 | -0.49163 | -0.8016 | -0.60121
-0.80059 | -0.25789 | -0.80059 | -0.32388 | -0.80059 | -0.40616 | -0.80059 | -0.49657 | -0.80059 | -0.58414
-0.79957 | -0.25638 | -0.79957 | -0.32288 | -0.79957 | -0.40535 | -0.79957 | -0.48839 | -0.79957 | -0.59816
-0.79864 | -0.25681 | -0.79864 | -0.32131 | -0.79864 | -0.40435 | -0.79864 | -0.48601 | -0.79864 | -0.58016
-0.79762 | -0.25431 | -0.79762 | -0.32131 | -0.79762 | -0.40382 | -0.79762 | -0.48603 | -0.79762 | -0.59422
-0.7966 | -0.25543 | -0.7966 | -0.32269 | -0.7966 | -0.40394 | -0.7966 | -0.48441 | -0.7966 | -0.57818
-0.79567 | -0.25317 | -0.79567 | -0.32362 | -0.79567 | -0.40401 | -0.79567 | -0.48531 | -0.79567 | -0.59067
-0.79465 | -0.25395 | -0.79465 | -0.32266 | -0.79465 | -0.40418 | -0.79465 | -0.48468 | -0.79465 | -0.57682
-0.79364 | -0.25157 | -0.79364 | -0.32107 | -0.79364 | -0.40404 | -0.79364 | -0.48458 | -0.79364 | -0.58772
-0.79262 | -0.25257 | -0.79262 | -0.32014 | -0.79262 | -0.40304 | -0.79262 | -0.48441 | -0.79262 | -0.57527
-0.79168 | -0.2504 | -0.79168 | -0.32042 | -0.79168 | -0.40213 | -0.79168 | -0.48276 | -0.79168 | -0.58531
-0.79067 | -0.25133 | -0.79067 | -0.32064 | -0.79067 | -0.4007 | -0.79067 | -0.48112 | -0.79067 | -0.57508
-0.78965 | -0.24875 | -0.78965 | -0.32016 | -0.78965 | -0.39917 | -0.78965 | -0.48093 | -0.78965 | -0.58211
-0.78871 | -0.24973 | -0.78871 | -0.31821 | -0.78871 | -0.39741 | -0.78871 | -0.4788 | -0.78871 | -0.57479
-0.7877 | -0.24759 | -0.7877 | -0.31709 | -0.7877 | -0.39646 | -0.7877 | -0.4764 | -0.7877 | -0.57823
-0.78668 | -0.24833 | -0.78668 | -0.31721 | -0.78668 | -0.39569 | -0.78668 | -0.47676 | -0.78668 | -0.57425
-0.78574 | -0.24592 | -0.78574 | -0.31802 | -0.78574 | -0.39576 | -0.78574 | -0.47491 | -0.78574 | -0.57482
-0.78473 | -0.24678 | -0.78473 | -0.31728 | -0.78473 | -0.39534 | -0.78473 | -0.47215 | -0.78473 | -0.57117
-0.78371 | -0.24468 | -0.78371 | -0.31577 | -0.78371 | -0.39538 | -0.78371 | -0.47435 | -0.78371 | -0.57191
-0.78278 | -0.24551 | -0.78278 | -0.31468 | -0.78278 | -0.39512 | -0.78278 | -0.47966 | -0.78278 | -0.5689
-0.78176 | -0.24339 | -0.78176 | -0.31458 | -0.78176 | -0.394 | -0.78176 | -0.47132 | -0.78176 | -0.56941
-0.78075 | -0.24411 | -0.78075 | -0.31506 | -0.78075 | -0.39219 | -0.78075 | -0.47466 | -0.78075 | -0.56592
-0.77973 | -0.24213 | -0.77973 | -0.31496 | -0.77973 | -0.38985 | -0.77973 | -0.47819 | -0.77973 | -0.56614
-0.77879 | -0.2427 | -0.77879 | -0.31442 | -0.77879 | -0.38771 | -0.77879 | -0.47041 | -0.77879 | -0.5628
-0.77778 | -0.24091 | -0.77778 | -0.3133 | -0.77778 | -0.3862 | -0.77778 | -0.47513 | -0.77778 | -0.56375
-0.77676 | -0.24153 | -0.77676 | -0.3126 | -0.77676 | -0.38556 | -0.77676 | -0.4769 | -0.77676 | -0.5598
-0.77582 | -0.23941 | -0.77582 | -0.31229 | -0.77582 | -0.38501 | -0.77582 | -0.47468 | -0.77582 | -0.56056
-0.77481 | -0.24005 | -0.77481 | -0.31272 | -0.77481 | -0.38537 | -0.77481 | -0.47404 | -0.77481 | -0.55722
-0.77379 | -0.23807 | -0.77379 | -0.31313 | -0.77379 | -0.3853 | -0.77379 | -0.47265 | -0.77379 | -0.55813
-0.77285 | -0.23841 | -0.77285 | -0.3131 | -0.77285 | -0.38582 | -0.77285 | -0.4661 | -0.77285 | -0.55496
-0.77184 | -0.23698 | -0.77184 | -0.31115 | -0.77184 | -0.38477 | -0.77184 | -0.47027 | -0.77184 | -0.55617
-0.77082 | -0.23693 | -0.77082 | -0.30984 | -0.77082 | -0.38413 | -0.77082 | -0.46772 | -0.77082 | -0.55274
-0.76981 | -0.23588 | -0.76981 | -0.31012 | -0.76981 | -0.38284 | -0.76981 | -0.46054 | -0.76981 | -0.55422
-0.76887 | -0.23524 | -0.76887 | -0.30996 | -0.76887 | -0.3807 | -0.76887 | -0.466 | -0.76887 | -0.54997
-0.76785 | -0.23478 | -0.76785 | -0.30798 | -0.76785 | -0.37941 | -0.76785 | -0.4634 | -0.76785 | -0.55248
-0.76684 | -0.23373 | -0.76684 | -0.30707 | -0.76684 | -0.37841 | -0.76684 | -0.45804 | -0.76684 | -0.54742
-0.7659 | -0.23376 | -0.7659 | -0.30793 | -0.7659 | -0.37764 | -0.7659 | -0.46472 | -0.7659 | -0.55045
-0.76489 | -0.23214 | -0.76489 | -0.30648 | -0.76489 | -0.37755 | -0.76489 | -0.46228 | -0.76489 | -0.54444
-0.76387 | -0.23221 | -0.76387 | -0.30283 | -0.76387 | -0.37695 | -0.76387 | -0.45594 | -0.76387 | -0.54754
-0.76293 | -0.23075 | -0.76293 | -0.30278 | -0.76293 | -0.37774 | -0.76293 | -0.46398 | -0.76293 | -0.54175
-0.76192 | -0.2314 | -0.76192 | -0.3039 | -0.76192 | -0.37691 | -0.76192 | -0.45968 | -0.76192 | -0.54616
-0.7609 | -0.2293 | -0.7609 | -0.30199 | -0.7609 | -0.37531 | -0.7609 | -0.45389 | -0.7609 | -0.53789
-0.75996 | -0.22982 | -0.75996 | -0.29837 | -0.75996 | -0.37369 | -0.75996 | -0.46002 | -0.75996 | -0.54301
-0.75895 | -0.22808 | -0.75895 | -0.29687 | -0.75895 | -0.37171 | -0.75895 | -0.45408 | -0.75895 | -0.53436
-0.75793 | -0.2287 | -0.75793 | -0.29804 | -0.75793 | -0.37054 | -0.75793 | -0.44779 | -0.75793 | -0.54049
-0.75692 | -0.22651 | -0.75692 | -0.29928 | -0.75692 | -0.36937 | -0.75692 | -0.45365 | -0.75692 | -0.53102
-0.75598 | -0.22739 | -0.75598 | -0.29849 | -0.75598 | -0.36837 | -0.75598 | -0.4459 | -0.75598 | -0.53698
-0.75496 | -0.22529 | -0.75496 | -0.29649 | -0.75496 | -0.36744 | -0.75496 | -0.4414 | -0.75496 | -0.52699
-0.75395 | -0.22594 | -0.75395 | -0.29401 | -0.75395 | -0.36625 | -0.75395 | -0.448 | -0.75395 | -0.53448
-0.75301 | -0.22379 | -0.75301 | -0.2936 | -0.75301 | -0.36539 | -0.75301 | -0.44102 | -0.75301 | -0.52351
-0.752 | -0.22515 | -0.752 | -0.29498 | -0.752 | -0.36315 | -0.752 | -0.43799 | -0.752 | -0.53288
-0.75098 | -0.22248 | -0.75098 | -0.2952 | -0.75098 | -0.36174 | -0.75098 | -0.43803 | -0.75098 | -0.52155
-0.75004 | -0.22394 | -0.75004 | -0.2921 | -0.75004 | -0.35993 | -0.75004 | -0.43658 | -0.75004 | -0.53054
-0.74903 | -0.22119 | -0.74903 | -0.28957 | -0.74903 | -0.35845 | -0.74903 | -0.43653 | -0.74903 | -0.51891
-0.74801 | -0.22267 | -0.74801 | -0.28988 | -0.74801 | -0.35669 | -0.74801 | -0.43521 | -0.74801 | -0.52883
-0.74707 | -0.21972 | -0.74707 | -0.29117 | -0.74707 | -0.35554 | -0.74707 | -0.43408 | -0.74707 | -0.51676
-0.74606 | -0.22155 | -0.74606 | -0.28991 | -0.74606 | -0.35411 | -0.74606 | -0.43365 | -0.74606 | -0.52527
-0.74504 | -0.21864 | -0.74504 | -0.28731 | -0.74504 | -0.35356 | -0.74504 | -0.431 | -0.74504 | -0.51362
-0.74403 | -0.21969 | -0.74403 | -0.28578 | -0.74403 | -0.35223 | -0.74403 | -0.42824 | -0.74403 | -0.52272
-0.74309 | -0.21736 | -0.74309 | -0.28604 | -0.74309 | -0.35206 | -0.74309 | -0.42805 | -0.74309 | -0.51142
-0.74207 | -0.21855 | -0.74207 | -0.2859 | -0.74207 | -0.3512 | -0.74207 | -0.42589 | -0.74207 | -0.51977
-0.74106 | -0.216 | -0.74106 | -0.28397 | -0.74106 | -0.35056 | -0.74106 | -0.42354 | -0.74106 | -0.50885
-0.74012 | -0.21719 | -0.74012 | -0.28139 | -0.74012 | -0.34889 | -0.74012 | -0.42373 | -0.74012 | -0.51407
-0.7391 | -0.21473 | -0.7391 | -0.28094 | -0.7391 | -0.34741 | -0.7391 | -0.4224 | -0.7391 | -0.50575
-0.73809 | -0.21561 | -0.73809 | -0.28108 | -0.73809 | -0.34615 | -0.73809 | -0.42006 | -0.73809 | -0.51025
-0.73715 | -0.21352 | -0.73715 | -0.28042 | -0.73715 | -0.3446 | -0.73715 | -0.42225 | -0.73715 | -0.50236
-0.73614 | -0.21421 | -0.73614 | -0.27896 | -0.73614 | -0.34369 | -0.73614 | -0.42681 | -0.73614 | -0.50672
-0.73512 | -0.21199 | -0.73512 | -0.27827 | -0.73512 | -0.34307 | -0.73512 | -0.41765 | -0.73512 | -0.49967
-0.7341 | -0.21306 | -0.7341 | -0.27872 | -0.7341 | -0.34298 | -0.7341 | -0.42135 | -0.7341 | -0.50341
-0.73317 | -0.21068 | -0.73317 | -0.27846 | -0.73317 | -0.34226 | -0.73317 | -0.42588 | -0.73317 | -0.49838
-0.73215 | -0.21151 | -0.73215 | -0.27636 | -0.73215 | -0.34119 | -0.73215 | -0.41658 | -0.73215 | -0.49938
-0.73114 | -0.20934 | -0.73114 | -0.27491 | -0.73114 | -0.33993 | -0.73114 | -0.42063 | -0.73114 | -0.49645
-0.7302 | -0.21001 | -0.7302 | -0.2762 | -0.7302 | -0.33869 | -0.7302 | -0.42271 | -0.7302 | -0.49631
-0.72918 | -0.20789 | -0.72918 | -0.27751 | -0.72918 | -0.33766 | -0.72918 | -0.4194 | -0.72918 | -0.49406
-0.72817 | -0.20832 | -0.72817 | -0.27677 | -0.72817 | -0.33714 | -0.72817 | -0.41779 | -0.72817 | -0.49285
-0.72723 | -0.20679 | -0.72723 | -0.27491 | -0.72723 | -0.33618 | -0.72723 | -0.41646 | -0.72723 | -0.49159
-0.72621 | -0.2072 | -0.72621 | -0.27479 | -0.72621 | -0.33614 | -0.72621 | -0.40976 | -0.72621 | -0.4892
-0.7252 | -0.20574 | -0.7252 | -0.27496 | -0.7252 | -0.33518 | -0.7252 | -0.41417 | -0.7252 | -0.4898
-0.72426 | -0.20539 | -0.72426 | -0.27465 | -0.72426 | -0.33461 | -0.72426 | -0.41129 | -0.72426 | -0.48422
-0.72324 | -0.20419 | -0.72324 | -0.27305 | -0.72324 | -0.33339 | -0.72324 | -0.40492 | -0.72324 | -0.48746
-0.72223 | -0.20379 | -0.72223 | -0.27157 | -0.72223 | -0.33223 | -0.72223 | -0.41117 | -0.72223 | -0.47881
-0.72121 | -0.20286 | -0.72121 | -0.27095 | -0.72121 | -0.33091 | -0.72121 | -0.40852 | -0.72121 | -0.48534
-0.72028 | -0.20212 | -0.72028 | -0.27067 | -0.72028 | -0.32941 | -0.72028 | -0.40246 | -0.72028 | -0.47358
-0.71926 | -0.20138 | -0.71926 | -0.27021 | -0.71926 | -0.32729 | -0.71926 | -0.40883 | -0.71926 | -0.48281
-0.71824 | -0.20062 | -0.71824 | -0.26966 | -0.71824 | -0.32596 | -0.71824 | -0.40575 | -0.71824 | -0.46793
-0.71731 | -0.1999 | -0.71731 | -0.268 | -0.71731 | -0.32431 | -0.71731 | -0.39925 | -0.71731 | -0.48093
-0.71629 | -0.19902 | -0.71629 | -0.26687 | -0.71629 | -0.32364 | -0.71629 | -0.40532 | -0.71629 | -0.46274
-0.71528 | -0.19792 | -0.71528 | -0.26633 | -0.71528 | -0.323 | -0.71528 | -0.39956 | -0.71528 | -0.47716
-0.71434 | -0.19738 | -0.71434 | -0.26611 | -0.71434 | -0.3225 | -0.71434 | -0.39281 | -0.71434 | -0.45933
-0.71332 | -0.19666 | -0.71332 | -0.26528 | -0.71332 | -0.32085 | -0.71332 | -0.39867 | -0.71332 | -0.4742
-0.71231 | -0.19556 | -0.71231 | -0.26437 | -0.71231 | -0.31873 | -0.71231 | -0.39257 | -0.71231 | -0.45573
-0.71129 | -0.19497 | -0.71129 | -0.2633 | -0.71129 | -0.31632 | -0.71129 | -0.3853 | -0.71129 | -0.46982
-0.71035 | -0.19437 | -0.71035 | -0.26296 | -0.71035 | -0.31508 | -0.71035 | -0.39247 | -0.71035 | -0.45217
-0.70934 | -0.19292 | -0.70934 | -0.2627 | -0.70934 | -0.31382 | -0.70934 | -0.38511 | -0.70934 | -0.46672
-0.70832 | -0.19285 | -0.70832 | -0.2622 | -0.70832 | -0.31306 | -0.70832 | -0.38027 | -0.70832 | -0.449
-0.70739 | -0.19113 | -0.70739 | -0.26115 | -0.70739 | -0.31225 | -0.70739 | -0.38692 | -0.70739 | -0.46266
-0.70637 | -0.19053 | -0.70637 | -0.26006 | -0.70637 | -0.31177 | -0.70637 | -0.37893 | -0.70637 | -0.44443
-0.70535 | -0.18939 | -0.70535 | -0.25884 | -0.70535 | -0.31043 | -0.70535 | -0.37447 | -0.70535 | -0.45837
-0.70442 | -0.18865 | -0.70442 | -0.25865 | -0.70442 | -0.30936 | -0.70442 | -0.38177 | -0.70442 | -0.44161
-0.7034 | -0.18777 | -0.7034 | -0.25767 | -0.7034 | -0.30743 | -0.7034 | -0.37211 | -0.7034 | -0.45382
-0.70239 | -0.18689 | -0.70239 | -0.25665 | -0.70239 | -0.3064 | -0.70239 | -0.37087 | -0.70239 | -0.43775
-0.70145 | -0.18596 | -0.70145 | -0.25541 | -0.70145 | -0.30447 | -0.70145 | -0.36799 | -0.70145 | -0.44853
-0.70043 | -0.18505 | -0.70043 | -0.25414 | -0.70043 | -0.30311 | -0.70043 | -0.36475 | -0.70043 | -0.43315
-0.69942 | -0.18402 | -0.69942 | -0.25271 | -0.69942 | -0.30278 | -0.69942 | -0.36425 | -0.69942 | -0.44269
-0.6984 | -0.18307 | -0.6984 | -0.25119 | -0.6984 | -0.30257 | -0.6984 | -0.36106 | -0.6984 | -0.42969
-0.69746 | -0.18214 | -0.69746 | -0.24966 | -0.69746 | -0.30207 | -0.69746 | -0.35781 | -0.69746 | -0.43637
-0.69645 | -0.18112 | -0.69645 | -0.24802 | -0.69645 | -0.30154 | -0.69645 | -0.35745 | -0.69645 | -0.42652
-0.69543 | -0.17988 | -0.69543 | -0.24535 | -0.69543 | -0.29949 | -0.69543 | -0.35443 | -0.69543 | -0.42797
-0.6945 | -0.17914 | -0.6945 | -0.2438 | -0.6945 | -0.29925 | -0.6945 | -0.35125 | -0.6945 | -0.42323
-0.69348 | -0.17811 | -0.69348 | -0.24189 | -0.69348 | -0.29818 | -0.69348 | -0.3512 | -0.69348 | -0.42273
-0.69246 | -0.17706 | -0.69246 | -0.24077 | -0.69246 | -0.29694 | -0.69246 | -0.3483 | -0.69246 | -0.41825
-0.69153 | -0.17618 | -0.69153 | -0.23924 | -0.69153 | -0.29508 | -0.69153 | -0.3445 | -0.69153 | -0.41782
-0.69051 | -0.17468 | -0.69051 | -0.23786 | -0.69051 | -0.29308 | -0.69051 | -0.34622 | -0.69051 | -0.41298
-0.6895 | -0.17396 | -0.6895 | -0.23669 | -0.6895 | -0.29117 | -0.6895 | -0.34346 | -0.6895 | -0.41331
-0.68848 | -0.17287 | -0.68848 | -0.23481 | -0.68848 | -0.2891 | -0.68848 | -0.34028 | -0.68848 | -0.40871
-0.68754 | -0.17196 | -0.68754 | -0.23342 | -0.68754 | -0.28762 | -0.68754 | -0.34281 | -0.68754 | -0.40888
-0.68653 | -0.17039 | -0.68653 | -0.23218 | -0.68653 | -0.28604 | -0.68653 | -0.34531 | -0.68653 | -0.40323
-0.68551 | -0.16953 | -0.68551 | -0.23052 | -0.68551 | -0.28468 | -0.68551 | -0.34083 | -0.68551 | -0.4028
-0.68457 | -0.16829 | -0.68457 | -0.22901 | -0.68457 | -0.28361 | -0.68457 | -0.33723 | -0.68457 | -0.39815
-0.68356 | -0.16729 | -0.68356 | -0.22751 | -0.68356 | -0.2819 | -0.68356 | -0.33795 | -0.68356 | -0.39815
-0.68254 | -0.16579 | -0.68254 | -0.22584 | -0.68254 | -0.27944 | -0.68254 | -0.33366 | -0.68254 | -0.39145
-0.6816 | -0.16474 | -0.6816 | -0.22451 | -0.6816 | -0.27751 | -0.6816 | -0.33077 | -0.6816 | -0.39214
-0.68059 | -0.16352 | -0.68059 | -0.22234 | -0.68059 | -0.27465 | -0.68059 | -0.3287 | -0.68059 | -0.38494
-0.67957 | -0.16216 | -0.67957 | -0.2206 | -0.67957 | -0.27238 | -0.67957 | -0.31985 | -0.67957 | -0.38527
-0.67864 | -0.16114 | -0.67864 | -0.2184 | -0.67864 | -0.26983 | -0.67864 | -0.32464 | -0.67864 | -0.37822
-0.67762 | -0.15951 | -0.67762 | -0.2165 | -0.67762 | -0.26773 | -0.67762 | -0.32131 | -0.67762 | -0.37877
-0.6766 | -0.15854 | -0.6766 | -0.21435 | -0.6766 | -0.26518 | -0.6766 | -0.31339 | -0.6766 | -0.37123
-0.67559 | -0.1567 | -0.67559 | -0.21254 | -0.67559 | -0.26292 | -0.67559 | -0.3193 | -0.67559 | -0.3713
-0.67465 | -0.15556 | -0.67465 | -0.21004 | -0.67465 | -0.26068 | -0.67465 | -0.31365 | -0.67465 | -0.36324
-0.67364 | -0.15417 | -0.67364 | -0.20815 | -0.67364 | -0.25932 | -0.67364 | -0.3066 | -0.67364 | -0.36529
-0.67262 | -0.15308 | -0.67262 | -0.20613 | -0.67262 | -0.25667 | -0.67262 | -0.31244 | -0.67262 | -0.3565
-0.67168 | -0.15141 | -0.67168 | -0.20417 | -0.67168 | -0.25355 | -0.67168 | -0.30507 | -0.67168 | -0.35852
-0.67067 | -0.14993 | -0.67067 | -0.20162 | -0.67067 | -0.24916 | -0.67067 | -0.29653 | -0.67067 | -0.34827
-0.66965 | -0.1484 | -0.66965 | -0.20014 | -0.66965 | -0.24577 | -0.66965 | -0.30207 | -0.66965 | -0.35185
-0.66871 | -0.1469 | -0.66871 | -0.19826 | -0.66871 | -0.24179 | -0.66871 | -0.29343 | -0.66871 | -0.34133
-0.6677 | -0.14576 | -0.6677 | -0.19597 | -0.6677 | -0.23948 | -0.6677 | -0.28545 | -0.6677 | -0.34524
-0.66668 | -0.14335 | -0.66668 | -0.19332 | -0.66668 | -0.236 | -0.66668 | -0.28972 | -0.66668 | -0.33285
-0.66567 | -0.14249 | -0.66567 | -0.19282 | -0.66567 | -0.23476 | -0.66567 | -0.28108 | -0.66567 | -0.33752
-0.66473 | -0.14056 | -0.66473 | -0.19161 | -0.66473 | -0.23321 | -0.66473 | -0.27362 | -0.66473 | -0.32522
-0.66371 | -0.13911 | -0.66371 | -0.18922 | -0.66371 | -0.23142 | -0.66371 | -0.27946 | -0.66371 | -0.32941
-0.6627 | -0.13741 | -0.6627 | -0.18698 | -0.6627 | -0.22901 | -0.6627 | -0.26947 | -0.6627 | -0.31666
-0.66176 | -0.13591 | -0.66176 | -0.18565 | -0.66176 | -0.22572 | -0.66176 | -0.26299 | -0.66176 | -0.32088
-0.66074 | -0.13398 | -0.66074 | -0.1846 | -0.66074 | -0.22143 | -0.66074 | -0.26871 | -0.66074 | -0.30679
-0.65973 | -0.13236 | -0.65973 | -0.18324 | -0.65973 | -0.21745 | -0.65973 | -0.25748 | -0.65973 | -0.31241
-0.65879 | -0.13033 | -0.65879 | -0.18016 | -0.65879 | -0.21261 | -0.65879 | -0.25085 | -0.65879 | -0.29587
-0.65778 | -0.12862 | -0.65778 | -0.17847 | -0.65778 | -0.2103 | -0.65778 | -0.25722 | -0.65778 | -0.30307
-0.65676 | -0.12673 | -0.65676 | -0.17463 | -0.65676 | -0.20651 | -0.65676 | -0.2433 | -0.65676 | -0.28733
-0.65582 | -0.12473 | -0.65582 | -0.17198 | -0.65582 | -0.20408 | -0.65582 | -0.23888 | -0.65582 | -0.29272
-0.65481 | -0.1232 | -0.65481 | -0.17043 | -0.65481 | -0.20121 | -0.65481 | -0.24167 | -0.65481 | -0.27777
-0.65379 | -0.12072 | -0.65379 | -0.16853 | -0.65379 | -0.19759 | -0.65379 | -0.22632 | -0.65379 | -0.28197
-0.65278 | -0.11965 | -0.65278 | -0.16519 | -0.65278 | -0.19399 | -0.65278 | -0.22498 | -0.65278 | -0.26823
-0.65184 | -0.11696 | -0.65184 | -0.16137 | -0.65184 | -0.18934 | -0.65184 | -0.21826 | -0.65184 | -0.27188
-0.65082 | -0.11529 | -0.65082 | -0.15835 | -0.65082 | -0.18393 | -0.65082 | -0.21066 | -0.65082 | -0.25846
-0.64981 | -0.11317 | -0.64981 | -0.15727 | -0.64981 | -0.18011 | -0.64981 | -0.21106 | -0.64981 | -0.2618
-0.64887 | -0.11091 | -0.64887 | -0.15472 | -0.64887 | -0.17439 | -0.64887 | -0.20375 | -0.64887 | -0.24842
-0.64785 | -0.10851 | -0.64785 | -0.15084 | -0.64785 | -0.16931 | -0.64785 | -0.19699 | -0.64785 | -0.24921
-0.64684 | -0.10622 | -0.64684 | -0.1464 | -0.64684 | -0.16431 | -0.64684 | -0.1963 | -0.64684 | -0.2375
-0.6459 | -0.10397 | -0.6459 | -0.14414 | -0.6459 | -0.16078 | -0.6459 | -0.1904 | -0.6459 | -0.23674
-0.64489 | -0.10189 | -0.64489 | -0.14199 | -0.64489 | -0.15642 | -0.64489 | -0.18343 | -0.64489 | -0.22825
-0.64387 | -0.09951 | -0.64387 | -0.13942 | -0.64387 | -0.15205 | -0.64387 | -0.18486 | -0.64387 | -0.22391
-0.64285 | -0.09653 | -0.64285 | -0.13527 | -0.64285 | -0.1464 | -0.64285 | -0.18267 | -0.64285 | -0.21571
-0.64192 | -0.09448 | -0.64192 | -0.13174 | -0.64192 | -0.14228 | -0.64192 | -0.17663 | -0.64192 | -0.21023
-0.6409 | -0.09198 | -0.6409 | -0.12852 | -0.6409 | -0.13682 | -0.6409 | -0.17029 | -0.6409 | -0.20548
-0.63988 | -0.08996 | -0.63988 | -0.12685 | -0.63988 | -0.13143 | -0.63988 | -0.16872 | -0.63988 | -0.19752
-0.63895 | -0.0872 | -0.63895 | -0.1233 | -0.63895 | -0.12492 | -0.63895 | -0.15203 | -0.63895 | -0.19456
-0.63793 | -0.08392 | -0.63793 | -0.1176 | -0.63793 | -0.11731 | -0.63793 | -0.15224 | -0.63793 | -0.181
-0.63692 | -0.08151 | -0.63692 | -0.11329 | -0.63692 | -0.11267 | -0.63692 | -0.14914 | -0.63692 | -0.18066
-0.63598 | -0.07895 | -0.63598 | -0.10976 | -0.63598 | -0.10768 | -0.63598 | -0.1336 | -0.63598 | -0.16707
-0.63496 | -0.07621 | -0.63496 | -0.10649 | -0.63496 | -0.10394 | -0.63496 | -0.13708 | -0.63496 | -0.16836
-0.63395 | -0.07297 | -0.63395 | -0.10152 | -0.63395 | -0.09868 | -0.63395 | -0.12971 | -0.63395 | -0.15093
-0.63301 | -0.07026 | -0.63301 | -0.09649 | -0.63301 | -0.09422 | -0.63301 | -0.11605 | -0.63301 | -0.1546
-0.63199 | -0.06694 | -0.63199 | -0.09068 | -0.63199 | -0.08764 | -0.63199 | -0.11941 | -0.63199 | -0.13467
-0.63098 | -0.06434 | -0.63098 | -0.08692 | -0.63098 | -0.08245 | -0.63098 | -0.11188 | -0.63098 | -0.1413
-0.62996 | -0.06074 | -0.62996 | -0.08113 | -0.62996 | -0.07443 | -0.62996 | -0.09834 | -0.62996 | -0.11741
-0.62903 | -0.058 | -0.62903 | -0.0765 | -0.62903 | -0.0686 | -0.62903 | -0.10394 | -0.62903 | -0.12685
-0.62801 | -0.05443 | -0.62801 | -0.06963 | -0.62801 | -0.0614 | -0.62801 | -0.08953 | -0.62801 | -0.09967
-0.62699 | -0.0505 | -0.62699 | -0.06256 | -0.62699 | -0.05422 | -0.62699 | -0.07683 | -0.62699 | -0.10973
-0.62606 | -0.04782 | -0.62606 | -0.05787 | -0.62606 | -0.04907 | -0.62606 | -0.08201 | -0.62606 | -0.08127
-0.62504 | -0.04487 | -0.62504 | -0.05434 | -0.62504 | -0.04436 | -0.62504 | -0.06779 | -0.62504 | -0.09686
-0.62403 | -0.04146 | -0.62403 | -0.0496 | -0.62403 | -0.03877 | -0.62403 | -0.05553 | -0.62403 | -0.064
-0.62309 | -0.03818 | -0.62309 | -0.04399 | -0.62309 | -0.03301 | -0.62309 | -0.05894 | -0.62309 | -0.08072
-0.62207 | -0.0332 | -0.62207 | -0.03595 | -0.62207 | -0.02427 | -0.62207 | -0.03919 | -0.62207 | -0.04356
-0.62106 | -0.03119 | -0.62106 | -0.03287 | -0.62106 | -0.02052 | -0.62106 | -0.03139 | -0.62106 | -0.06292
-0.62012 | -0.02745 | -0.62012 | -0.02711 | -0.62012 | -0.01261 | -0.62012 | -0.03338 | -0.62012 | -0.02871
-0.6191 | -0.02352 | -0.6191 | -0.02175 | -0.6191 | -0.00502 | -0.6191 | -0.01562 | -0.6191 | -0.04333
-0.61809 | -0.01956 | -0.61809 | -0.01502 | -0.61809 | 0.00356 | -0.61809 | -0.00383 | -0.61809 | -0.00885
-0.61707 | -0.01511 | -0.61707 | -0.00804 | -0.61707 | 0.01156 | -0.61707 | -0.00569 | -0.61707 | -0.02121
-0.61613 | -0.01212 | -0.61613 | -0.00256 | -0.61613 | 0.01711 | -0.61613 | 0.01242 | -0.61613 | 0.00955
-0.61512 | -0.00827 | -0.61512 | 0.00295 | -0.61512 | 0.02354 | -0.61512 | 0.02108 | -0.61512 | -0.003
-0.6141 | -0.00386 | -0.6141 | 0.00939 | -0.6141 | 0.03204 | -0.6141 | 0.02038 | -0.6141 | 0.03064
-0.61317 | -0.000263453 | -0.61317 | 0.0142 | -0.61317 | 0.03806 | -0.61317 | 0.04005 | -0.61317 | 0.01793
-0.61215 | 0.00438 | -0.61215 | 0.02294 | -0.61215 | 0.04755 | -0.61215 | 0.05007 | -0.61215 | 0.05106
-0.61114 | 0.00828 | -0.61114 | 0.03015 | -0.61114 | 0.05545 | -0.61114 | 0.04909 | -0.61114 | 0.04089
-0.6102 | 0.01267 | -0.6102 | 0.03764 | -0.6102 | 0.06542 | -0.6102 | 0.07298 | -0.6102 | 0.07097
-0.60918 | 0.01666 | -0.60918 | 0.04296 | -0.60918 | 0.07425 | -0.60918 | 0.07917 | -0.60918 | 0.06401
-0.60817 | 0.02129 | -0.60817 | 0.05004 | -0.60817 | 0.08434 | -0.60817 | 0.08236 | -0.60817 | 0.09207
-0.60715 | 0.02571 | -0.60715 | 0.05777 | -0.60715 | 0.09378 | -0.60715 | 0.10766 | -0.60715 | 0.08967
-0.60621 | 0.03117 | -0.60621 | 0.06695 | -0.60621 | 0.10342 | -0.60621 | 0.11334 | -0.60621 | 0.11547
-0.6052 | 0.03452 | -0.6052 | 0.07284 | -0.6052 | 0.10982 | -0.6052 | 0.11631 | -0.6052 | 0.11306
-0.60418 | 0.0392 | -0.60418 | 0.07888 | -0.60418 | 0.11877 | -0.60418 | 0.14057 | -0.60418 | 0.13504
-0.60324 | 0.04372 | -0.60324 | 0.08535 | -0.60324 | 0.128 | -0.60324 | 0.14302 | -0.60324 | 0.13964
-0.60223 | 0.04931 | -0.60223 | 0.09428 | -0.60223 | 0.13858 | -0.60223 | 0.15067 | -0.60223 | 0.15936
-0.60121 | 0.05316 | -0.60121 | 0.10154 | -0.60121 | 0.14688 | -0.60121 | 0.17363 | -0.60121 | 0.1671
-0.60028 | 0.05868 | -0.60028 | 0.10964 | -0.60028 | 0.15737 | -0.60028 | 0.17629 | -0.60028 | 0.18351
-0.59926 | 0.06256 | -0.59926 | 0.11546 | -0.59926 | 0.16647 | -0.59926 | 0.18246 | -0.59926 | 0.19269
-0.59824 | 0.06965 | -0.59824 | 0.12428 | -0.59824 | 0.17944 | -0.59824 | 0.20971 | -0.59824 | 0.21179
-0.59731 | 0.07349 | -0.59731 | 0.1307 | -0.59731 | 0.18825 | -0.59731 | 0.20979 | -0.59731 | 0.22067
-0.59629 | 0.0786 | -0.59629 | 0.13864 | -0.59629 | 0.1988 | -0.59629 | 0.21916 | -0.59629 | 0.23697
-0.59528 | 0.08389 | -0.59528 | 0.14658 | -0.59528 | 0.20956 | -0.59528 | 0.24424 | -0.59528 | 0.24827
-0.59426 | 0.08918 | -0.59426 | 0.15448 | -0.59426 | 0.21952 | -0.59426 | 0.24496 | -0.59426 | 0.26486
-0.59332 | 0.09399 | -0.59332 | 0.16174 | -0.59332 | 0.2291 | -0.59332 | 0.2567 | -0.59332 | 0.27658
-0.59231 | 0.0983 | -0.59231 | 0.16764 | -0.59231 | 0.23719 | -0.59231 | 0.2798 | -0.59231 | 0.29129
-0.59129 | 0.10394 | -0.59129 | 0.17733 | -0.59129 | 0.24835 | -0.59129 | 0.28094 | -0.59129 | 0.30366
-0.59035 | 0.11011 | -0.59035 | 0.18752 | -0.59035 | 0.25997 | -0.59035 | 0.29632 | -0.59035 | 0.32259
-0.58934 | 0.11557 | -0.58934 | 0.1966 | -0.58934 | 0.27212 | -0.58934 | 0.32102 | -0.58934 | 0.33473
-0.58832 | 0.12132 | -0.58832 | 0.20562 | -0.58832 | 0.28364 | -0.58832 | 0.32083 | -0.58832 | 0.35333
-0.58739 | 0.12708 | -0.58739 | 0.21549 | -0.58739 | 0.29601 | -0.58739 | 0.33859 | -0.58739 | 0.36601
-0.58637 | 0.13158 | -0.58637 | 0.22373 | -0.58637 | 0.3065 | -0.58637 | 0.3591 | -0.58637 | 0.38308
-0.58535 | 0.13944 | -0.58535 | 0.23635 | -0.58535 | 0.32185 | -0.58535 | 0.36177 | -0.58535 | 0.39944
-0.58434 | 0.1425 | -0.58434 | 0.24251 | -0.58434 | 0.32979 | -0.58434 | 0.37819 | -0.58434 | 0.41415
-0.5834 | 0.14911 | -0.5834 | 0.25342 | -0.5834 | 0.34319 | -0.5834 | 0.40015 | -0.5834 | 0.42817
-0.58239 | 0.15458 | -0.58239 | 0.26373 | -0.58239 | 0.35471 | -0.58239 | 0.39846 | -0.58239 | 0.44772
-0.58137 | 0.1607 | -0.58137 | 0.27403 | -0.58137 | 0.36854 | -0.58137 | 0.42375 | -0.58137 | 0.46095
-0.58043 | 0.16682 | -0.58043 | 0.28371 | -0.58043 | 0.3826 | -0.58043 | 0.44257 | -0.58043 | 0.48279
-0.57942 | 0.17243 | -0.57942 | 0.29372 | -0.57942 | 0.39646 | -0.57942 | 0.44223 | -0.57942 | 0.49404
-0.5784 | 0.17865 | -0.5784 | 0.30526 | -0.5784 | 0.41083 | -0.5784 | 0.47106 | -0.5784 | 0.51688
-0.57746 | 0.18592 | -0.57746 | 0.31814 | -0.57746 | 0.42712 | -0.57746 | 0.49168 | -0.57746 | 0.53095
-0.57645 | 0.18971 | -0.57645 | 0.32517 | -0.57645 | 0.4378 | -0.57645 | 0.48901 | -0.57645 | 0.55033
-0.57543 | 0.19706 | -0.57543 | 0.33583 | -0.57543 | 0.45389 | -0.57543 | 0.52155 | -0.57543 | 0.56433
-0.57449 | 0.20265 | -0.57449 | 0.34574 | -0.57449 | 0.46765 | -0.57449 | 0.53863 | -0.57449 | 0.58753
-0.57348 | 0.2101 | -0.57348 | 0.36084 | -0.57348 | 0.48415 | -0.57348 | 0.54292 | -0.57348 | 0.60195
-0.57246 | 0.21474 | -0.57246 | 0.37149 | -0.57246 | 0.49659 | -0.57246 | 0.57205 | -0.57246 | 0.62415
-0.57145 | 0.22103 | -0.57145 | 0.38175 | -0.57145 | 0.51207 | -0.57145 | 0.58896 | -0.57145 | 0.63747
-0.57051 | 0.22779 | -0.57051 | 0.39109 | -0.57051 | 0.52773 | -0.57051 | 0.59246 | -0.57051 | 0.66277
-0.56949 | 0.2364 | -0.56949 | 0.40649 | -0.56949 | 0.5474 | -0.56949 | 0.62942 | -0.56949 | 0.67994
-0.56848 | 0.24136 | -0.56848 | 0.4198 | -0.56848 | 0.5617 | -0.56848 | 0.6427 | -0.56848 | 0.70368
-0.56754 | 0.24717 | -0.56754 | 0.43334 | -0.56754 | 0.57756 | -0.56754 | 0.64663 | -0.56754 | 0.71632
-0.56653 | 0.2527 | -0.56653 | 0.44424 | -0.56653 | 0.59301 | -0.56653 | 0.67998 | -0.56653 | 0.74038
-0.56551 | 0.26091 | -0.56551 | 0.45601 | -0.56551 | 0.61122 | -0.56551 | 0.69562 | -0.56551 | 0.75625
-0.56457 | 0.26628 | -0.56457 | 0.46731 | -0.56457 | 0.62679 | -0.56457 | 0.70147 | -0.56457 | 0.77993
-0.56356 | 0.274 | -0.56356 | 0.48436 | -0.56356 | 0.64484 | -0.56356 | 0.7399 | -0.56356 | 0.79855
-0.56254 | 0.27791 | -0.56254 | 0.4969 | -0.56254 | 0.65838 | -0.56254 | 0.74925 | -0.56254 | 0.81858
-0.56153 | 0.28643 | -0.56153 | 0.51249 | -0.56153 | 0.67827 | -0.56153 | 0.7621 | -0.56153 | 0.84015
-0.56059 | 0.29124 | -0.56059 | 0.52122 | -0.56059 | 0.69345 | -0.56059 | 0.79731 | -0.56059 | 0.85973
-0.55957 | 0.29918 | -0.55957 | 0.53603 | -0.55957 | 0.71279 | -0.55957 | 0.80964 | -0.55957 | 0.88226
-0.55856 | 0.30712 | -0.55856 | 0.5546 | -0.55856 | 0.73268 | -0.55856 | 0.82461 | -0.55856 | 0.90548
-0.55762 | 0.31237 | -0.55762 | 0.56809 | -0.55762 | 0.74896 | -0.55762 | 0.86166 | -0.55762 | 0.92689
-0.5566 | 0.31744 | -0.5566 | 0.57832 | -0.5566 | 0.7645 | -0.5566 | 0.86602 | -0.5566 | 0.94277
-0.55559 | 0.32441 | -0.55559 | 0.5901 | -0.55559 | 0.78267 | -0.55559 | 0.8829 | -0.55559 | 0.97012
-0.55465 | 0.33056 | -0.55465 | 0.60274 | -0.55465 | 0.79946 | -0.55465 | 0.91905 | -0.55465 | 0.98554
-0.55363 | 0.34193 | -0.55363 | 0.62315 | -0.55363 | 0.82311 | -0.55363 | 0.93149 | -0.55363 | 1.02305
-0.55262 | 0.34341 | -0.55262 | 0.63166 | -0.55262 | 0.83436 | -0.55262 | 0.94232 | -0.55262 | 1.02829
-0.55168 | 0.35106 | -0.55168 | 0.64622 | -0.55168 | 0.85403 | -0.55168 | 0.98073 | -0.55168 | 1.0642
-0.55067 | 0.35776 | -0.55067 | 0.65848 | -0.55067 | 0.87322 | -0.55067 | 0.98626 | -0.55067 | 1.07404
-0.54965 | 0.36632 | -0.54965 | 0.67369 | -0.54965 | 0.89485 | -0.54965 | 1.00903 | -0.54965 | 1.11436
-0.54863 | 0.37404 | -0.54863 | 0.69014 | -0.54863 | 0.916 | -0.54863 | 1.04753 | -0.54863 | 1.12383
-0.5477 | 0.37817 | -0.5477 | 0.70268 | -0.5477 | 0.93245 | -0.5477 | 1.04925 | -0.5477 | 1.16116
-0.54668 | 0.38303 | -0.54668 | 0.71451 | -0.54668 | 0.94973 | -0.54668 | 1.06968 | -0.54668 | 1.16288
-0.54567 | 0.3919 | -0.54567 | 0.72938 | -0.54567 | 0.97186 | -0.54567 | 1.10847 | -0.54567 | 1.21013
-0.54473 | 0.39476 | -0.54473 | 0.73847 | -0.54473 | 0.98704 | -0.54473 | 1.1078 | -0.54473 | 1.20746
-0.54371 | 0.40218 | -0.54371 | 0.75423 | -0.54371 | 1.00741 | -0.54371 | 1.13465 | -0.54371 | 1.25529
-0.5427 | 0.40723 | -0.5427 | 0.76744 | -0.5427 | 1.02498 | -0.5427 | 1.16727 | -0.5427 | 1.25343
-0.54176 | 0.41276 | -0.54176 | 0.78003 | -0.54176 | 1.04341 | -0.54176 | 1.16946 | -0.54176 | 1.30193
-0.54074 | 0.42232 | -0.54074 | 0.79693 | -0.54074 | 1.06706 | -0.54074 | 1.2016 | -0.54074 | 1.30302
-0.53973 | 0.42685 | -0.53973 | 0.80775 | -0.53973 | 1.08473 | -0.53973 | 1.23169 | -0.53973 | 1.35383
-0.53871 | 0.43637 | -0.53871 | 0.82561 | -0.53871 | 1.11012 | -0.53871 | 1.23846 | -0.53871 | 1.35302
-0.53778 | 0.44044 | -0.53778 | 0.83791 | -0.53778 | 1.12857 | -0.53778 | 1.26793 | -0.53778 | 1.40645
-0.53676 | 0.44764 | -0.53676 | 0.85332 | -0.53676 | 1.1507 | -0.53676 | 1.29945 | -0.53676 | 1.39922
-0.53574 | 0.45213 | -0.53574 | 0.86333 | -0.53574 | 1.16932 | -0.53574 | 1.29952 | -0.53574 | 1.45704
-0.53481 | 0.45957 | -0.53481 | 0.87666 | -0.53481 | 1.19135 | -0.53481 | 1.33783 | -0.53481 | 1.44717
-0.53379 | 0.46648 | -0.53379 | 0.8907 | -0.53379 | 1.21247 | -0.53379 | 1.3657 | -0.53379 | 1.51157
-0.53278 | 0.47528 | -0.53278 | 0.90846 | -0.53278 | 1.23612 | -0.53278 | 1.37238 | -0.53278 | 1.50134
-0.53184 | 0.47852 | -0.53184 | 0.91833 | -0.53184 | 1.25238 | -0.53184 | 1.41005 | -0.53184 | 1.56419
-0.53082 | 0.48546 | -0.53082 | 0.93099 | -0.53082 | 1.27374 | -0.53082 | 1.43682 | -0.53082 | 1.54969
-0.52981 | 0.4928 | -0.52981 | 0.94365 | -0.52981 | 1.29544 | -0.52981 | 1.44262 | -0.52981 | 1.61824
-0.52887 | 0.50174 | -0.52887 | 0.96075 | -0.52887 | 1.31969 | -0.52887 | 1.49028 | -0.52887 | 1.60875
-0.52785 | 0.50518 | -0.52785 | 0.9716 | -0.52785 | 1.33685 | -0.52785 | 1.51069 | -0.52785 | 1.67012
-0.52684 | 0.51183 | -0.52684 | 0.98533 | -0.52684 | 1.3581 | -0.52684 | 1.51705 | -0.52684 | 1.65998
-0.52582 | 0.51552 | -0.52582 | 0.99405 | -0.52582 | 1.37595 | -0.52582 | 1.55904 | -0.52582 | 1.71999
-0.52489 | 0.52554 | -0.52489 | 1.01036 | -0.52489 | 1.40185 | -0.52489 | 1.58646 | -0.52489 | 1.71728
-0.52387 | 0.52866 | -0.52387 | 1.01945 | -0.52387 | 1.41892 | -0.52387 | 1.59017 | -0.52387 | 1.77414
-0.52285 | 0.53491 | -0.52285 | 1.03563 | -0.52285 | 1.44042 | -0.52285 | 1.63655 | -0.52285 | 1.76999
-0.52192 | 0.54246 | -0.52192 | 1.05185 | -0.52192 | 1.46283 | -0.52192 | 1.65939 | -0.52192 | 1.83022
-0.5209 | 0.54854 | -0.5209 | 1.0651 | -0.5209 | 1.48413 | -0.5209 | 1.66945 | -0.5209 | 1.8275
-0.51989 | 0.5545 | -0.51989 | 1.07712 | -0.51989 | 1.50501 | -0.51989 | 1.71742 | -0.51989 | 1.88465
-0.51895 | 0.56149 | -0.51895 | 1.09214 | -0.51895 | 1.52742 | -0.51895 | 1.73757 | -0.51895 | 1.88632
-0.51793 | 0.56533 | -0.51793 | 1.10451 | -0.51793 | 1.5459 | -0.51793 | 1.74648 | -0.51793 | 1.93669
-0.51692 | 0.5767 | -0.51692 | 1.1253 | -0.51692 | 1.57437 | -0.51692 | 1.80227 | -0.51692 | 1.9489
-0.5159 | 0.57684 | -0.5159 | 1.13169 | -0.5159 | 1.58932 | -0.5159 | 1.81236 | -0.5159 | 1.99103
-0.51496 | 0.58505 | -0.51496 | 1.14755 | -0.51496 | 1.61356 | -0.51496 | 1.82993 | -0.51496 | 2.00359
-0.51395 | 0.5902 | -0.51395 | 1.1599 | -0.51395 | 1.63402 | -0.51395 | 1.87866 | -0.51395 | 2.04827
-0.51293 | 0.59713 | -0.51293 | 1.17542 | -0.51293 | 1.65676 | -0.51293 | 1.89394 | -0.51293 | 2.06353
-0.51199 | 0.60388 | -0.51199 | 1.19089 | -0.51199 | 1.67939 | -0.51199 | 1.91233 | -0.51199 | 2.10619
-0.51098 | 0.60953 | -0.51098 | 1.20477 | -0.51098 | 1.7003 | -0.51098 | 1.96251 | -0.51098 | 2.1249
-0.50996 | 0.61611 | -0.50996 | 1.218 | -0.50996 | 1.72243 | -0.50996 | 1.97362 | -0.50996 | 2.16276
-0.50903 | 0.62431 | -0.50903 | 1.23357 | -0.50903 | 1.74713 | -0.50903 | 1.99816 | -0.50903 | 2.19037
-0.50801 | 0.62405 | -0.50801 | 1.24096 | -0.50801 | 1.76281 | -0.50801 | 2.04126 | -0.50801 | 2.21691
-0.50699 | 0.63225 | -0.50699 | 1.25813 | -0.50699 | 1.7877 | -0.50699 | 2.05073 | -0.50699 | 2.24645
-0.50606 | 0.63631 | -0.50606 | 1.27019 | -0.50606 | 1.80845 | -0.50606 | 2.07386 | -0.50606 | 2.27728
-0.50504 | 0.64453 | -0.50504 | 1.28581 | -0.50504 | 1.83401 | -0.50504 | 2.1245 | -0.50504 | 2.30705
-0.50403 | 0.64618 | -0.50403 | 1.29461 | -0.50403 | 1.85248 | -0.50403 | 2.12719 | -0.50403 | 2.335
-0.50301 | 0.65178 | -0.50301 | 1.3086 | -0.50301 | 1.87504 | -0.50301 | 2.15404 | -0.50301 | 2.3622
-0.50207 | 0.65819 | -0.50207 | 1.32345 | -0.50207 | 1.89809 | -0.50207 | 2.20103 | -0.50207 | 2.39484
-0.50106 | 0.66899 | -0.50106 | 1.34384 | -0.50106 | 1.92649 | -0.50106 | 2.21276 | -0.50106 | 2.42822
-0.50004 | 0.67276 | -0.50004 | 1.35474 | -0.50004 | 1.94611 | -0.50004 | 2.23932 | -0.50004 | 2.45797
-0.4991 | 0.67793 | -0.4991 | 1.36782 | -0.4991 | 1.96721 | -0.4991 | 2.28307 | -0.4991 | 2.48406
-0.49809 | 0.67987 | -0.49809 | 1.37805 | -0.49809 | 1.98435 | -0.49809 | 2.28245 | -0.49809 | 2.51181
-0.49707 | 0.68611 | -0.49707 | 1.39467 | -0.49707 | 2.00667 | -0.49707 | 2.31456 | -0.49707 | 2.54239
-0.49613 | 0.69744 | -0.49613 | 1.41537 | -0.49613 | 2.03473 | -0.49613 | 2.36256 | -0.49613 | 2.58101
-0.49512 | 0.70025 | -0.49512 | 1.42631 | -0.49512 | 2.05392 | -0.49512 | 2.36218 | -0.49512 | 2.60485
-0.4941 | 0.70581 | -0.4941 | 1.4404 | -0.4941 | 2.07524 | -0.4941 | 2.39694 | -0.4941 | 2.63775
-0.49317 | 0.71076 | -0.49317 | 1.45609 | -0.49317 | 2.0966 | -0.49317 | 2.43716 | -0.49317 | 2.66469
-0.49215 | 0.72116 | -0.49215 | 1.47707 | -0.49215 | 2.12228 | -0.49215 | 2.44443 | -0.49215 | 2.70308
-0.49113 | 0.72633 | -0.49113 | 1.49187 | -0.49113 | 2.14309 | -0.49113 | 2.48298 | -0.49113 | 2.73026
-0.49012 | 0.73573 | -0.49012 | 1.51102 | -0.49012 | 2.1692 | -0.49012 | 2.52514 | -0.49012 | 2.76888
-0.48918 | 0.73551 | -0.48918 | 1.52015 | -0.48918 | 2.18541 | -0.48918 | 2.5257 | -0.48918 | 2.79082
-0.48817 | 0.74514 | -0.48817 | 1.5392 | -0.48817 | 2.21145 | -0.48817 | 2.5729 | -0.48817 | 2.83016
-0.48715 | 0.74579 | -0.48715 | 1.54962 | -0.48715 | 2.22895 | -0.48715 | 2.60223 | -0.48715 | 2.85186
-0.48621 | 0.7542 | -0.48621 | 1.56671 | -0.48621 | 2.25348 | -0.48621 | 2.60747 | -0.48621 | 2.88929
-0.4852 | 0.76169 | -0.4852 | 1.58336 | -0.4852 | 2.27906 | -0.4852 | 2.65826 | -0.4852 | 2.91933
-0.48418 | 0.76536 | -0.48418 | 1.59478 | -0.48418 | 2.29845 | -0.48418 | 2.68544 | -0.48418 | 2.95295
-0.48324 | 0.76853 | -0.48324 | 1.60694 | -0.48324 | 2.3174 | -0.48324 | 2.68687 | -0.48324 | 2.97703
-0.48223 | 0.77566 | -0.48223 | 1.62396 | -0.48223 | 2.34091 | -0.48223 | 2.74099 | -0.48223 | 3.01517
-0.48121 | 0.78064 | -0.48121 | 1.63822 | -0.48121 | 2.36146 | -0.48121 | 2.76841 | -0.48121 | 3.04188
-0.4802 | 0.79602 | -0.4802 | 1.66268 | -0.4802 | 2.3937 | -0.4802 | 2.78486 | -0.4802 | 3.08956
-0.47926 | 0.79104 | -0.47926 | 1.66528 | -0.47926 | 2.4039 | -0.47926 | 2.82682 | -0.47926 | 3.10506
-0.47824 | 0.797 | -0.47824 | 1.68104 | -0.47824 | 2.42684 | -0.47824 | 2.85352 | -0.47824 | 3.14153
-0.47723 | 0.80127 | -0.47723 | 1.69577 | -0.47723 | 2.44822 | -0.47723 | 2.85949 | -0.47723 | 3.16919
-0.47629 | 0.8094 | -0.47629 | 1.71356 | -0.47629 | 2.47397 | -0.47629 | 2.91742 | -0.47629 | 3.20758
-0.47528 | 0.81581 | -0.47528 | 1.72872 | -0.47528 | 2.49851 | -0.47528 | 2.94269 | -0.47528 | 3.23881
-0.47426 | 0.81839 | -0.47426 | 1.73904 | -0.47426 | 2.51903 | -0.47426 | 2.94985 | -0.47426 | 3.27004
-0.47332 | 0.82208 | -0.47332 | 1.75211 | -0.47332 | 2.54334 | -0.47332 | 3.00421 | -0.47332 | 3.29937
-0.47231 | 0.83231 | -0.47231 | 1.77416 | -0.47231 | 2.57171 | -0.47231 | 3.0321 | -0.47231 | 3.33823
-0.47129 | 0.83384 | -0.47129 | 1.78527 | -0.47129 | 2.59055 | -0.47129 | 3.04044 | -0.47129 | 3.36756
-0.47035 | 0.84416 | -0.47035 | 1.80461 | -0.47035 | 2.61916 | -0.47035 | 3.10363 | -0.47035 | 3.40451
-0.46934 | 0.84411 | -0.46934 | 1.812 | -0.46934 | 2.63656 | -0.46934 | 3.11722 | -0.46934 | 3.43479
-0.46832 | 0.84907 | -0.46832 | 1.8265 | -0.46832 | 2.65969 | -0.46832 | 3.13128 | -0.46832 | 3.46292
-0.46731 | 0.85014 | -0.46731 | 1.83603 | -0.46731 | 2.679 | -0.46731 | 3.1835 | -0.46731 | 3.49702
-0.46637 | 0.85603 | -0.46637 | 1.85055 | -0.46637 | 2.70356 | -0.46637 | 3.19995 | -0.46637 | 3.52253
-0.46535 | 0.86052 | -0.46535 | 1.86238 | -0.46535 | 2.72811 | -0.46535 | 3.21711 | -0.46535 | 3.56378
-0.46434 | 0.86853 | -0.46434 | 1.8779 | -0.46434 | 2.75577 | -0.46434 | 3.27815 | -0.46434 | 3.58857
-0.4634 | 0.86757 | -0.4634 | 1.8836 | -0.4634 | 2.77413 | -0.4634 | 3.28339 | -0.4634 | 3.62743
-0.46238 | 0.8727 | -0.46238 | 1.89738 | -0.46238 | 2.79821 | -0.46238 | 3.30533 | -0.46238 | 3.64532
-0.46137 | 0.87794 | -0.46137 | 1.91071 | -0.46137 | 2.82301 | -0.46137 | 3.36374 | -0.46137 | 3.69658
-0.46043 | 0.88643 | -0.46043 | 1.92651 | -0.46043 | 2.8509 | -0.46043 | 3.37614 | -0.46043 | 3.7135
-0.45942 | 0.88648 | -0.45942 | 1.93216 | -0.45942 | 2.86902 | -0.45942 | 3.39807 | -0.45942 | 3.76286
-0.4584 | 0.89165 | -0.4584 | 1.94482 | -0.4584 | 2.89334 | -0.4584 | 3.45434 | -0.4584 | 3.77311
-0.45738 | 0.89189 | -0.45738 | 1.95205 | -0.45738 | 2.91241 | -0.45738 | 3.4553 | -0.45738 | 3.82651
-0.45645 | 0.90221 | -0.45645 | 1.97022 | -0.45645 | 2.94389 | -0.45645 | 3.49177 | -0.45645 | 3.83915
-0.45543 | 0.90183 | -0.45543 | 1.97513 | -0.45543 | 2.9632 | -0.45543 | 3.5397 | -0.45543 | 3.89542
-0.45442 | 0.9067 | -0.45442 | 1.98695 | -0.45442 | 2.98918 | -0.45442 | 3.54446 | -0.45442 | 3.89828
-0.45348 | 0.91273 | -0.45348 | 2.00102 | -0.45348 | 3.01589 | -0.45348 | 3.5776 | -0.45348 | 3.96575
-0.45246 | 0.91683 | -0.45246 | 2.0132 | -0.45246 | 3.04068 | -0.45246 | 3.62863 | -0.45246 | 3.96408
-0.45145 | 0.92069 | -0.45145 | 2.02524 | -0.45145 | 3.06548 | -0.45145 | 3.63125 | -0.45145 | 4.03298
-0.45051 | 0.91957 | -0.45051 | 2.03201 | -0.45051 | 3.08384 | -0.45051 | 3.65962 | -0.45051 | 4.02321
-0.44949 | 0.92327 | -0.44949 | 2.04384 | -0.44949 | 3.10577 | -0.44949 | 3.7073 | -0.44949 | 4.09521
-0.44848 | 0.92777 | -0.44848 | 2.05617 | -0.44848 | 3.1289 | -0.44848 | 3.70945 | -0.44848 | 4.08735
-0.44754 | 0.93066 | -0.44754 | 2.06711 | -0.44754 | 3.15036 | -0.44754 | 3.74569 | -0.44754 | 4.16221
-0.44652 | 0.93316 | -0.44652 | 2.077 | -0.44652 | 3.17253 | -0.44652 | 3.79004 | -0.44652 | 4.14933
-0.44551 | 0.93762 | -0.44551 | 2.08962 | -0.44551 | 3.19637 | -0.44551 | 3.7917 | -0.44551 | 4.22897
-0.44449 | 0.9385 | -0.44449 | 2.0976 | -0.44449 | 3.21759 | -0.44449 | 3.82985 | -0.44449 | 4.21061
-0.44356 | 0.95145 | -0.44356 | 2.1193 | -0.44356 | 3.25073 | -0.44356 | 3.88326 | -0.44356 | 4.30288
-0.44254 | 0.94649 | -0.44254 | 2.12154 | -0.44254 | 3.26527 | -0.44254 | 3.87467 | -0.44254 | 4.2757
-0.44153 | 0.95414 | -0.44153 | 2.13763 | -0.44153 | 3.29341 | -0.44153 | 3.92522 | -0.44153 | 4.36534
-0.44059 | 0.95638 | -0.44059 | 2.14743 | -0.44059 | 3.31415 | -0.44059 | 3.96241 | -0.44059 | 4.34293
-0.43957 | 0.96072 | -0.43957 | 2.15909 | -0.43957 | 3.33751 | -0.43957 | 3.96289 | -0.43957 | 4.43067
-0.43856 | 0.96394 | -0.43856 | 2.16951 | -0.43856 | 3.35969 | -0.43856 | 4.01296 | -0.43856 | 4.40826
-0.43762 | 0.96575 | -0.43762 | 2.17893 | -0.43762 | 3.38138 | -0.43762 | 4.04514 | -0.43762 | 4.49313
-0.4366 | 0.96862 | -0.4366 | 2.1893 | -0.4366 | 3.40403 | -0.4366 | 4.04443 | -0.4366 | 4.47311
-0.43559 | 0.97593 | -0.43559 | 2.20539 | -0.43559 | 3.43288 | -0.43559 | 4.1038 | -0.43559 | 4.56132
-0.43457 | 0.97257 | -0.43457 | 2.20835 | -0.43457 | 3.45053 | -0.43457 | 4.12478 | -0.43457 | 4.53796
-0.43363 | 0.98075 | -0.43363 | 2.22518 | -0.43363 | 3.48009 | -0.43363 | 4.13169 | -0.43363 | 4.62403
-0.43262 | 0.98285 | -0.43262 | 2.23515 | -0.43262 | 3.50346 | -0.43262 | 4.18939 | -0.43262 | 4.61044
-0.4316 | 0.9852 | -0.4316 | 2.25193 | -0.4316 | 3.53254 | -0.4316 | 4.22158 | -0.4316 | 4.69245
-0.43067 | 0.98793 | -0.43067 | 2.25637 | -0.43067 | 3.54876 | -0.43067 | 4.21943 | -0.43067 | 4.67767
-0.42965 | 0.98926 | -0.42965 | 2.26566 | -0.42965 | 3.56974 | -0.42965 | 4.27713 | -0.42965 | 4.74848
-0.42863 | 0.991 | -0.42863 | 2.27537 | -0.42863 | 3.59048 | -0.42863 | 4.30073 | -0.42863 | 4.74157
-0.4277 | 0.99333 | -0.4277 | 2.29354 | -0.4277 | 3.61909 | -0.4277 | 4.31337 | -0.4277 | 4.81596
-0.42668 | 0.9963 | -0.42668 | 2.299 | -0.42668 | 3.63649 | -0.42668 | 4.3682 | -0.42668 | 4.80976
-0.42567 | 0.99677 | -0.42567 | 2.30794 | -0.42567 | 3.65819 | -0.42567 | 4.38704 | -0.42567 | 4.87127
-0.42473 | 0.99777 | -0.42473 | 2.316 | -0.42473 | 3.67965 | -0.42473 | 4.39348 | -0.42473 | 4.87341
-0.42371 | 1.00397 | -0.42371 | 2.33144 | -0.42371 | 3.70754 | -0.42371 | 4.45832 | -0.42371 | 4.93469
-0.4227 | 1.00538 | -0.4227 | 2.34096 | -0.4227 | 3.729 | -0.4227 | 4.4743 | -0.4227 | 4.94279
-0.42168 | 1.01134 | -0.42168 | 2.35731 | -0.42168 | 3.75523 | -0.42168 | 4.48884 | -0.42168 | 5.00025
-0.42074 | 1.00745 | -0.42074 | 2.3601 | -0.42074 | 3.76882 | -0.42074 | 4.54153 | -0.42074 | 5.00741
-0.41973 | 1.01365 | -0.41973 | 2.37517 | -0.41973 | 3.79337 | -0.41973 | 4.56013 | -0.41973 | 5.0589
-0.41871 | 1.01022 | -0.41871 | 2.37889 | -0.41871 | 3.8072 | -0.41871 | 4.56657 | -0.41871 | 5.07321
-0.41778 | 1.01482 | -0.41778 | 2.3916 | -0.41778 | 3.83009 | -0.41778 | 4.62903 | -0.41778 | 5.11708
-0.41676 | 1.02059 | -0.41676 | 2.40435 | -0.41676 | 3.85417 | -0.41676 | 4.6431 | -0.41676 | 5.14688
-0.41574 | 1.01928 | -0.41574 | 2.40898 | -0.41574 | 3.87229 | -0.41574 | 4.65717 | -0.41574 | 5.1793
-0.41481 | 1.01849 | -0.41481 | 2.41406 | -0.41481 | 3.88969 | -0.41481 | 4.71344 | -0.41481 | 5.20577
-0.41379 | 1.02221 | -0.41379 | 2.42424 | -0.41379 | 3.91234 | -0.41379 | 4.72202 | -0.41379 | 5.24249
-0.41278 | 1.02412 | -0.41278 | 2.43237 | -0.41278 | 3.93213 | -0.41278 | 4.74324 | -0.41278 | 5.2711
-0.41176 | 1.02516 | -0.41176 | 2.45492 | -0.41176 | 3.96623 | -0.41176 | 4.81667 | -0.41176 | 5.32021
-0.41082 | 1.02626 | -0.41082 | 2.44698 | -0.41082 | 3.9698 | -0.41082 | 4.80189 | -0.41082 | 5.33428
-0.40981 | 1.02803 | -0.40981 | 2.45471 | -0.40981 | 3.98864 | -0.40981 | 4.82788 | -0.40981 | 5.36933
-0.40879 | 1.02774 | -0.40879 | 2.45971 | -0.40879 | 4.00437 | -0.40879 | 4.88033 | -0.40879 | 5.39579
-0.40785 | 1.03256 | -0.40785 | 2.4708 | -0.40785 | 4.02559 | -0.40785 | 4.88176 | -0.40785 | 5.43298
-0.40684 | 1.03523 | -0.40684 | 2.47953 | -0.40684 | 4.04538 | -0.40684 | 4.91085 | -0.40684 | 5.46279
-0.40582 | 1.03325 | -0.40582 | 2.48203 | -0.40582 | 4.05992 | -0.40582 | 4.95877 | -0.40582 | 5.49283
-0.40488 | 1.0323 | -0.40488 | 2.48539 | -0.40488 | 4.07566 | -0.40488 | 4.95233 | -0.40488 | 5.51858
-0.40387 | 1.03981 | -0.40387 | 2.49877 | -0.40387 | 4.10046 | -0.40387 | 4.98952 | -0.40387 | 5.55887
-0.40285 | 1.03499 | -0.40285 | 2.49834 | -0.40285 | 4.11166 | -0.40285 | 5.03125 | -0.40285 | 5.58009
-0.40192 | 1.04014 | -0.40192 | 2.50861 | -0.40192 | 4.13241 | -0.40192 | 5.03077 | -0.40192 | 5.61728
-0.4009 | 1.03637 | -0.4009 | 2.51497 | -0.4009 | 4.14433 | -0.4009 | 5.0589 | -0.4009 | 5.64017
-0.39988 | 1.03573 | -0.39988 | 2.51544 | -0.39988 | 4.1572 | -0.39988 | 5.10182 | -0.39988 | 5.6695
-0.39887 | 1.0414 | -0.39887 | 2.52713 | -0.39887 | 4.17914 | -0.39887 | 5.10206 | -0.39887 | 5.70287
-0.39793 | 1.03785 | -0.39793 | 2.52689 | -0.39793 | 4.18939 | -0.39793 | 5.13377 | -0.39793 | 5.73053
-0.39692 | 1.04388 | -0.39692 | 2.53857 | -0.39692 | 4.2118 | -0.39692 | 5.1824 | -0.39692 | 5.76415
-0.3959 | 1.04143 | -0.3959 | 2.53952 | -0.3959 | 4.22491 | -0.3959 | 5.17263 | -0.3959 | 5.79419
-0.39496 | 1.04431 | -0.39496 | 2.54644 | -0.39496 | 4.2447 | -0.39496 | 5.21626 | -0.39496 | 5.82375
-0.39395 | 1.04322 | -0.39395 | 2.54715 | -0.39395 | 4.25877 | -0.39395 | 5.25107 | -0.39395 | 5.85499
-0.39293 | 1.04658 | -0.39293 | 2.55526 | -0.39293 | 4.27975 | -0.39293 | 5.24702 | -0.39293 | 5.88407
-0.39199 | 1.04949 | -0.39199 | 2.56098 | -0.39199 | 4.29858 | -0.39199 | 5.29398 | -0.39199 | 5.92031
-0.39098 | 1.04655 | -0.39098 | 2.56718 | -0.39098 | 4.3179 | -0.39098 | 5.3288 | -0.39098 | 5.94893
-0.38996 | 1.04496 | -0.38996 | 2.56003 | -0.38996 | 4.3241 | -0.38996 | 5.31067 | -0.38996 | 5.97301
-0.38895 | 1.0452 | -0.38895 | 2.56217 | -0.38895 | 4.3384 | -0.38895 | 5.35955 | -0.38895 | 5.9978
-0.38801 | 1.04622 | -0.38801 | 2.56504 | -0.38801 | 4.35342 | -0.38801 | 5.38482 | -0.38801 | 6.02999
-0.38699 | 1.05068 | -0.38699 | 2.57219 | -0.38699 | 4.37178 | -0.38699 | 5.38172 | -0.38699 | 6.05979
-0.38598 | 1.04691 | -0.38598 | 2.56885 | -0.38598 | 4.3806 | -0.38598 | 5.43084 | -0.38598 | 6.08721
-0.38504 | 1.0492 | -0.38504 | 2.5729 | -0.38504 | 4.39753 | -0.38504 | 5.45492 | -0.38504 | 6.1151
-0.38402 | 1.0452 | -0.38402 | 2.57028 | -0.38402 | 4.40706 | -0.38402 | 5.44467 | -0.38402 | 6.14085
-0.38301 | 1.05251 | -0.38301 | 2.58292 | -0.38301 | 4.43115 | -0.38301 | 5.50999 | -0.38301 | 6.17733
-0.38207 | 1.04713 | -0.38207 | 2.58053 | -0.38207 | 4.43854 | -0.38207 | 5.52382 | -0.38207 | 6.20022
-0.38106 | 1.04665 | -0.38106 | 2.58339 | -0.38106 | 4.45141 | -0.38106 | 5.51953 | -0.38106 | 6.22883
-0.38004 | 1.04758 | -0.38004 | 2.58721 | -0.38004 | 4.46524 | -0.38004 | 5.57675 | -0.38004 | 6.25577
-0.3791 | 1.04713 | -0.3791 | 2.58912 | -0.3791 | 4.47692 | -0.3791 | 5.59082 | -0.3791 | 6.28629
-0.37809 | 1.04584 | -0.37809 | 2.59031 | -0.37809 | 4.48765 | -0.37809 | 5.58772 | -0.37809 | 6.30798
-0.37707 | 1.04703 | -0.37707 | 2.59484 | -0.37707 | 4.50029 | -0.37707 | 5.64446 | -0.37707 | 6.34303
-0.37606 | 1.04438 | -0.37606 | 2.59436 | -0.37606 | 4.50863 | -0.37606 | 5.65233 | -0.37606 | 6.35901
-0.37512 | 1.05502 | -0.37512 | 2.60867 | -0.37512 | 4.53271 | -0.37512 | 5.6652 | -0.37512 | 6.40788
-0.3741 | 1.04603 | -0.3741 | 2.60008 | -0.3741 | 4.5339 | -0.3741 | 5.71074 | -0.3741 | 6.41384
-0.37309 | 1.05116 | -0.37309 | 2.60867 | -0.37309 | 4.55107 | -0.37309 | 5.72409 | -0.37309 | 6.46009
-0.37215 | 1.0493 | -0.37215 | 2.6101 | -0.37215 | 4.56085 | -0.37215 | 5.72552 | -0.37215 | 6.46939
-0.37113 | 1.04922 | -0.37113 | 2.61296 | -0.37113 | 4.57205 | -0.37113 | 5.78131 | -0.37113 | 6.51517
-0.37012 | 1.04837 | -0.37012 | 2.61439 | -0.37012 | 4.58111 | -0.37012 | 5.78537 | -0.37012 | 6.52041
-0.36918 | 1.0462 | -0.36918 | 2.61367 | -0.36918 | 4.58898 | -0.36918 | 5.79037 | -0.36918 | 6.56905
-0.36817 | 1.04493 | -0.36817 | 2.61534 | -0.36817 | 4.59756 | -0.36817 | 5.84473 | -0.36817 | 6.56786
-0.36715 | 1.04877 | -0.36715 | 2.62226 | -0.36715 | 4.61234 | -0.36715 | 5.84926 | -0.36715 | 6.62675
-0.36621 | 1.04126 | -0.36621 | 2.61582 | -0.36621 | 4.61449 | -0.36621 | 5.85189 | -0.36621 | 6.61388
-0.3652 | 1.04605 | -0.3652 | 2.62249 | -0.3652 | 4.63166 | -0.3652 | 5.91149 | -0.3652 | 6.67873
-0.36418 | 1.04493 | -0.36418 | 2.62226 | -0.36418 | 4.64215 | -0.36418 | 5.9041 | -0.36418 | 6.66847
-0.36317 | 1.04423 | -0.36317 | 2.62404 | -0.36317 | 4.65907 | -0.36317 | 5.92532 | -0.36317 | 6.7369
-0.36223 | 1.04336 | -0.36223 | 2.62559 | -0.36223 | 4.66408 | -0.36223 | 5.96991 | -0.36223 | 6.71687
-0.36121 | 1.04257 | -0.36121 | 2.62583 | -0.36121 | 4.67314 | -0.36121 | 5.95775 | -0.36121 | 6.78268
-0.3602 | 1.0414 | -0.3602 | 2.62631 | -0.3602 | 4.68363 | -0.3602 | 5.97587 | -0.3602 | 6.76384
-0.35926 | 1.04151 | -0.35926 | 2.62893 | -0.35926 | 4.70175 | -0.35926 | 6.0307 | -0.35926 | 6.8418
-0.35824 | 1.04183 | -0.35824 | 2.63132 | -0.35824 | 4.70652 | -0.35824 | 6.01306 | -0.35824 | 6.81629
-0.35723 | 1.04021 | -0.35723 | 2.63227 | -0.35723 | 4.7151 | -0.35723 | 6.03285 | -0.35723 | 6.88687
-0.35629 | 1.03797 | -0.35629 | 2.6337 | -0.35629 | 4.72393 | -0.35629 | 6.07529 | -0.35629 | 6.86088
-0.35528 | 1.03382 | -0.35528 | 2.63728 | -0.35528 | 4.72965 | -0.35528 | 6.05812 | -0.35528 | 6.93312
-0.35426 | 1.03997 | -0.35426 | 2.64252 | -0.35426 | 4.74896 | -0.35426 | 6.09126 | -0.35426 | 6.91357
-0.35324 | 1.03463 | -0.35324 | 2.64061 | -0.35324 | 4.75468 | -0.35324 | 6.12798 | -0.35324 | 6.98843
-0.35231 | 1.03034 | -0.35231 | 2.64061 | -0.35231 | 4.76255 | -0.35231 | 6.1101 | -0.35231 | 6.9541
-0.35129 | 1.0244 | -0.35129 | 2.64306 | -0.35129 | 4.76851 | -0.35129 | 6.13322 | -0.35129 | 7.0323
-0.35028 | 1.02107 | -0.35028 | 2.6461 | -0.35028 | 4.78115 | -0.35028 | 6.17304 | -0.35028 | 7.00107
-0.34934 | 1.01139 | -0.34934 | 2.64491 | -0.34934 | 4.78663 | -0.34934 | 6.15349 | -0.34934 | 7.08237
-0.34832 | 1.00462 | -0.34832 | 2.65087 | -0.34832 | 4.7995 | -0.34832 | 6.18806 | -0.34832 | 7.04756
-0.34731 | 0.98769 | -0.34731 | 2.64491 | -0.34731 | 4.7995 | -0.34731 | 6.21166 | -0.34731 | 7.12457
-0.34637 | 0.9813 | -0.34637 | 2.65277 | -0.34637 | 4.81476 | -0.34637 | 6.20117 | -0.34637 | 7.09214
-0.34535 | 0.96518 | -0.34535 | 2.64729 | -0.34535 | 4.81739 | -0.34535 | 6.22883 | -0.34535 | 7.16915
-0.34434 | 0.95584 | -0.34434 | 2.65134 | -0.34434 | 4.82978 | -0.34434 | 6.2603 | -0.34434 | 7.13816
-0.3434 | 0.957 | -0.3434 | 2.65659 | -0.3434 | 4.84457 | -0.3434 | 6.24838 | -0.3434 | 7.22137
-0.34238 | 0.96068 | -0.34238 | 2.65325 | -0.34238 | 4.84957 | -0.34238 | 6.28438 | -0.34238 | 7.18513
-0.34137 | 0.96492 | -0.34137 | 2.64896 | -0.34137 | 4.85315 | -0.34137 | 6.30107 | -0.34137 | 7.25213
-0.34035 | 0.97443 | -0.34035 | 2.64967 | -0.34035 | 4.86173 | -0.34035 | 6.28462 | -0.34035 | 7.22375
-0.33942 | 0.97436 | -0.33942 | 2.64801 | -0.33942 | 4.86745 | -0.33942 | 6.32777 | -0.33942 | 7.28932
-0.3384 | 0.99372 | -0.3384 | 2.64801 | -0.3384 | 4.88796 | -0.3384 | 6.35805 | -0.3384 | 7.28002
-0.33738 | 0.98905 | -0.33738 | 2.64789 | -0.33738 | 4.87818 | -0.33738 | 6.32658 | -0.33738 | 7.32818
-0.33645 | 1.00707 | -0.33645 | 2.64801 | -0.33645 | 4.88653 | -0.33645 | 6.37736 | -0.33645 | 7.3103
-0.33543 | 1.00869 | -0.33543 | 2.64753 | -0.33543 | 4.89273 | -0.33543 | 6.38976 | -0.33543 | 7.36967
-0.33442 | 1.01401 | -0.33442 | 2.65206 | -0.33442 | 4.90417 | -0.33442 | 6.40883 | -0.33442 | 7.36108
-0.33348 | 1.01778 | -0.33348 | 2.65397 | -0.33348 | 4.91418 | -0.33348 | 6.43268 | -0.33348 | 7.41687
-0.33246 | 1.01308 | -0.33246 | 2.64658 | -0.33246 | 4.91395 | -0.33246 | 6.43554 | -0.33246 | 7.40352
-0.33145 | 1.00752 | -0.33145 | 2.64085 | -0.33145 | 4.91561 | -0.33145 | 6.45264 | -0.33145 | 7.44548
-0.33043 | 1.00955 | -0.33043 | 2.64538 | -0.33043 | 4.9273 | -0.33043 | 6.47249 | -0.33043 | 7.4493
-0.32949 | 1.00176 | -0.32949 | 2.63728 | -0.32949 | 4.9261 | -0.32949 | 6.46987 | -0.32949 | 7.48315
-0.32848 | 1.00054 | -0.32848 | 2.64109 | -0.32848 | 4.93755 | -0.32848 | 6.49174 | -0.32848 | 7.49269
-0.32746 | 0.98104 | -0.32746 | 2.6337 | -0.32746 | 4.93826 | -0.32746 | 6.51016 | -0.32746 | 7.52178
-0.32652 | 0.94418 | -0.32652 | 2.63203 | -0.32652 | 4.94589 | -0.32652 | 6.51445 | -0.32652 | 7.53465
-0.32551 | 0.9272 | -0.32551 | 2.61868 | -0.32551 | 4.94613 | -0.32551 | 6.53347 | -0.32551 | 7.55873
-0.32449 | 0.92789 | -0.32449 | 2.61773 | -0.32449 | 4.95567 | -0.32449 | 6.55475 | -0.32449 | 7.57709
-0.32356 | 0.91747 | -0.32356 | 2.612 | -0.32356 | 4.9633 | -0.32356 | 6.55451 | -0.32356 | 7.6026
-0.32254 | 0.91828 | -0.32254 | 2.6089 | -0.32254 | 4.97307 | -0.32254 | 6.55499 | -0.32254 | 7.62382
-0.32152 | 0.91542 | -0.32152 | 2.59007 | -0.32152 | 4.96926 | -0.32152 | 6.57126 | -0.32152 | 7.63693
-0.32059 | 0.91619 | -0.32059 | 2.56527 | -0.32059 | 4.97522 | -0.32059 | 6.58765 | -0.32059 | 7.65386
-0.31957 | 0.91547 | -0.31957 | 2.54191 | -0.31957 | 4.98023 | -0.31957 | 6.58789 | -0.31957 | 7.67603
-0.31856 | 0.91728 | -0.31856 | 2.51664 | -0.31856 | 4.99 | -0.31856 | 6.60756 | -0.31856 | 7.69725
-0.31754 | 0.91507 | -0.31754 | 2.47515 | -0.31754 | 4.98976 | -0.31754 | 6.62413 | -0.31754 | 7.71394
-0.3166 | 0.9175 | -0.3166 | 2.42413 | -0.3166 | 4.99691 | -0.3166 | 6.63057 | -0.3166 | 7.73325
-0.31559 | 0.9144 | -0.31559 | 2.34974 | -0.31559 | 4.99691 | -0.31559 | 6.64672 | -0.31559 | 7.75018
-0.31457 | 0.91969 | -0.31457 | 2.34307 | -0.31457 | 5.00365 | -0.31457 | 6.66442 | -0.31457 | 7.77593
-0.31363 | 0.91418 | -0.31363 | 2.34259 | -0.31363 | 5.00955 | -0.31363 | 6.66776 | -0.31363 | 7.79095
-0.31262 | 0.90939 | -0.31262 | 2.33019 | -0.31262 | 5.01122 | -0.31262 | 6.67867 | -0.31262 | 7.80359
-0.3116 | 0.90241 | -0.3116 | 2.31684 | -0.3116 | 5.01265 | -0.3116 | 6.68659 | -0.3116 | 7.82314
-0.31067 | 0.89075 | -0.31067 | 2.29658 | -0.31067 | 5.01241 | -0.31067 | 6.69589 | -0.31067 | 7.8353
-0.30965 | 0.87577 | -0.30965 | 2.26868 | -0.30965 | 5.0117 | -0.30965 | 6.70185 | -0.30965 | 7.8527
-0.30863 | 0.85398 | -0.30863 | 2.2322 | -0.30863 | 5.01384 | -0.30863 | 6.70996 | -0.30863 | 7.86653
-0.30762 | 0.81824 | -0.30762 | 2.17641 | -0.30762 | 5.00693 | -0.30762 | 6.71497 | -0.30762 | 7.87774
-0.30668 | 0.79364 | -0.30668 | 2.14184 | -0.30668 | 5.00931 | -0.30668 | 6.75025 | -0.30668 | 7.893
-0.30567 | 0.80613 | -0.30567 | 2.12777 | -0.30567 | 5.0105 | -0.30567 | 6.72879 | -0.30567 | 7.91255
-0.30465 | 0.81193 | -0.30465 | 2.11299 | -0.30465 | 5.01027 | -0.30465 | 6.74501 | -0.30465 | 7.92447
-0.30371 | 0.81986 | -0.30371 | 2.09511 | -0.30371 | 5.01241 | -0.30371 | 6.77648 | -0.30371 | 7.94497
-0.3027 | 0.82282 | -0.3027 | 2.07723 | -0.3027 | 5.00788 | -0.3027 | 6.74739 | -0.3027 | 7.95046
-0.30168 | 0.83474 | -0.30168 | 2.07771 | -0.30168 | 5.01885 | -0.30168 | 6.77862 | -0.30168 | 7.98026
-0.30074 | 0.83443 | -0.30074 | 2.06269 | -0.30074 | 5.00741 | -0.30074 | 6.79341 | -0.30074 | 7.97883
-0.29973 | 0.84278 | -0.29973 | 2.05601 | -0.29973 | 5.01098 | -0.29973 | 6.77219 | -0.29973 | 8.00148
-0.29871 | 0.84645 | -0.29871 | 2.04242 | -0.29871 | 5.00741 | -0.29871 | 6.79388 | -0.29871 | 8.00935
-0.29777 | 0.85239 | -0.29777 | 2.03384 | -0.29777 | 5.00884 | -0.29777 | 6.81772 | -0.29777 | 8.02961
-0.29676 | 0.8577 | -0.29676 | 2.02645 | -0.29676 | 5.00884 | -0.29676 | 6.79388 | -0.29676 | 8.04201
-0.29574 | 0.86159 | -0.29574 | 2.01905 | -0.29574 | 5.00717 | -0.29574 | 6.82178 | -0.29574 | 8.0587
-0.29473 | 0.86481 | -0.29473 | 2.01286 | -0.29473 | 5.00621 | -0.29473 | 6.83966 | -0.29473 | 8.07014
-0.29379 | 0.87113 | -0.29379 | 2.00952 | -0.29379 | 5.00311 | -0.29379 | 6.81916 | -0.29379 | 8.0916
-0.29277 | 0.86927 | -0.29277 | 2.00505 | -0.29277 | 4.99835 | -0.29277 | 6.843 | -0.29277 | 8.09279
-0.29176 | 0.87294 | -0.29176 | 1.99903 | -0.29176 | 5.00073 | -0.29176 | 6.85826 | -0.29176 | 8.11139
-0.29082 | 0.87453 | -0.29082 | 1.99879 | -0.29082 | 4.99525 | -0.29082 | 6.86201 | -0.29082 | 8.12164
-0.28981 | 0.87849 | -0.28981 | 2.00523 | -0.28981 | 4.99525 | -0.28981 | 6.87375 | -0.28981 | 8.13833
-0.28879 | 0.87775 | -0.28879 | 2.00618 | -0.28879 | 4.98428 | -0.28879 | 6.87304 | -0.28879 | 8.14644
-0.28785 | 0.88104 | -0.28785 | 2.01238 | -0.28785 | 4.97045 | -0.28785 | 6.88496 | -0.28785 | 8.15597
-0.28684 | 0.88326 | -0.28684 | 2.01953 | -0.28684 | 4.95448 | -0.28684 | 6.89068 | -0.28684 | 8.17338
-0.28582 | 0.89032 | -0.28582 | 2.03312 | -0.28582 | 4.95305 | -0.28582 | 6.90236 | -0.28582 | 8.18816
-0.28481 | 0.89058 | -0.28481 | 2.03789 | -0.28481 | 4.93636 | -0.28481 | 6.90463 | -0.28481 | 8.20342
-0.28387 | 0.89289 | -0.28387 | 2.0429 | -0.28387 | 4.91514 | -0.28387 | 6.91476 | -0.28387 | 8.20318
-0.28285 | 0.89325 | -0.28285 | 2.04576 | -0.28285 | 4.88271 | -0.28285 | 6.91071 | -0.28285 | 8.22345
-0.28184 | 0.89909 | -0.28184 | 2.0541 | -0.28184 | 4.86006 | -0.28184 | 6.92418 | -0.28184 | 8.2244
-0.2809 | 0.90002 | -0.2809 | 2.06006 | -0.2809 | 4.84194 | -0.2809 | 6.93503 | -0.2809 | 8.24943
-0.27988 | 0.90479 | -0.27988 | 2.06769 | -0.27988 | 4.82549 | -0.27988 | 6.93622 | -0.27988 | 8.24514
-0.27887 | 0.90272 | -0.27887 | 2.06221 | -0.27887 | 4.78997 | -0.27887 | 6.94516 | -0.27887 | 8.26994
-0.27793 | 0.90911 | -0.27793 | 2.06412 | -0.27793 | 4.74228 | -0.27793 | 6.96054 | -0.27793 | 8.26326
-0.27692 | 0.90815 | -0.27692 | 2.06292 | -0.27692 | 4.69841 | -0.27692 | 6.94885 | -0.27692 | 8.29449
-0.2759 | 0.91356 | -0.2759 | 2.0696 | -0.2759 | 4.65621 | -0.2759 | 6.93956 | -0.2759 | 8.27947
-0.27496 | 0.91738 | -0.27496 | 2.07413 | -0.27496 | 4.59565 | -0.27496 | 6.98533 | -0.27496 | 8.32597
-0.27395 | 0.918 | -0.27395 | 2.06984 | -0.27395 | 4.52961 | -0.27395 | 6.9696 | -0.27395 | 8.29855
-0.27293 | 0.9183 | -0.27293 | 2.06412 | -0.27293 | 4.45666 | -0.27293 | 6.95362 | -0.27293 | 8.33741
-0.27192 | 0.9191 | -0.27192 | 2.06173 | -0.27192 | 4.38513 | -0.27192 | 6.9932 | -0.27192 | 8.30975
-0.27098 | 0.91871 | -0.27098 | 2.05911 | -0.27098 | 4.35414 | -0.27098 | 6.97508 | -0.27098 | 8.35553
-0.26996 | 0.9272 | -0.26996 | 2.05774 | -0.26996 | 4.35795 | -0.26996 | 6.98128 | -0.26996 | 8.33669
-0.26895 | 0.92033 | -0.26895 | 2.05696 | -0.26895 | 4.32147 | -0.26895 | 6.97884 | -0.26895 | 8.37293
-0.26801 | 0.92434 | -0.26801 | 2.05315 | -0.26801 | 4.28929 | -0.26801 | 6.98152 | -0.26801 | 8.33908
-0.26699 | 0.92374 | -0.26699 | 2.05005 | -0.26699 | 4.24423 | -0.26699 | 6.97747 | -0.26699 | 8.39177
-0.26598 | 0.92794 | -0.26598 | 2.05577 | -0.26598 | 4.1944 | -0.26598 | 6.9758 | -0.26598 | 8.35624
-0.26504 | 0.92849 | -0.26504 | 2.05744 | -0.26504 | 4.13265 | -0.26504 | 6.97794 | -0.26504 | 8.41609
-0.26402 | 0.92894 | -0.26402 | 2.05076 | -0.26402 | 4.05706 | -0.26402 | 6.96626 | -0.26402 | 8.36602
-0.26301 | 0.92627 | -0.26301 | 2.0448 | -0.26301 | 3.98673 | -0.26301 | 6.98939 | -0.26301 | 8.42109
-0.26199 | 0.92987 | -0.26199 | 2.0448 | -0.26199 | 3.93523 | -0.26199 | 6.96435 | -0.26199 | 8.37913
-0.26106 | 0.92627 | -0.26106 | 2.04981 | -0.26106 | 3.8835 | -0.26106 | 6.95529 | -0.26106 | 8.43421
-0.26004 | 0.9273 | -0.26004 | 2.05506 | -0.26004 | 3.84654 | -0.26004 | 6.93658 | -0.26004 | 8.38247
-0.25902 | 0.92541 | -0.25902 | 2.05506 | -0.25902 | 3.81578 | -0.25902 | 6.91762 | -0.25902 | 8.44255
-0.25809 | 0.92439 | -0.25809 | 2.05482 | -0.25809 | 3.7917 | -0.25809 | 6.90904 | -0.25809 | 8.38366
-0.25707 | 0.92751 | -0.25707 | 2.06173 | -0.25707 | 3.77716 | -0.25707 | 6.88663 | -0.25707 | 8.45567
-0.25606 | 0.92494 | -0.25606 | 2.06507 | -0.25606 | 3.75523 | -0.25606 | 6.86493 | -0.25606 | 8.39177
-0.25512 | 0.92842 | -0.25512 | 2.0758 | -0.25512 | 3.74259 | -0.25512 | 6.85492 | -0.25512 | 8.46258
-0.2541 | 0.92451 | -0.2541 | 2.07413 | -0.2541 | 3.72232 | -0.2541 | 6.85516 | -0.2541 | 8.3963
-0.25309 | 0.92434 | -0.25309 | 2.0758 | -0.25309 | 3.70969 | -0.25309 | 6.83739 | -0.25309 | 8.45185
-0.25215 | 0.92103 | -0.25215 | 2.07818 | -0.25215 | 3.69538 | -0.25215 | 6.81725 | -0.25215 | 8.38724
-0.25113 | 0.92012 | -0.25113 | 2.08534 | -0.25113 | 3.68895 | -0.25113 | 6.82225 | -0.25113 | 8.43159
-0.25012 | 0.91857 | -0.25012 | 2.08843 | -0.25012 | 3.6837 | -0.25012 | 6.77338 | -0.25012 | 8.35839
-0.2491 | 0.91828 | -0.2491 | 2.09249 | -0.2491 | 3.68394 | -0.2491 | 6.77529 | -0.2491 | 8.38724
-0.24817 | 0.90667 | -0.24817 | 2.08963 | -0.24817 | 3.67893 | -0.24817 | 6.75717 | -0.24817 | 8.31285
-0.24715 | 0.89223 | -0.24715 | 2.09344 | -0.24715 | 3.68132 | -0.24715 | 6.673 | -0.24715 | 8.34194
-0.24613 | 0.8824 | -0.24613 | 2.09845 | -0.24613 | 3.68608 | -0.24613 | 6.65679 | -0.24613 | 8.29235
-0.2452 | 0.88131 | -0.2452 | 2.10536 | -0.2452 | 3.69514 | -0.2452 | 6.63319 | -0.2452 | 8.32835
-0.24418 | 0.87768 | -0.24418 | 2.10346 | -0.24418 | 3.69848 | -0.24418 | 6.55665 | -0.24418 | 8.27733
-0.24317 | 0.8767 | -0.24317 | 2.10369 | -0.24317 | 3.70778 | -0.24317 | 6.54283 | -0.24317 | 8.30189
-0.24223 | 0.8731 | -0.24223 | 2.1081 | -0.24223 | 3.7135 | -0.24223 | 6.50468 | -0.24223 | 8.25086
-0.24121 | 0.87623 | -0.24121 | 2.11228 | -0.24121 | 3.72924 | -0.24121 | 6.45103 | -0.24121 | 8.25372
-0.2402 | 0.87413 | -0.2402 | 2.11299 | -0.2402 | 3.7352 | -0.2402 | 6.44126 | -0.2402 | 8.19674
-0.23926 | 0.87518 | -0.23926 | 2.11442 | -0.23926 | 3.74617 | -0.23926 | 6.40454 | -0.23926 | 8.19603
-0.23824 | 0.8762 | -0.23824 | 2.11561 | -0.23824 | 3.75928 | -0.23824 | 6.34184 | -0.23824 | 8.15621
-0.23723 | 0.87718 | -0.23723 | 2.11728 | -0.23723 | 3.76619 | -0.23723 | 6.32682 | -0.23723 | 8.14739
-0.23621 | 0.87709 | -0.23621 | 2.1211 | -0.23621 | 3.76929 | -0.23621 | 6.27174 | -0.23621 | 8.10948
-0.23527 | 0.87854 | -0.23527 | 2.12682 | -0.23527 | 3.77072 | -0.23527 | 6.19187 | -0.23527 | 8.08683
-0.23426 | 0.87389 | -0.23426 | 2.12754 | -0.23426 | 3.76715 | -0.23426 | 6.15659 | -0.23426 | 8.03939
-0.23324 | 0.8783 | -0.23324 | 2.13111 | -0.23324 | 3.77454 | -0.23324 | 6.14061 | -0.23324 | 8.02174
-0.23231 | 0.86986 | -0.23231 | 2.1211 | -0.23231 | 3.7681 | -0.23231 | 6.17816 | -0.23231 | 7.97787
-0.23129 | 0.87148 | -0.23129 | 2.12658 | -0.23129 | 3.77335 | -0.23129 | 6.20236 | -0.23129 | 7.95046
-0.23027 | 0.86655 | -0.23027 | 2.13326 | -0.23027 | 3.77501 | -0.23027 | 6.21309 | -0.23027 | 7.90635
-0.22934 | 0.86671 | -0.22934 | 2.13683 | -0.22934 | 3.77788 | -0.22934 | 6.22215 | -0.22934 | 7.86463
-0.22832 | 0.86657 | -0.22832 | 2.13326 | -0.22832 | 3.78002 | -0.22832 | 6.25577 | -0.22832 | 7.8074
-0.22731 | 0.86612 | -0.22731 | 2.1304 | -0.22731 | 3.77931 | -0.22731 | 6.23264 | -0.22731 | 7.74661
-0.22629 | 0.86691 | -0.22629 | 2.13516 | -0.22629 | 3.77835 | -0.22629 | 6.21691 | -0.22629 | 7.66054
-0.22535 | 0.87291 | -0.22535 | 2.14422 | -0.22535 | 3.7749 | -0.22535 | 6.24337 | -0.22535 | 7.59044
-0.22434 | 0.86934 | -0.22434 | 2.14089 | -0.22434 | 3.77072 | -0.22434 | 6.23169 | -0.22434 | 7.5213
-0.22332 | 0.87513 | -0.22332 | 2.14065 | -0.22332 | 3.7712 | -0.22332 | 6.23145 | -0.22332 | 7.49579
-0.22238 | 0.87449 | -0.22238 | 2.13636 | -0.22238 | 3.76691 | -0.22238 | 6.23336 | -0.22238 | 7.47839
-0.22137 | 0.87964 | -0.22137 | 2.13969 | -0.22137 | 3.76834 | -0.22137 | 6.18091 | -0.22137 | 7.46789
-0.22035 | 0.87742 | -0.22035 | 2.14351 | -0.22035 | 3.76357 | -0.22035 | 6.11081 | -0.22035 | 7.43714
-0.21941 | 0.88066 | -0.21941 | 2.14852 | -0.21941 | 3.76309 | -0.21941 | 6.06146 | -0.21941 | 7.40924
-0.2184 | 0.88109 | -0.2184 | 2.14613 | -0.2184 | 3.76214 | -0.2184 | 5.95775 | -0.2184 | 7.37038
-0.21738 | 0.88372 | -0.21738 | 2.14589 | -0.21738 | 3.765 | -0.21738 | 5.87263 | -0.21738 | 7.33557
-0.21645 | 0.88576 | -0.21645 | 2.14613 | -0.21645 | 3.75952 | -0.21645 | 5.7992 | -0.21645 | 7.2805
-0.21543 | 0.88736 | -0.21543 | 2.15352 | -0.21543 | 3.7538 | -0.21543 | 5.6838 | -0.21543 | 7.22757
-0.21441 | 0.88591 | -0.21441 | 2.15567 | -0.21441 | 3.74664 | -0.21441 | 5.59225 | -0.21441 | 7.16677
-0.2134 | 0.88586 | -0.2134 | 2.14875 | -0.2134 | 3.73782 | -0.2134 | 5.52072 | -0.2134 | 7.10979
-0.21246 | 0.88846 | -0.21246 | 2.14804 | -0.21246 | 3.73854 | -0.21246 | 5.42393 | -0.21246 | 7.05757
-0.21145 | 0.88901 | -0.21145 | 2.14732 | -0.21145 | 3.73711 | -0.21145 | 5.34835 | -0.21145 | 7.00441
-0.21043 | 0.88748 | -0.21043 | 2.154 | -0.21043 | 3.73901 | -0.21043 | 5.29828 | -0.21043 | 6.94933
-0.20949 | 0.88982 | -0.20949 | 2.15734 | -0.20949 | 3.74497 | -0.20949 | 5.22079 | -0.20949 | 6.90356
-0.20848 | 0.89094 | -0.20848 | 2.15829 | -0.20848 | 3.75618 | -0.20848 | 5.18121 | -0.20848 | 6.86064
-0.20746 | 0.89344 | -0.20746 | 2.15847 | -0.20746 | 3.76071 | -0.20746 | 5.15451 | -0.20746 | 6.82154
-0.20652 | 0.89442 | -0.20652 | 2.15805 | -0.20652 | 3.75248 | -0.20652 | 5.10611 | -0.20652 | 6.78482
-0.20551 | 0.89439 | -0.20551 | 2.1602 | -0.20551 | 3.74497 | -0.20551 | 5.08346 | -0.20551 | 6.7462
-0.20449 | 0.89501 | -0.20449 | 2.15936 | -0.20449 | 3.74807 | -0.20449 | 5.08108 | -0.20449 | 6.71592
-0.20348 | 0.89568 | -0.20348 | 2.16091 | -0.20348 | 3.74331 | -0.20348 | 5.04531 | -0.20348 | 6.68397
-0.20254 | 0.89482 | -0.20254 | 2.15829 | -0.20254 | 3.74331 | -0.20254 | 5.05056 | -0.20254 | 6.65775
-0.20152 | 0.89637 | -0.20152 | 2.16068 | -0.20152 | 3.73973 | -0.20152 | 5.06796 | -0.20152 | 6.6382
-0.20051 | 0.89685 | -0.20051 | 2.16306 | -0.20051 | 3.73734 | -0.20051 | 5.05819 | -0.20051 | 6.61411
-0.19957 | 0.89811 | -0.19957 | 2.16473 | -0.19957 | 3.73568 | -0.19957 | 5.07798 | -0.19957 | 6.5929
-0.19855 | 0.89761 | -0.19855 | 2.16544 | -0.19855 | 3.73663 | -0.19855 | 5.09419 | -0.19855 | 6.57788
-0.19754 | 0.89976 | -0.19754 | 2.16234 | -0.19754 | 3.73448 | -0.19754 | 5.0806 | -0.19754 | 6.56238
-0.1966 | 0.89902 | -0.1966 | 2.16902 | -0.1966 | 3.74116 | -0.1966 | 5.11231 | -0.1966 | 6.56309
-0.19559 | 0.89978 | -0.19559 | 2.16306 | -0.19559 | 3.73281 | -0.19559 | 5.11136 | -0.19559 | 6.53925
-0.19457 | 0.89892 | -0.19457 | 2.16592 | -0.19457 | 3.73544 | -0.19457 | 5.11541 | -0.19457 | 6.53543
-0.19363 | 0.89928 | -0.19363 | 2.16401 | -0.19363 | 3.7383 | -0.19363 | 5.11684 | -0.19363 | 6.52328
-0.19262 | 0.9004 | -0.19262 | 2.16258 | -0.19262 | 3.74688 | -0.19262 | 5.12113 | -0.19262 | 6.529
-0.1916 | 0.90138 | -0.1916 | 2.16211 | -0.1916 | 3.75546 | -0.1916 | 5.12071 | -0.1916 | 6.52041
-0.19059 | 0.89935 | -0.19059 | 2.16115 | -0.19059 | 3.76119 | -0.19059 | 5.12375 | -0.19059 | 6.52709
-0.18965 | 0.89845 | -0.18965 | 2.16139 | -0.18965 | 3.76691 | -0.18965 | 5.12113 | -0.18965 | 6.5166
-0.18863 | 0.90179 | -0.18863 | 2.16211 | -0.18863 | 3.77597 | -0.18863 | 5.12542 | -0.18863 | 6.53663
-0.18762 | 0.89928 | -0.18762 | 2.16211 | -0.18762 | 3.77621 | -0.18762 | 5.12661 | -0.18762 | 6.52518
-0.18668 | 0.90291 | -0.18668 | 2.16127 | -0.18668 | 3.78217 | -0.18668 | 5.13019 | -0.18668 | 6.55141
-0.18567 | 0.89995 | -0.18567 | 2.15972 | -0.18567 | 3.78002 | -0.18567 | 5.13162 | -0.18567 | 6.53853
-0.18465 | 0.90152 | -0.18465 | 2.16115 | -0.18465 | 3.7836 | -0.18465 | 5.13758 | -0.18465 | 6.56643
-0.18371 | 0.89873 | -0.18371 | 2.15948 | -0.18371 | 3.78384 | -0.18371 | 5.1321 | -0.18371 | 6.55308
-0.1827 | 0.90045 | -0.1827 | 2.15829 | -0.1827 | 3.79075 | -0.1827 | 5.13931 | -0.1827 | 6.58503
-0.18168 | 0.8995 | -0.18168 | 2.15543 | -0.18168 | 3.79671 | -0.18168 | 5.14378 | -0.18168 | 6.57406
-0.18067 | 0.90312 | -0.18067 | 2.15734 | -0.18067 | 3.80506 | -0.18067 | 5.14378 | -0.18067 | 6.61197
-0.17973 | 0.89997 | -0.17973 | 2.15519 | -0.17973 | 3.80625 | -0.17973 | 5.15224 | -0.17973 | 6.5929
-0.17871 | 0.90126 | -0.17871 | 2.15686 | -0.17871 | 3.81197 | -0.17871 | 5.15928 | -0.17871 | 6.63057
-0.1777 | 0.9009 | -0.1777 | 2.15567 | -0.1777 | 3.81626 | -0.1777 | 5.16214 | -0.1777 | 6.61531
-0.17676 | 0.90086 | -0.17676 | 2.15495 | -0.17676 | 3.82222 | -0.17676 | 5.16762 | -0.17676 | 6.65727
-0.17574 | 0.90028 | -0.17574 | 2.14804 | -0.17574 | 3.81936 | -0.17574 | 5.19552 | -0.17574 | 6.63414
-0.17473 | 0.90098 | -0.17473 | 2.14875 | -0.17473 | 3.82127 | -0.17473 | 5.19742 | -0.17473 | 6.67348
-0.17379 | 0.8984 | -0.17379 | 2.14542 | -0.17379 | 3.8196 | -0.17379 | 5.19981 | -0.17379 | 6.64654
-0.17277 | 0.90188 | -0.17277 | 2.1478 | -0.17277 | 3.81543 | -0.17277 | 5.21668 | -0.17277 | 6.69351
-0.17176 | 0.89873 | -0.17176 | 2.14184 | -0.17176 | 3.80744 | -0.17176 | 5.23104 | -0.17176 | 6.66442
-0.17082 | 0.89883 | -0.17082 | 2.14017 | -0.17082 | 3.8134 | -0.17082 | 5.23843 | -0.17082 | 6.70781
-0.16981 | 0.89902 | -0.16981 | 2.13898 | -0.16981 | 3.82318 | -0.16981 | 5.26752 | -0.16981 | 6.68183
-0.16879 | 0.89938 | -0.16879 | 2.13946 | -0.16879 | 3.82699 | -0.16879 | 5.25918 | -0.16879 | 6.72617
-0.16777 | 0.89914 | -0.16777 | 2.14113 | -0.16777 | 3.82532 | -0.16777 | 5.26514 | -0.16777 | 6.69613
-0.16684 | 0.89781 | -0.16684 | 2.14017 | -0.16684 | 3.83009 | -0.16684 | 5.28993 | -0.16684 | 6.74286
-0.16582 | 0.89635 | -0.16582 | 2.13087 | -0.16582 | 3.82651 | -0.16582 | 5.27467 | -0.16582 | 6.70495
-0.16481 | 0.89637 | -0.16481 | 2.12992 | -0.16481 | 3.82794 | -0.16481 | 5.28421 | -0.16481 | 6.75097
-0.16387 | 0.89616 | -0.16387 | 2.1323 | -0.16387 | 3.82937 | -0.16387 | 5.30781 | -0.16387 | 6.71807
-0.16285 | 0.89544 | -0.16285 | 2.1323 | -0.16285 | 3.83057 | -0.16285 | 5.29875 | -0.16285 | 6.75931
-0.16184 | 0.89592 | -0.16184 | 2.12992 | -0.16184 | 3.8351 | -0.16184 | 5.31187 | -0.16184 | 6.72903
-0.1609 | 0.89416 | -0.1609 | 2.12587 | -0.1609 | 3.837 | -0.1609 | 5.33285 | -0.1609 | 6.76575
-0.15988 | 0.89926 | -0.15988 | 2.13135 | -0.15988 | 3.84845 | -0.15988 | 5.33166 | -0.15988 | 6.74596
-0.15887 | 0.89447 | -0.15887 | 2.12563 | -0.15887 | 3.84678 | -0.15887 | 5.33881 | -0.15887 | 6.77552
-0.15785 | 0.89714 | -0.15785 | 2.12777 | -0.15785 | 3.85274 | -0.15785 | 5.36265 | -0.15785 | 6.75383
-0.15691 | 0.89566 | -0.15691 | 2.12682 | -0.15691 | 3.85369 | -0.15691 | 5.30161 | -0.15691 | 6.78554
-0.1559 | 0.89559 | -0.1559 | 2.12444 | -0.1559 | 3.85345 | -0.1559 | 5.27229 | -0.1559 | 6.76217
-0.15488 | 0.89428 | -0.15488 | 2.12038 | -0.15488 | 3.85274 | -0.15488 | 5.28349 | -0.15488 | 6.79174
-0.15395 | 0.89351 | -0.15395 | 2.11728 | -0.15395 | 3.85179 | -0.15395 | 5.26657 | -0.15395 | 6.76909
-0.15293 | 0.89208 | -0.15293 | 2.11728 | -0.15293 | 3.85083 | -0.15293 | 5.27467 | -0.15293 | 6.79531
-0.15191 | 0.89378 | -0.15191 | 2.11561 | -0.15191 | 3.85536 | -0.15191 | 5.25709 | -0.15191 | 6.78077
-0.15098 | 0.88984 | -0.15098 | 2.11395 | -0.15098 | 3.85322 | -0.15098 | 5.24439 | -0.15098 | 6.7977
-0.14996 | 0.89144 | -0.14996 | 2.11395 | -0.14996 | 3.85989 | -0.14996 | 5.24272 | -0.14996 | 6.78745
-0.14895 | 0.89056 | -0.14895 | 2.11085 | -0.14895 | 3.86204 | -0.14895 | 5.22699 | -0.14895 | 6.80509
-0.14801 | 0.8923 | -0.14801 | 2.11132 | -0.14801 | 3.86287 | -0.14801 | 5.19194 | -0.14801 | 6.7977
-0.14699 | 0.88941 | -0.14699 | 2.10918 | -0.14699 | 3.86514 | -0.14699 | 5.18312 | -0.14699 | 6.80747
-0.14598 | 0.8887 | -0.14598 | 2.11132 | -0.14598 | 3.86442 | -0.14598 | 5.16643 | -0.14598 | 6.79961
-0.14496 | 0.88767 | -0.14496 | 2.11037 | -0.14496 | 3.86347 | -0.14496 | 5.13544 | -0.14496 | 6.80819
-0.14402 | 0.8907 | -0.14402 | 2.1087 | -0.14402 | 3.86657 | -0.14402 | 5.1464 | -0.14402 | 6.80962
-0.14301 | 0.8876 | -0.14301 | 2.10274 | -0.14301 | 3.86418 | -0.14301 | 5.13591 | -0.14301 | 6.81105
-0.14199 | 0.88593 | -0.14199 | 2.10417 | -0.14199 | 3.8649 | -0.14199 | 5.13842 | -0.14199 | 6.8089
-0.14106 | 0.88424 | -0.14106 | 2.10655 | -0.14106 | 3.86728 | -0.14106 | 5.13424 | -0.14106 | 6.8101
-0.14004 | 0.88579 | -0.14004 | 2.10751 | -0.14004 | 3.87396 | -0.14004 | 5.13711 | -0.14004 | 6.81248
-0.13902 | 0.88405 | -0.13902 | 2.10322 | -0.13902 | 3.87658 | -0.13902 | 5.13943 | -0.13902 | 6.81367
-0.13809 | 0.88607 | -0.13809 | 2.10417 | -0.13809 | 3.88206 | -0.13809 | 5.14664 | -0.13809 | 6.81206
-0.13707 | 0.88188 | -0.13707 | 2.10131 | -0.13707 | 3.87849 | -0.13707 | 5.13973 | -0.13707 | 6.81081
-0.13605 | 0.88357 | -0.13605 | 2.10465 | -0.13605 | 3.88111 | -0.13605 | 5.14652 | -0.13605 | 6.81129
-0.13504 | 0.87985 | -0.13504 | 2.09893 | -0.13504 | 3.8761 | -0.13504 | 5.15022 | -0.13504 | 6.80747
-0.1341 | 0.88061 | -0.1341 | 2.09487 | -0.1341 | 3.87658 | -0.1341 | 5.1495 | -0.1341 | 6.8058
-0.13309 | 0.88123 | -0.13309 | 2.09416 | -0.13309 | 3.8792 | -0.13309 | 5.15534 | -0.13309 | 6.80819
-0.13207 | 0.87968 | -0.13207 | 2.09416 | -0.13207 | 3.87777 | -0.13207 | 5.16285 | -0.13207 | 6.80175
-0.13113 | 0.87749 | -0.13113 | 2.09273 | -0.13113 | 3.87897 | -0.13113 | 5.1588 | -0.13113 | 6.79865
-0.13012 | 0.87823 | -0.13012 | 2.08963 | -0.13012 | 3.88326 | -0.13012 | 5.17144 | -0.13012 | 6.79579
-0.1291 | 0.87668 | -0.1291 | 2.08534 | -0.1291 | 3.88636 | -0.1291 | 5.17883 | -0.1291 | 6.7946
-0.12816 | 0.87603 | -0.12816 | 2.09368 | -0.12816 | 3.88654 | -0.12816 | 5.18527 | -0.12816 | 6.79889
-0.12715 | 0.87523 | -0.12715 | 2.07443 | -0.12715 | 3.8885 | -0.12715 | 5.17597 | -0.12715 | 6.78745
-0.12613 | 0.87399 | -0.12613 | 2.05839 | -0.12613 | 3.88803 | -0.12613 | 5.20148 | -0.12613 | 6.78268
-0.1252 | 0.87165 | -0.1252 | 2.0603 | -0.1252 | 3.88725 | -0.1252 | 5.19671 | -0.1252 | 6.77958
-0.12418 | 0.87334 | -0.12418 | 2.06269 | -0.12418 | 3.88588 | -0.12418 | 5.20005 | -0.12418 | 6.77576
-0.12316 | 0.87244 | -0.12316 | 2.06412 | -0.12316 | 3.88659 | -0.12316 | 5.20732 | -0.12316 | 6.77481
-0.12215 | 0.87117 | -0.12215 | 2.0634 | -0.12215 | 3.88612 | -0.12215 | 5.21578 | -0.12215 | 6.76503
-0.12121 | 0.86893 | -0.12121 | 2.06245 | -0.12121 | 3.88755 | -0.12121 | 5.21674 | -0.12121 | 6.76098
-0.1202 | 0.87167 | -0.1202 | 2.06078 | -0.1202 | 3.89351 | -0.1202 | 5.20607 | -0.1202 | 6.75693
-0.11918 | 0.86881 | -0.11918 | 2.05887 | -0.11918 | 3.89327 | -0.11918 | 5.19409 | -0.11918 | 6.75097
-0.11824 | 0.86943 | -0.11824 | 2.05839 | -0.11824 | 3.89494 | -0.11824 | 5.19766 | -0.11824 | 6.74262
-0.11723 | 0.866 | -0.11723 | 2.05458 | -0.11723 | 3.89112 | -0.11723 | 5.1976 | -0.11723 | 6.73452
-0.11621 | 0.86435 | -0.11621 | 2.05124 | -0.11621 | 3.88779 | -0.11621 | 5.19671 | -0.11621 | 6.72117
-0.11527 | 0.86547 | -0.11527 | 2.05029 | -0.11527 | 3.8885 | -0.11527 | 5.20195 | -0.11527 | 6.71973
-0.11426 | 0.86247 | -0.11426 | 2.04385 | -0.11426 | 3.88326 | -0.11426 | 5.21435 | -0.11426 | 6.70543
-0.11324 | 0.86383 | -0.11324 | 2.04314 | -0.11324 | 3.88445 | -0.11324 | 5.20625 | -0.11324 | 6.704
-0.1123 | 0.86166 | -0.1123 | 2.03813 | -0.1123 | 3.88159 | -0.1123 | 5.21173 | -0.1123 | 6.69136
-0.11129 | 0.86183 | -0.11129 | 2.03551 | -0.11129 | 3.88278 | -0.11129 | 5.23176 | -0.11129 | 6.68707
-0.11027 | 0.86072 | -0.11027 | 2.03026 | -0.11027 | 3.88183 | -0.11027 | 5.22174 | -0.11027 | 6.67515
-0.10926 | 0.85975 | -0.10926 | 2.02645 | -0.10926 | 3.88493 | -0.10926 | 5.23629 | -0.10926 | 6.67038
-0.10832 | 0.85966 | -0.10832 | 2.02144 | -0.10832 | 3.88683 | -0.10832 | 5.25369 | -0.10832 | 6.66228
-0.10731 | 0.85789 | -0.10731 | 2.01762 | -0.10731 | 3.88946 | -0.10731 | 5.2463 | -0.10731 | 6.65632
-0.10629 | 0.85641 | -0.10629 | 2.00999 | -0.10629 | 3.88397 | -0.10629 | 5.2525 | -0.10629 | 6.64344
-0.10535 | 0.85575 | -0.10535 | 2.00666 | -0.10535 | 3.88159 | -0.10535 | 5.26323 | -0.10535 | 6.63271
-0.10434 | 0.85494 | -0.10434 | 2.00094 | -0.10434 | 3.87873 | -0.10434 | 5.24749 | -0.10434 | 6.62699
-0.10332 | 0.8562 | -0.10332 | 1.9945 | -0.10332 | 3.87873 | -0.10332 | 5.25918 | -0.10332 | 6.61745
-0.10238 | 0.85334 | -0.10238 | 1.9852 | -0.10238 | 3.87742 | -0.10238 | 5.26204 | -0.10238 | 6.61006
-0.10137 | 0.85374 | -0.10137 | 1.98305 | -0.10137 | 3.8761 | -0.10137 | 5.24654 | -0.10137 | 6.59719
-0.10035 | 0.85112 | -0.10035 | 1.97805 | -0.10035 | 3.8761 | -0.10035 | 5.25703 | -0.10035 | 6.59218
-0.09934 | 0.85427 | -0.09934 | 1.97447 | -0.09934 | 3.87837 | -0.09934 | 5.26657 | -0.09934 | 6.5805
-0.0984 | 0.85074 | -0.0984 | 1.96279 | -0.0984 | 3.88111 | -0.0984 | 5.25131 | -0.0984 | 6.5774
-0.09738 | 0.8341 | -0.09738 | 1.9554 | -0.09738 | 3.88016 | -0.09738 | 5.26943 | -0.09738 | 6.55737
-0.09637 | 0.82132 | -0.09637 | 1.94896 | -0.09637 | 3.82747 | -0.09637 | 5.27443 | -0.09637 | 6.56071
-0.09543 | 0.80387 | -0.09543 | 1.94157 | -0.09543 | 3.75737 | -0.09543 | 5.27968 | -0.09543 | 6.53734
-0.09441 | 0.79657 | -0.09441 | 1.92941 | -0.09441 | 3.69944 | -0.09441 | 5.28516 | -0.09441 | 6.54211
-0.0934 | 0.795 | -0.0934 | 1.92583 | -0.0934 | 3.64865 | -0.0934 | 5.28969 | -0.0934 | 6.51708
-0.09246 | 0.79083 | -0.09246 | 1.92202 | -0.09246 | 3.65438 | -0.09246 | 5.29464 | -0.09246 | 6.52208
-0.09145 | 0.79538 | -0.09145 | 1.92798 | -0.09145 | 3.67083 | -0.09145 | 5.30471 | -0.09145 | 6.50158
-0.09043 | 0.79125 | -0.09043 | 1.92393 | -0.09043 | 3.68179 | -0.09043 | 5.29899 | -0.09043 | 6.50539
-0.08949 | 0.79333 | -0.08949 | 1.92488 | -0.08949 | 3.69276 | -0.08949 | 5.29065 | -0.08949 | 6.47869
-0.08848 | 0.7914 | -0.08848 | 1.92321 | -0.08848 | 3.69658 | -0.08848 | 5.30734 | -0.08848 | 6.48918
-0.08746 | 0.79199 | -0.08746 | 1.92369 | -0.08746 | 3.70182 | -0.08746 | 5.30376 | -0.08746 | 6.45843
-0.08645 | 0.79085 | -0.08645 | 1.92464 | -0.08645 | 3.70373 | -0.08645 | 5.29089 | -0.08645 | 6.47225
-0.08551 | 0.79097 | -0.08551 | 1.92416 | -0.08551 | 3.7054 | -0.08551 | 5.30543 | -0.08551 | 6.43888
-0.08449 | 0.78937 | -0.08449 | 1.91987 | -0.08449 | 3.70707 | -0.08449 | 5.29971 | -0.08449 | 6.45413
-0.08348 | 0.7914 | -0.08348 | 1.91642 | -0.08348 | 3.71255 | -0.08348 | 5.30477 | -0.08348 | 6.42362
-0.08254 | 0.78675 | -0.08254 | 1.91105 | -0.08254 | 3.7135 | -0.08254 | 5.30686 | -0.08254 | 6.43721
-0.08152 | 0.7873 | -0.08152 | 1.91057 | -0.08152 | 3.72304 | -0.08152 | 5.3071 | -0.08152 | 6.40573
-0.08051 | 0.78584 | -0.08051 | 1.90819 | -0.08051 | 3.73377 | -0.08051 | 5.31693 | -0.08051 | 6.42505
-0.07957 | 0.78596 | -0.07957 | 1.90843 | -0.07957 | 3.74617 | -0.07957 | 5.32975 | -0.07957 | 6.39262
-0.07856 | 0.78377 | -0.07856 | 1.90759 | -0.07856 | 3.75427 | -0.07856 | 5.32403 | -0.07856 | 6.41074
-0.07754 | 0.78162 | -0.07754 | 1.90795 | -0.07754 | 3.75999 | -0.07754 | 5.3226 | -0.07754 | 6.37259
-0.07652 | 0.78022 | -0.07652 | 1.90581 | -0.07652 | 3.76166 | -0.07652 | 5.32909 | -0.07652 | 6.39501
-0.07559 | 0.78208 | -0.07559 | 1.90724 | -0.07559 | 3.76184 | -0.07559 | 5.33833 | -0.07559 | 6.35996
-0.07457 | 0.78024 | -0.07457 | 1.90199 | -0.07457 | 3.76224 | -0.07457 | 5.33142 | -0.07457 | 6.3807
-0.07355 | 0.7789 | -0.07355 | 1.89842 | -0.07355 | 3.76262 | -0.07355 | 5.34382 | -0.07355 | 6.34112
-0.07262 | 0.77812 | -0.07262 | 1.89746 | -0.07262 | 3.76286 | -0.07262 | 5.3257 | -0.07262 | 6.36234
-0.0716 | 0.77907 | -0.0716 | 1.89889 | -0.0716 | 3.76333 | -0.0716 | 5.3226 | -0.0716 | 6.32849
-0.07059 | 0.77895 | -0.07059 | 1.89675 | -0.07059 | 3.76381 | -0.07059 | 5.31753 | -0.07059 | 6.3478
-0.06965 | 0.77664 | -0.06965 | 1.89245 | -0.06965 | 3.76071 | -0.06965 | 5.31187 | -0.06965 | 6.31084
-0.06863 | 0.77666 | -0.06863 | 1.89031 | -0.06863 | 3.75427 | -0.06863 | 5.30996 | -0.06863 | 6.32801
-0.06762 | 0.77461 | -0.06762 | 1.89985 | -0.06762 | 3.75093 | -0.06762 | 5.32164 | -0.06762 | 6.29439
-0.06668 | 0.7758 | -0.06668 | 1.89603 | -0.06668 | 3.75189 | -0.06668 | 5.31234 | -0.06668 | 6.31132
-0.06566 | 0.77392 | -0.06566 | 1.8915 | -0.06566 | 3.75117 | -0.06566 | 5.31759 | -0.06566 | 6.28128
-0.06465 | 0.77478 | -0.06465 | 1.89031 | -0.06465 | 3.74664 | -0.06465 | 5.33666 | -0.06465 | 6.29892
-0.06363 | 0.77159 | -0.06363 | 1.8853 | -0.06363 | 3.73854 | -0.06363 | 5.32331 | -0.06363 | 6.26888
-0.0627 | 0.77368 | -0.0627 | 1.8853 | -0.0627 | 3.73997 | -0.0627 | 5.3338 | -0.0627 | 6.28581
-0.06168 | 0.77068 | -0.06168 | 1.87958 | -0.06168 | 3.73401 | -0.06168 | 5.34334 | -0.06168 | 6.2603
-0.06066 | 0.77194 | -0.06066 | 1.8772 | -0.06066 | 3.73258 | -0.06066 | 5.33118 | -0.06066 | 6.27294
-0.05973 | 0.77187 | -0.05973 | 1.876 | -0.05973 | 3.73091 | -0.05973 | 5.33857 | -0.05973 | 6.25696
-0.05871 | 0.77058 | -0.05871 | 1.87386 | -0.05871 | 3.72447 | -0.05871 | 5.34239 | -0.05871 | 6.26245
-0.0577 | 0.76803 | -0.0577 | 1.87219 | -0.0577 | 3.71708 | -0.0577 | 5.33285 | -0.0577 | 6.24337
-0.05676 | 0.76803 | -0.05676 | 1.87362 | -0.05676 | 3.70611 | -0.05676 | 5.32403 | -0.05676 | 6.24671
-0.05574 | 0.76663 | -0.05574 | 1.86623 | -0.05574 | 3.69538 | -0.05574 | 5.32641 | -0.05574 | 6.23074
-0.05473 | 0.76579 | -0.05473 | 1.86766 | -0.05473 | 3.69419 | -0.05473 | 5.31449 | -0.05473 | 6.2367
-0.05371 | 0.76438 | -0.05371 | 1.86003 | -0.05371 | 3.6806 | -0.05371 | 5.31521 | -0.05371 | 6.21619
-0.05277 | 0.7641 | -0.05277 | 1.85931 | -0.05277 | 3.67393 | -0.05277 | 5.32093 | -0.05277 | 6.2119
-0.05176 | 0.76357 | -0.05176 | 1.85717 | -0.05176 | 3.66606 | -0.05176 | 5.30591 | -0.05176 | 6.20308
-0.05074 | 0.76386 | -0.05074 | 1.85836 | -0.05074 | 3.65914 | -0.05074 | 5.32212 | -0.05074 | 6.19926
-0.0498 | 0.76288 | -0.0498 | 1.85955 | -0.0498 | 3.65294 | -0.0498 | 5.32808 | -0.0498 | 6.1914
-0.04879 | 0.76002 | -0.04879 | 1.85717 | -0.04879 | 3.64245 | -0.04879 | 5.31354 | -0.04879 | 6.18115
-0.04777 | 0.75881 | -0.04777 | 1.85478 | -0.04777 | 3.63149 | -0.04777 | 5.32713 | -0.04777 | 6.16851
-0.04684 | 0.7594 | -0.04684 | 1.8555 | -0.04684 | 3.62481 | -0.04684 | 5.33094 | -0.04684 | 6.16255
-0.04582 | 0.75709 | -0.04582 | 1.85169 | -0.04582 | 3.61217 | -0.04582 | 5.32909 | -0.04582 | 6.14753
-0.0448 | 0.75766 | -0.0448 | 1.84692 | -0.0448 | 3.60455 | -0.0448 | 5.3319 | -0.0448 | 6.14157
-0.04387 | 0.75599 | -0.04387 | 1.83881 | -0.04387 | 3.59239 | -0.04387 | 5.32641 | -0.04387 | 6.12679
-0.04285 | 0.75552 | -0.04285 | 1.83738 | -0.04285 | 3.58404 | -0.04285 | 5.3121 | -0.04285 | 6.12774
-0.04184 | 0.75392 | -0.04184 | 1.83357 | -0.04184 | 3.5726 | -0.04184 | 5.32141 | -0.04184 | 6.1368
-0.04082 | 0.75356 | -0.04082 | 1.83333 | -0.04082 | 3.56425 | -0.04082 | 5.31664 | -0.04082 | 6.15349
-0.03988 | 0.75347 | -0.03988 | 1.83237 | -0.03988 | 3.55424 | -0.03988 | 5.30185 | -0.03988 | 6.16922
-0.03887 | 0.75263 | -0.03887 | 1.83142 | -0.03887 | 3.5447 | -0.03887 | 5.3133 | -0.03887 | 6.18687
-0.03785 | 0.74855 | -0.03785 | 1.8257 | -0.03785 | 3.51585 | -0.03785 | 5.30161 | -0.03785 | 6.19354
-0.03691 | 0.74703 | -0.03691 | 1.82045 | -0.03691 | 3.49344 | -0.03691 | 5.29017 | -0.03691 | 6.20594
-0.0359 | 0.74607 | -0.0359 | 1.81807 | -0.0359 | 3.48557 | -0.0359 | 5.30543 | -0.0359 | 6.21572
-0.03488 | 0.74579 | -0.03488 | 1.81735 | -0.03488 | 3.482 | -0.03488 | 5.30424 | -0.03488 | 6.2305
-0.03395 | 0.74379 | -0.03395 | 1.8133 | -0.03395 | 3.47771 | -0.03395 | 5.30859 | -0.03395 | 6.23622
-0.03293 | 0.74257 | -0.03293 | 1.81187 | -0.03293 | 3.47675 | -0.03293 | 5.30747 | -0.03293 | 6.24742
-0.03191 | 0.74033 | -0.03191 | 1.80805 | -0.03191 | 3.47318 | -0.03191 | 5.309 | -0.03191 | 6.24886
-0.0309 | 0.74143 | -0.0309 | 1.80972 | -0.0309 | 3.47532 | -0.0309 | 5.30805 | -0.0309 | 6.26316
-0.02996 | 0.73885 | -0.02996 | 1.80662 | -0.02996 | 3.47079 | -0.02996 | 5.32021 | -0.02996 | 6.26817
-0.02894 | 0.73697 | -0.02894 | 1.80472 | -0.02894 | 3.46912 | -0.02894 | 5.30924 | -0.02894 | 6.28867
-0.02793 | 0.73613 | -0.02793 | 1.80305 | -0.02793 | 3.46674 | -0.02793 | 5.30018 | -0.02793 | 6.29821
-0.02699 | 0.73422 | -0.02699 | 1.80162 | -0.02699 | 3.44647 | -0.02699 | 5.30877 | -0.02699 | 6.30894
-0.02598 | 0.73208 | -0.02598 | 1.79995 | -0.02598 | 3.44576 | -0.02598 | 5.29136 | -0.02598 | 6.31251
-0.02496 | 0.73005 | -0.02496 | 1.79804 | -0.02496 | 3.44481 | -0.02496 | 5.28326 | -0.02496 | 6.32205
-0.02402 | 0.72848 | -0.02402 | 1.79494 | -0.02402 | 3.44266 | -0.02402 | 5.29089 | -0.02402 | 6.32563
-0.02301 | 0.72626 | -0.02301 | 1.79303 | -0.02301 | 3.44194 | -0.02301 | 5.27372 | -0.02301 | 6.33492
-0.02199 | 0.72547 | -0.02199 | 1.7916 | -0.02199 | 3.44314 | -0.02199 | 5.27157 | -0.02199 | 6.33969
-0.02105 | 0.72335 | -0.02105 | 1.7897 | -0.02105 | 3.44433 | -0.02105 | 5.27193 | -0.02105 | 6.3478
-0.02004 | 0.72271 | -0.02004 | 1.78827 | -0.02004 | 3.44624 | -0.02004 | 5.27181 | -0.02004 | 6.35424
-0.01902 | 0.7193 | -0.01902 | 1.78445 | -0.01902 | 3.44528 | -0.01902 | 5.27062 | -0.01902 | 6.35901
-0.01801 | 0.72068 | -0.01801 | 1.78564 | -0.01801 | 3.44582 | -0.01801 | 5.28826 | -0.01801 | 6.3683
-0.01707 | 0.71551 | -0.01707 | 1.77921 | -0.01707 | 3.44528 | -0.01707 | 5.25083 | -0.01707 | 6.36997
-0.01606 | 0.71544 | -0.01606 | 1.77873 | -0.01606 | 3.44647 | -0.01606 | 5.13067 | -0.01606 | 6.37712
-0.01504 | 0.7126 | -0.01504 | 1.77587 | -0.01504 | 3.44206 | -0.01504 | 5.11708 | -0.01504 | 6.38046
-0.0141 | 0.71188 | -0.0141 | 1.77372 | -0.0141 | 3.44257 | -0.0141 | 5.06224 | -0.0141 | 6.38762
-0.01309 | 0.70967 | -0.01309 | 1.77134 | -0.01309 | 3.44099 | -0.01309 | 5.01313 | -0.01309 | 6.39167
-0.01207 | 0.70843 | -0.01207 | 1.76728 | -0.01207 | 3.44075 | -0.01207 | 5.03935 | -0.01207 | 6.39977
-0.01113 | 0.70626 | -0.01113 | 1.7649 | -0.01113 | 3.43074 | -0.01113 | 5.02648 | -0.01113 | 6.4012
-0.01012 | 0.70583 | -0.01012 | 1.76419 | -0.01012 | 3.42263 | -0.01012 | 5.03745 | -0.01012 | 6.4074
-0.0091 | 0.7007 | -0.0091 | 1.7587 | -0.0091 | 3.41023 | -0.0091 | 5.04007 | -0.0091 | 6.4024
-0.00809 | 0.70075 | -0.00809 | 1.75822 | -0.00809 | 3.40952 | -0.00809 | 5.02767 | -0.00809 | 6.41813
-0.00715 | 0.69779 | -0.00715 | 1.75513 | -0.00715 | 3.40356 | -0.00715 | 5.03315 | -0.00715 | 6.41289
-0.00613 | 0.6977 | -0.00613 | 1.75441 | -0.00613 | 3.39831 | -0.00613 | 5.0415 | -0.00613 | 6.4291
-0.00512 | 0.69407 | -0.00512 | 1.75036 | -0.00512 | 3.39354 | -0.00512 | 5.02743 | -0.00512 | 6.42052
-0.00418 | 0.69264 | -0.00418 | 1.74845 | -0.00418 | 3.39116 | -0.00418 | 5.03721 | -0.00418 | 6.43673
-0.00316 | 0.69059 | -0.00316 | 1.7463 | -0.00316 | 3.38854 | -0.00316 | 5.04317 | -0.00316 | 6.42982
-0.00215 | 0.69114 | -0.00215 | 1.74654 | -0.00215 | 3.39116 | -0.00215 | 5.03768 | -0.00215 | 6.45175
-0.00121 | 0.688 | -0.00121 | 1.74297 | -0.00121 | 3.38806 | -0.00121 | 5.0558 | -0.00121 | 6.4415
-0.000195503 | 0.68573 | -0.000195503 | 1.74034 | -0.000195503 | 3.38615 | -0.000195503 | 5.06844 | -0.000195503 | 6.46081
0.00082016 | 0.68268 | 0.00082016 | 1.73677 | 0.00082016 | 3.38115 | 0.00082016 | 5.05914 | 0.00082016 | 6.4477
0.00176 | 0.68158 | 0.00176 | 1.73534 | 0.00176 | 3.37781 | 0.00176 | 5.07535 | 0.00176 | 6.4713
0.00277 | 0.67855 | 0.00277 | 1.73128 | 0.00277 | 3.37375 | 0.00277 | 5.07416 | 0.00277 | 6.45604
0.00379 | 0.6776 | 0.00379 | 1.72914 | 0.00379 | 3.37352 | 0.00379 | 5.07273 | 0.00379 | 6.4806
0.0048 | 0.6735 | 0.0048 | 1.72389 | 0.0048 | 3.36851 | 0.0048 | 5.07154 | 0.0048 | 6.46033
0.00574 | 0.67314 | 0.00574 | 1.72175 | 0.00574 | 3.36946 | 0.00574 | 5.06987 | 0.00574 | 6.4868
0.00676 | 0.66952 | 0.00676 | 1.71626 | 0.00676 | 3.36636 | 0.00676 | 5.06677 | 0.00676 | 6.4651
0.00777 | 0.66744 | 0.00777 | 1.71269 | 0.00777 | 3.36469 | 0.00777 | 5.06224 | 0.00777 | 6.49061
0.00871 | 0.66587 | 0.00871 | 1.71054 | 0.00871 | 3.3604 | 0.00871 | 5.06343 | 0.00871 | 6.47154
0.00973 | 0.66341 | 0.00973 | 1.70649 | 0.00973 | 3.35659 | 0.00973 | 5.05342 | 0.00973 | 6.47225
0.01074 | 0.66017 | 0.01074 | 1.7022 | 0.01074 | 3.35253 | 0.01074 | 5.0589 | 0.01074 | 6.45509
0.01168 | 0.65869 | 0.01168 | 1.69838 | 0.01168 | 3.35087 | 0.01168 | 5.05485 | 0.01168 | 6.44913
0.0127 | 0.65578 | 0.0127 | 1.69385 | 0.0127 | 3.348 | 0.0127 | 5.04722 | 0.0127 | 6.42743
0.01371 | 0.65674 | 0.01371 | 1.69385 | 0.01371 | 3.35087 | 0.01371 | 5.07082 | 0.01371 | 6.46224
0.01473 | 0.6514 | 0.01473 | 1.68575 | 0.01473 | 3.34324 | 0.01473 | 5.062 | 0.01473 | 6.43244
0.01566 | 0.6503 | 0.01566 | 1.68336 | 0.01566 | 3.33227 | 0.01566 | 5.04889 | 0.01566 | 6.45819
0.01668 | 0.64775 | 0.01668 | 1.67979 | 0.01668 | 3.32917 | 0.01668 | 5.01074 | 0.01668 | 6.42457
0.0177 | 0.64713 | 0.0177 | 1.67669 | 0.0177 | 3.32822 | 0.0177 | 5.00645 | 0.0177 | 6.44913
0.01863 | 0.64513 | 0.01863 | 1.67263 | 0.01863 | 3.32702 | 0.01863 | 4.99024 | 0.01863 | 6.42147
0.01965 | 0.6425 | 0.01965 | 1.66786 | 0.01965 | 3.32202 | 0.01965 | 4.98785 | 0.01965 | 6.43935
0.02066 | 0.63905 | 0.02066 | 1.66381 | 0.02066 | 3.31844 | 0.02066 | 4.96425 | 0.02066 | 6.41074
0.0216 | 0.63867 | 0.0216 | 1.66167 | 0.0216 | 3.31749 | 0.0216 | 4.94899 | 0.0216 | 6.43029
0.02262 | 0.63461 | 0.02262 | 1.65499 | 0.02262 | 3.31272 | 0.02262 | 4.94804 | 0.02262 | 6.40597
0.02363 | 0.6334 | 0.02363 | 1.65165 | 0.02363 | 3.31224 | 0.02363 | 4.92992 | 0.02363 | 6.42815
0.02457 | 0.62899 | 0.02457 | 1.6445 | 0.02457 | 3.30604 | 0.02457 | 4.91418 | 0.02457 | 6.4012
0.02559 | 0.62732 | 0.02559 | 1.64045 | 0.02559 | 3.30199 | 0.02559 | 4.91609 | 0.02559 | 6.41503
0.0266 | 0.62586 | 0.0266 | 1.63854 | 0.0266 | 3.30175 | 0.0266 | 4.89845 | 0.0266 | 6.39644
0.02762 | 0.62379 | 0.02762 | 1.63234 | 0.02762 | 3.29746 | 0.02762 | 4.88605 | 0.02762 | 6.40693
0.02855 | 0.62248 | 0.02855 | 1.62829 | 0.02855 | 3.29746 | 0.02855 | 4.89106 | 0.02855 | 6.39167
0.02957 | 0.62019 | 0.02957 | 1.62209 | 0.02957 | 3.29293 | 0.02957 | 4.86841 | 0.02957 | 6.4012
0.03059 | 0.61785 | 0.03059 | 1.61923 | 0.03059 | 3.29055 | 0.03059 | 4.85911 | 0.03059 | 6.3869
0.03152 | 0.61585 | 0.03152 | 1.61374 | 0.03152 | 3.28554 | 0.03152 | 4.85768 | 0.03152 | 6.39358
0.03254 | 0.61358 | 0.03254 | 1.6085 | 0.03254 | 3.28315 | 0.03254 | 4.83121 | 0.03254 | 6.37736
0.03356 | 0.61232 | 0.03356 | 1.60278 | 0.03356 | 3.28006 | 0.03356 | 4.82215 | 0.03356 | 6.37259
0.03449 | 0.61072 | 0.03449 | 1.59944 | 0.03449 | 3.27815 | 0.03449 | 4.82215 | 0.03449 | 6.36711
0.03551 | 0.6082 | 0.03551 | 1.593 | 0.03551 | 3.27338 | 0.03551 | 4.78591 | 0.03551 | 6.36568
0.03652 | 0.60603 | 0.03652 | 1.58799 | 0.03652 | 3.2698 | 0.03652 | 4.78043 | 0.03652 | 6.36026
0.03746 | 0.60481 | 0.03746 | 1.58251 | 0.03746 | 3.26694 | 0.03746 | 4.77304 | 0.03746 | 6.35519
0.03848 | 0.60345 | 0.03848 | 1.57893 | 0.03848 | 3.26551 | 0.03848 | 4.75111 | 0.03848 | 6.35304
0.03949 | 0.60078 | 0.03949 | 1.57345 | 0.03949 | 3.25979 | 0.03949 | 4.74014 | 0.03949 | 6.34732
0.04051 | 0.59856 | 0.04051 | 1.56892 | 0.04051 | 3.25645 | 0.04051 | 4.73537 | 0.04051 | 6.34184
0.04145 | 0.59613 | 0.04145 | 1.56177 | 0.04145 | 3.25025 | 0.04145 | 4.7101 | 0.04145 | 6.33635
0.04246 | 0.59527 | 0.04246 | 1.55867 | 0.04246 | 3.24882 | 0.04246 | 4.70771 | 0.04246 | 6.33421
0.04348 | 0.59248 | 0.04348 | 1.55271 | 0.04348 | 3.24262 | 0.04348 | 4.70271 | 0.04348 | 6.32896
0.04441 | 0.59062 | 0.04441 | 1.54913 | 0.04441 | 3.23905 | 0.04441 | 4.68506 | 0.04441 | 6.32396
0.04543 | 0.5891 | 0.04543 | 1.54484 | 0.04543 | 3.23571 | 0.04543 | 4.68721 | 0.04543 | 6.32181
0.04645 | 0.58612 | 0.04645 | 1.53912 | 0.04645 | 3.23166 | 0.04645 | 4.68244 | 0.04645 | 6.31466
0.04738 | 0.58447 | 0.04738 | 1.53316 | 0.04738 | 3.2276 | 0.04738 | 4.66193 | 0.04738 | 6.30894
0.0484 | 0.5829 | 0.0484 | 1.5291 | 0.0484 | 3.2245 | 0.0484 | 4.66336 | 0.0484 | 6.30155
0.04941 | 0.58006 | 0.04941 | 1.52433 | 0.04941 | 3.21878 | 0.04941 | 4.65407 | 0.04941 | 6.29439
0.05043 | 0.58047 | 0.05043 | 1.52219 | 0.05043 | 3.21687 | 0.05043 | 4.63428 | 0.05043 | 6.29129
0.05137 | 0.57613 | 0.05137 | 1.51361 | 0.05137 | 3.20781 | 0.05137 | 4.65812 | 0.05137 | 6.28223
0.05238 | 0.57596 | 0.05238 | 1.50908 | 0.05238 | 3.20448 | 0.05238 | 4.64834 | 0.05238 | 6.27627
0.0534 | 0.57293 | 0.0534 | 1.50431 | 0.0534 | 3.19875 | 0.0534 | 4.63166 | 0.0534 | 6.27127
0.05434 | 0.5727 | 0.05434 | 1.50049 | 0.05434 | 3.19422 | 0.05434 | 4.64048 | 0.05434 | 6.26507
0.05535 | 0.57 | 0.05535 | 1.49549 | 0.05535 | 3.18946 | 0.05535 | 4.63714 | 0.05535 | 6.26149
0.05637 | 0.56945 | 0.05637 | 1.48952 | 0.05637 | 3.18397 | 0.05637 | 4.63678 | 0.05637 | 6.25291
0.05731 | 0.56674 | 0.05731 | 1.48237 | 0.05731 | 3.17897 | 0.05731 | 4.63571 | 0.05731 | 6.24909
0.05832 | 0.56674 | 0.05832 | 1.4788 | 0.05832 | 3.17563 | 0.05832 | 4.6338 | 0.05832 | 6.24337
0.05934 | 0.56271 | 0.05934 | 1.4726 | 0.05934 | 3.16728 | 0.05934 | 4.6183 | 0.05934 | 6.23693
0.06027 | 0.56271 | 0.06027 | 1.46878 | 0.06027 | 3.16371 | 0.06027 | 4.62856 | 0.06027 | 6.23121
0.06129 | 0.55968 | 0.06129 | 1.46258 | 0.06129 | 3.15727 | 0.06129 | 4.62236 | 0.06129 | 6.22787
0.0623 | 0.5598 | 0.0623 | 1.45901 | 0.0623 | 3.15322 | 0.0623 | 4.61163 | 0.0623 | 6.22144
0.06332 | 0.55632 | 0.06332 | 1.454 | 0.06332 | 3.14511 | 0.06332 | 4.61663 | 0.06332 | 6.21619
0.06426 | 0.55553 | 0.06426 | 1.45019 | 0.06426 | 3.13891 | 0.06426 | 4.60781 | 0.06426 | 6.20689
0.06527 | 0.55329 | 0.06527 | 1.44518 | 0.06527 | 3.13271 | 0.06527 | 4.59613 | 0.06527 | 6.2026
0.06629 | 0.55377 | 0.06629 | 1.44232 | 0.06629 | 3.12914 | 0.06629 | 4.6071 | 0.06629 | 6.19617
0.06723 | 0.55076 | 0.06723 | 1.43755 | 0.06723 | 3.12175 | 0.06723 | 4.59589 | 0.06723 | 6.18901
0.06824 | 0.54986 | 0.06824 | 1.43373 | 0.06824 | 3.11507 | 0.06824 | 4.58636 | 0.06824 | 6.17733
0.06926 | 0.54721 | 0.06926 | 1.42873 | 0.06926 | 3.10839 | 0.06926 | 4.5947 | 0.06926 | 6.16994
0.0702 | 0.54723 | 0.0702 | 1.42539 | 0.0702 | 3.10386 | 0.0702 | 4.58683 | 0.0702 | 6.16064
0.07121 | 0.54471 | 0.07121 | 1.42086 | 0.07121 | 3.0979 | 0.07121 | 4.57992 | 0.07121 | 6.15277
0.07223 | 0.54327 | 0.07223 | 1.41609 | 0.07223 | 3.0898 | 0.07223 | 4.58874 | 0.07223 | 6.1399
0.07324 | 0.54101 | 0.07324 | 1.41252 | 0.07324 | 3.08312 | 0.07324 | 4.57849 | 0.07324 | 6.13275
0.07418 | 0.54022 | 0.07418 | 1.4087 | 0.07418 | 3.07573 | 0.07418 | 4.56347 | 0.07418 | 6.12583
0.0752 | 0.53903 | 0.0752 | 1.40441 | 0.0752 | 3.07096 | 0.0752 | 4.58993 | 0.0752 | 6.12297
0.07621 | 0.53808 | 0.07621 | 1.39869 | 0.07621 | 3.06357 | 0.07621 | 4.57944 | 0.07621 | 6.11749
0.07715 | 0.53703 | 0.07715 | 1.39606 | 0.07715 | 3.05856 | 0.07715 | 4.58087 | 0.07715 | 6.11367
0.07816 | 0.53498 | 0.07816 | 1.3913 | 0.07816 | 3.0495 | 0.07816 | 4.57873 | 0.07816 | 6.10676
0.07918 | 0.53381 | 0.07918 | 1.38844 | 0.07918 | 3.04497 | 0.07918 | 4.55345 | 0.07918 | 6.10056
0.08012 | 0.53181 | 0.08012 | 1.38104 | 0.08012 | 3.03663 | 0.08012 | 4.53462 | 0.08012 | 6.09436
0.08113 | 0.53085 | 0.08113 | 1.37651 | 0.08113 | 3.03138 | 0.08113 | 4.53295 | 0.08113 | 6.08315
0.08215 | 0.53004 | 0.08215 | 1.37389 | 0.08215 | 3.02614 | 0.08215 | 4.51197 | 0.08215 | 6.08196
0.08309 | 0.52821 | 0.08309 | 1.37008 | 0.08309 | 3.01803 | 0.08309 | 4.50458 | 0.08309 | 6.06647
0.0841 | 0.52651 | 0.0841 | 1.36483 | 0.0841 | 3.01017 | 0.0841 | 4.50577 | 0.0841 | 6.0636
0.08512 | 0.52563 | 0.08512 | 1.36006 | 0.08512 | 3.00373 | 0.08512 | 4.48908 | 0.08512 | 6.04668
0.08613 | 0.52411 | 0.08613 | 1.35553 | 0.08613 | 2.99681 | 0.08613 | 4.48622 | 0.08613 | 6.04525
0.08707 | 0.52508 | 0.08707 | 1.35482 | 0.08707 | 2.99467 | 0.08707 | 4.4808 | 0.08707 | 6.03118
0.08809 | 0.52148 | 0.08809 | 1.34814 | 0.08809 | 2.98394 | 0.08809 | 4.47454 | 0.08809 | 6.01521
0.0891 | 0.52103 | 0.0891 | 1.34528 | 0.0891 | 2.97774 | 0.0891 | 4.47335 | 0.0891 | 5.94726
0.09004 | 0.51924 | 0.09004 | 1.34004 | 0.09004 | 2.97059 | 0.09004 | 4.4712 | 0.09004 | 5.91626
0.09105 | 0.51905 | 0.09105 | 1.33574 | 0.09105 | 2.9651 | 0.09105 | 4.45189 | 0.09105 | 5.87573
0.09207 | 0.51767 | 0.09207 | 1.33241 | 0.09207 | 2.95867 | 0.09207 | 4.45022 | 0.09207 | 5.865
0.09301 | 0.51645 | 0.09301 | 1.32907 | 0.09301 | 2.9508 | 0.09301 | 4.44664 | 0.09301 | 5.82757
0.09402 | 0.51483 | 0.09402 | 1.32549 | 0.09402 | 2.94579 | 0.09402 | 4.42685 | 0.09402 | 5.82971
0.09504 | 0.51481 | 0.09504 | 1.32215 | 0.09504 | 2.93816 | 0.09504 | 4.43019 | 0.09504 | 5.81636
0.09606 | 0.5129 | 0.09606 | 1.31619 | 0.09606 | 2.92887 | 0.09606 | 4.42447 | 0.09606 | 5.83019
0.09699 | 0.51319 | 0.09699 | 1.31381 | 0.09699 | 2.92338 | 0.09699 | 4.40945 | 0.09699 | 5.81445
0.09801 | 0.51106 | 0.09801 | 1.30952 | 0.09801 | 2.91432 | 0.09801 | 4.41159 | 0.09801 | 5.82852
0.09902 | 0.51042 | 0.09902 | 1.30642 | 0.09902 | 2.90741 | 0.09902 | 4.40802 | 0.09902 | 5.80921

## Figure 1h
| 1.3 um |  | 6.7 um |  | 13.4 um |  | 26.8 um
Scan rate (mV/s) | capacitance (mF/cm2) | s.d. | capacitance (mF/cm2) | s.d. | capacitance (mF/cm2) | s.d. | capacitance (mF/cm2) | s.d.
10 | 56.75 | 0.21213 | 126.25 | 2.35702 | 166.04167 | 3.83016 | 321.04167 | 1.47314
25 | 45.14286 | 0 | 104.41667 | 0.58926 | 166.05556 | 4.09041 | 244.08333 | 6.01041
50 | 26.95833 | 0.88388 | 91.58333 | 0.11785 | 154.63889 | 5.85966 | 185.25 | 6.59966
75 | 22.58333 | 0.27499 | 84 | 0.07857 | 144.22222 | 3.56076 | 152.52778 | 7.66032
100 | 20.41667 | 0.2357 | 77.64583 | 0.20624 | 131.375 | 0.41667 | 133.20833 | 0

## Figure 1i
time (s) | Current (mA/cm2) | Voltage (V)
0 | -14.86187 | -0.70004
0.01 | -13.90581 | -0.70004
0.02 | -13.50527 | -0.70004
0.03 | -13.26208 | -0.70004
0.04 | -13.08565 | -0.70004
0.05 | -12.94737 | -0.70004
0.06 | -12.83293 | -0.70004
0.07 | -12.72802 | -0.70004
0.08 | -12.63504 | -0.70004
0.09 | -12.54921 | -0.70004
0.1 | -12.47292 | -0.70004
0.11 | -12.40139 | -0.70004
0.12 | -12.33463 | -0.70004
0.13 | -12.27264 | -0.70004
0.14 | -12.21304 | -0.70004
0.15 | -12.14926 | -0.70004
0.16 | -12.09776 | -0.70004
0.17 | -12.04793 | -0.70004
0.18 | -12.00144 | -0.70004
0.19 | -11.9559 | -0.70004
0.2 | -11.91275 | -0.70004
0.21 | -11.86673 | -0.70004
0.22 | -11.82573 | -0.70004
0.23 | -11.7852 | -0.70004
0.24 | -11.74562 | -0.70004
0.25 | -11.70556 | -0.70004
0.26 | -11.66718 | -0.70004
0.27 | -11.62784 | -0.70004
0.28 | -11.58969 | -0.70004
0.29 | -11.55059 | -0.70004
0.3 | -11.51244 | -0.70004
0.31 | -11.47406 | -0.70004
0.32 | -11.43639 | -0.70004
0.33 | -11.39848 | -0.70004
0.34 | -11.36152 | -0.70004
0.35 | -11.32433 | -0.70004
0.36 | -11.28785 | -0.70004
0.37 | -11.25066 | -0.70004
0.38 | -11.21537 | -0.70004
0.39 | -11.17985 | -0.70004
0.4 | -11.14552 | -0.70004
0.41 | -11.11094 | -0.70004
0.42 | -11.07733 | -0.70004
0.43 | -11.04419 | -0.70004
0.44 | -11.01152 | -0.70004
0.45 | -10.97838 | -0.70004
0.46 | -10.9462 | -0.70004
0.47 | -10.91329 | -0.70004
0.48 | -10.88158 | -0.70004
0.49 | -10.84916 | -0.70004
0.5 | -10.81769 | -0.70004
0.51 | -10.7855 | -0.70004
0.52 | -10.75427 | -0.70004
0.53 | -10.72208 | -0.70004
0.54 | -10.69061 | -0.70004
0.55 | -10.6589 | -0.70004
0.56 | -10.62814 | -0.70004
0.57 | -10.59715 | -0.70004
0.58 | -10.56616 | -0.70004
0.59 | -10.53469 | -0.70004
0.6 | -10.50393 | -0.70004
0.61 | -10.47293 | -0.70004
0.62 | -10.44218 | -0.70004
0.63 | -10.41142 | -0.70004
0.64 | -10.38162 | -0.70004
0.65 | -10.35158 | -0.70004
0.66 | -10.32178 | -0.70004
0.67 | -10.29197 | -0.70004
0.68 | -10.26288 | -0.70004
0.69 | -10.23237 | -0.70004
0.7 | -10.20233 | -0.70004
0.71 | -10.17157 | -0.70004
0.72 | -10.14105 | -0.70004
0.73 | -10.11006 | -0.70004
0.74 | -10.07954 | -0.70004
0.75 | -10.04783 | -0.70004
0.76 | -10.01731 | -0.70004
0.77 | -9.98584 | -0.70004
0.78 | -9.95533 | -0.70004
0.79 | -9.92385 | -0.70004
0.8 | -9.89357 | -0.70004
0.81 | -9.86306 | -0.70004
0.82 | -9.83302 | -0.70004
0.83 | -9.80178 | -0.70004
0.84 | -9.7715 | -0.70004
0.85 | -9.73956 | -0.70004
0.86 | -9.70904 | -0.70004
0.87 | -9.6778 | -0.70004
0.88 | -9.64729 | -0.70004
0.89 | -9.61605 | -0.70004
0.9 | -9.58554 | -0.70004
0.91 | -9.55335 | -0.70004
0.92 | -9.52235 | -0.70004
0.93 | -9.48993 | -0.70004
0.94 | -9.45822 | -0.70004
0.95 | -9.42484 | -0.70004
0.96 | -9.39266 | -0.70004
0.97 | -9.35951 | -0.70004
0.98 | -9.32781 | -0.70004
0.99 | -9.29419 | -0.70004
1 | -9.26105 | -0.70004
1.01 | -9.22767 | -0.70004
1.02 | -9.19596 | -0.70004
1.03 | -9.16282 | -0.70004
1.04 | -9.13063 | -0.70004
1.05 | -9.09678 | -0.70004
1.06 | -9.06459 | -0.70004
1.07 | -9.03097 | -0.70004
1.08 | -8.99878 | -0.70004
1.09 | -8.96398 | -0.70004
1.1 | -8.93179 | -0.70004
1.11 | -8.89793 | -0.70004
1.12 | -8.86527 | -0.70004
1.13 | -8.8307 | -0.70004
1.14 | -8.79804 | -0.70004
1.15 | -8.76323 | -0.70004
1.16 | -8.73056 | -0.70004
1.17 | -8.69623 | -0.70004
1.18 | -8.66285 | -0.70004
1.19 | -8.62852 | -0.70004
1.2 | -8.59538 | -0.70004
1.21 | -8.56081 | -0.70004
1.22 | -8.52791 | -0.70004
1.23 | -8.49358 | -0.70004
1.24 | -8.46115 | -0.70004
1.25 | -8.42706 | -0.70004
1.26 | -8.39463 | -0.70004
1.27 | -8.36101 | -0.70004
1.28 | -8.32811 | -0.70004
1.29 | -8.29378 | -0.70004
1.3 | -8.26135 | -0.70004
1.31 | -8.22726 | -0.70004
1.32 | -8.19388 | -0.70004
1.33 | -8.15931 | -0.70004
1.34 | -8.12712 | -0.70004
1.35 | -8.09398 | -0.70004
1.36 | -8.06108 | -0.70004
1.37 | -8.02675 | -0.70004
1.38 | -7.99385 | -0.70004
1.39 | -7.95999 | -0.70004
1.4 | -7.92733 | -0.70004
1.41 | -7.89395 | -0.70004
1.42 | -7.862 | -0.70004
1.43 | -7.82791 | -0.70004
1.44 | -7.79524 | -0.70004
1.45 | -7.76163 | -0.70004
1.46 | -7.72968 | -0.70004
1.47 | -7.6963 | -0.70004
1.48 | -7.66387 | -0.70004
1.49 | -7.6305 | -0.70004
1.5 | -7.5995 | -0.70004
1.51 | -7.56588 | -0.70004
1.52 | -7.53322 | -0.70004
1.53 | -7.50032 | -0.70004
1.54 | -7.46789 | -0.70004
1.55 | -7.43452 | -0.70004
1.56 | -7.40161 | -0.70004
1.57 | -7.36824 | -0.70004
1.58 | -7.33653 | -0.70004
1.59 | -7.30291 | -0.70004
1.6 | -7.26929 | -0.70004
1.61 | -7.23663 | -0.70004
1.62 | -7.19967 | -0.70004
1.63 | -7.16605 | -0.70004
1.64 | -7.13339 | -0.70004
1.65 | -7.10049 | -0.70004
1.66 | -7.06759 | -0.70004
1.67 | -7.03421 | -0.70004
1.68 | -7.00155 | -0.70004
1.69 | -6.96817 | -0.70004
1.7 | -6.93383 | -0.70004
1.71 | -6.90117 | -0.70004
1.72 | -6.86684 | -0.70004
1.73 | -6.8337 | -0.70004
1.74 | -6.80008 | -0.70004
1.75 | -6.76742 | -0.70004
1.76 | -6.73309 | -0.70004
1.77 | -6.70042 | -0.70004
1.78 | -6.66609 | -0.70004
1.79 | -6.63295 | -0.70004
1.8 | -6.59862 | -0.70004
1.81 | -6.56548 | -0.70004
1.82 | -6.53019 | -0.70004
1.83 | -6.49872 | -0.70004
1.84 | -6.46248 | -0.70004
1.85 | -6.42958 | -0.70004
1.86 | -6.39405 | -0.70004
1.87 | -6.36139 | -0.70004
1.88 | -6.32658 | -0.70004
1.89 | -6.29439 | -0.70004
1.9 | -6.25863 | -0.70004
1.91 | -6.22597 | -0.70004
1.92 | -6.18973 | -0.70004
1.93 | -6.15802 | -0.70004
1.94 | -6.12273 | -0.70004
1.95 | -6.09055 | -0.70004
1.96 | -6.05431 | -0.70004
1.97 | -6.02307 | -0.70004
1.98 | -5.98636 | -0.70004
1.99 | -5.9556 | -0.70004
2 | -5.91817 | -0.70004
2.01 | -5.88813 | -0.70004
2.02 | -5.85069 | -0.70004
2.03 | -5.82042 | -0.70004
2.04 | -5.78418 | -0.70004
2.05 | -5.75509 | -0.70004
2.06 | -5.71885 | -0.70004
2.07 | -5.68952 | -0.70004
2.08 | -5.65233 | -0.70004
2.09 | -5.62443 | -0.70004
2.1 | -5.58939 | -0.70004
2.11 | -5.56078 | -0.70004
2.12 | -5.52454 | -0.70004
2.13 | -5.49783 | -0.70004
2.14 | -5.46112 | -0.70004
2.15 | -5.43442 | -0.70004
2.16 | -5.39794 | -0.70004
2.17 | -5.37219 | -0.70004
2.18 | -5.33666 | -0.70004
2.19 | -5.31044 | -0.70004
2.2 | -5.27515 | -0.70004
2.21 | -5.25059 | -0.70004
2.22 | -5.21554 | -0.70004
2.23 | -5.1917 | -0.70004
2.24 | -5.15594 | -0.70004
2.25 | -5.13281 | -0.70004
2.26 | -5.098 | -0.70004
2.27 | -5.07583 | -0.70004
2.28 | -5.04126 | -0.70004
2.29 | -5.01956 | -0.70004
2.3 | -4.98428 | -0.70004
2.31 | -4.96425 | -0.70004
2.32 | -4.92968 | -0.70004
2.33 | -4.91037 | -0.70004
2.34 | -4.87699 | -0.70004
2.35 | -4.85792 | -0.70004
2.36 | -4.82454 | -0.70004
2.37 | -4.80594 | -0.70004
2.38 | -4.77232 | -0.70004
2.39 | -4.75444 | -0.70004
2.4 | -4.7213 | -0.70004
2.41 | -4.70438 | -0.70004
2.42 | -4.67099 | -0.70004
2.43 | -4.65478 | -0.70004
2.44 | -4.62069 | -0.70004
2.45 | -4.60591 | -0.70004
2.46 | -4.57324 | -0.70004
2.47 | -4.55894 | -0.70004
2.48 | -4.52627 | -0.70004
2.49 | -4.51268 | -0.70004
2.5 | -4.47978 | -0.70004
2.51 | -4.4681 | -0.70004
2.52 | -4.43568 | -0.70004
2.53 | -4.42423 | -0.70004
2.54 | -4.39204 | -0.70004
2.55 | -4.3806 | -0.70004
2.56 | -4.34889 | -0.70004
2.57 | -4.33864 | -0.70004
2.58 | -4.30621 | -0.70004
2.59 | -4.29715 | -0.70004
2.6 | -4.26544 | -0.70004
2.61 | -4.25638 | -0.70004
2.62 | -4.22444 | -0.70004
2.63 | -4.21657 | -0.70004
2.64 | -4.1851 | -0.70004
2.65 | -4.17771 | -0.70004
2.66 | -4.14719 | -0.70004
2.67 | -4.14004 | -0.70004
2.68 | -4.10904 | -0.70004
2.69 | -4.10284 | -0.70004
2.7 | -4.07185 | -0.70004
2.71 | -4.0666 | -0.70004
2.72 | -4.03489 | -0.70004
2.73 | -4.02941 | -0.70004
2.74 | -3.99817 | -0.70004
2.75 | -3.99317 | -0.70004
2.76 | -3.96241 | -0.70004
2.77 | -3.95907 | -0.70004
2.78 | -3.92832 | -0.70004
2.79 | -3.92498 | -0.70004
2.8 | -3.89422 | -0.70004
2.81 | -3.89256 | -0.70004
2.82 | -3.86108 | -0.70004
2.83 | -3.86013 | -0.70004
2.84 | -3.82914 | -0.70004
2.85 | -3.82818 | -0.70004
2.86 | -3.79671 | -0.70004
2.87 | -3.796 | -0.70004
2.88 | -3.765 | -0.70004
2.89 | -3.76572 | -0.70004
2.9 | -3.73425 | -0.70004
2.91 | -3.73568 | -0.70004
2.92 | -3.7042 | -0.70004
2.93 | -3.70587 | -0.70004
2.94 | -3.67583 | -0.70004
2.95 | -3.67798 | -0.70004
2.96 | -3.64627 | -0.70004
2.97 | -3.64841 | -0.70004
2.98 | -3.61694 | -0.70004
2.99 | -3.61957 | -0.70004
3 | -3.58833 | -0.70004
3.01 | -3.59119 | -0.70004
3.02 | -3.55972 | -0.70004
3.03 | -3.56425 | -0.70004
3.04 | -3.52015 | -0.70004
3.05 | -3.52181 | -0.70004
3.06 | -3.48987 | -0.70004
3.07 | -3.49702 | -0.70004
3.08 | -3.46507 | -0.70004
3.09 | -3.47246 | -0.70004
3.1 | -3.44028 | -0.70004
3.11 | -3.44814 | -0.70004
3.12 | -3.41619 | -0.70004
3.13 | -3.42501 | -0.70004
3.14 | -3.39235 | -0.70004
3.15 | -3.40117 | -0.70004
3.16 | -3.36779 | -0.70004
3.17 | -3.37661 | -0.70004
3.18 | -3.34204 | -0.70004
3.19 | -3.35253 | -0.70004
3.2 | -3.31963 | -0.70004
3.21 | -3.32869 | -0.70004
3.22 | -3.29555 | -0.70004
3.23 | -3.30437 | -0.70004
3.24 | -3.27219 | -0.70004
3.25 | -3.28244 | -0.70004
3.26 | -3.25168 | -0.70004
3.27 | -3.26027 | -0.70004
3.28 | -3.22927 | -0.70004
3.29 | -3.23857 | -0.70004
3.3 | -3.20734 | -0.70004
3.31 | -3.21664 | -0.70004
3.32 | -3.18636 | -0.70004
3.33 | -3.19518 | -0.70004
3.34 | -3.16418 | -0.70004
3.35 | -3.17277 | -0.70004
3.36 | -3.14201 | -0.70004
3.37 | -3.15107 | -0.70004
3.38 | -3.12151 | -0.70004
3.39 | -3.12985 | -0.70004
3.4 | -3.10148 | -0.70004
3.41 | -3.10959 | -0.70004
3.42 | -3.08121 | -0.70004
3.43 | -3.08956 | -0.70004
3.44 | -3.06095 | -0.70004
3.45 | -3.06906 | -0.70004
3.46 | -3.04164 | -0.70004
3.47 | -3.04927 | -0.70004
3.48 | -3.0228 | -0.70004
3.49 | -3.02995 | -0.70004
3.5 | -3.00421 | -0.70004
3.51 | -3.01088 | -0.70004
3.52 | -2.98465 | -0.70004
3.53 | -2.99157 | -0.70004
3.54 | -2.9663 | -0.70004
3.55 | -2.9725 | -0.70004
3.56 | -2.94746 | -0.70004
3.57 | -2.95342 | -0.70004
3.58 | -2.92887 | -0.70004
3.59 | -2.9353 | -0.70004
3.6 | -2.91051 | -0.70004
3.61 | -2.91575 | -0.70004
3.62 | -2.89167 | -0.70004
3.63 | -2.89835 | -0.70004
3.64 | -2.87522 | -0.70004
3.65 | -2.88047 | -0.70004
3.66 | -2.85758 | -0.70004
3.67 | -2.86402 | -0.70004
3.68 | -2.84089 | -0.70004
3.69 | -2.84661 | -0.70004
3.7 | -2.82348 | -0.70004
3.71 | -2.82921 | -0.70004
3.72 | -2.80655 | -0.70004
3.73 | -2.8118 | -0.70004
3.74 | -2.78986 | -0.70004
3.75 | -2.79463 | -0.70004
3.76 | -2.77318 | -0.70004
3.77 | -2.77818 | -0.70004
3.78 | -2.75696 | -0.70004
3.79 | -2.76221 | -0.70004
3.8 | -2.74147 | -0.70004
3.81 | -2.74576 | -0.70004
3.82 | -2.72573 | -0.70004
3.83 | -2.72954 | -0.70004
3.84 | -2.71023 | -0.70004
3.85 | -2.71357 | -0.70004
3.86 | -2.69521 | -0.70004
3.87 | -2.6995 | -0.70004
3.88 | -2.68067 | -0.70004
3.89 | -2.68377 | -0.70004
3.9 | -2.66565 | -0.70004
3.91 | -2.66803 | -0.70004
3.92 | -2.65039 | -0.70004
3.93 | -2.65254 | -0.70004
3.94 | -2.63489 | -0.70004
3.95 | -2.6368 | -0.70004
3.96 | -2.62035 | -0.70004
3.97 | -2.62154 | -0.70004
3.98 | -2.60628 | -0.70004
3.99 | -2.607 | -0.70004
4 | -2.59222 | -0.70004
4.01 | -2.59222 | -0.70004
4.02 | -2.57863 | -0.70004
4.03 | -2.57791 | -0.70004
4.04 | -2.56456 | -0.70004
4.05 | -2.56361 | -0.70004
4.06 | -2.55097 | -0.70004
4.07 | -2.54882 | -0.70004
4.08 | -2.53738 | -0.70004
4.09 | -2.53523 | -0.70004
4.1 | -2.52427 | -0.70004
4.11 | -2.52093 | -0.70004
4.12 | -2.51115 | -0.70004
4.13 | -2.50758 | -0.70004
4.14 | -2.49852 | -0.70004
4.15 | -2.49375 | -0.70004
4.16 | -2.48469 | -0.70004
4.17 | -2.48016 | -0.70004
4.18 | -2.47158 | -0.70004
4.19 | -2.46728 | -0.70004
4.2 | -2.45918 | -0.70004
4.21 | -2.45465 | -0.70004
4.22 | -2.44654 | -0.70004
4.23 | -2.44249 | -0.70004
4.24 | -2.43414 | -0.70004
4.25 | -2.42985 | -0.70004
4.26 | -2.42151 | -0.70004
4.27 | -2.41745 | -0.70004
4.28 | -2.40935 | -0.70004
4.29 | -2.4053 | -0.70004
4.3 | -2.39743 | -0.70004
4.31 | -2.39385 | -0.70004
4.32 | -2.38575 | -0.70004
4.33 | -2.38193 | -0.70004
4.34 | -2.3743 | -0.70004
4.35 | -2.37072 | -0.70004
4.36 | -2.36286 | -0.70004
4.37 | -2.35904 | -0.70004
4.38 | -2.35141 | -0.70004
4.39 | -2.34807 | -0.70004
4.4 | -2.34021 | -0.70004
4.41 | -2.33639 | -0.70004
4.42 | -2.32852 | -0.70004
4.43 | -2.32519 | -0.70004
4.44 | -2.31732 | -0.70004
4.45 | -2.31374 | -0.70004
4.46 | -2.30587 | -0.70004
4.47 | -2.30278 | -0.70004
4.48 | -2.29491 | -0.70004
4.49 | -2.29205 | -0.70004
4.5 | -2.28466 | -0.70004
4.51 | -2.28132 | -0.70004
4.52 | -2.27417 | -0.70004
4.53 | -2.27107 | -0.70004
4.54 | -2.2632 | -0.70004
4.55 | -2.26034 | -0.70004
4.56 | -2.25271 | -0.70004
4.57 | -2.25008 | -0.70004
4.58 | -2.24246 | -0.70004
4.59 | -2.23983 | -0.70004
4.6 | -2.23197 | -0.70004
4.61 | -2.22958 | -0.70004
4.62 | -2.22171 | -0.70004
4.63 | -2.21957 | -0.70004
4.64 | -2.21241 | -0.70004
4.65 | -2.21003 | -0.70004
4.66 | -2.2024 | -0.70004
4.67 | -2.20002 | -0.70004
4.68 | -2.19239 | -0.70004
4.69 | -2.19048 | -0.70004
4.7 | -2.18285 | -0.70004
4.71 | -2.18046 | -0.70004
4.72 | -2.17283 | -0.70004
4.73 | -2.17069 | -0.70004
4.74 | -2.16282 | -0.70004
4.75 | -2.16044 | -0.70004
4.76 | -2.15305 | -0.70004
4.77 | -2.15114 | -0.70004
4.78 | -2.14375 | -0.70004
4.79 | -2.14184 | -0.70004
4.8 | -2.13445 | -0.70004
4.81 | -2.13302 | -0.70004
4.82 | -2.12634 | -0.70004
4.83 | -2.12467 | -0.70004
4.84 | -2.11752 | -0.70004
4.85 | -2.11585 | -0.70004
4.86 | -2.10846 | -0.70004
4.87 | -2.10703 | -0.70004
4.88 | -2.09964 | -0.70004
4.89 | -2.09821 | -0.70004
4.9 | -2.09082 | -0.70004
4.91 | -2.08939 | -0.70004
4.92 | -2.08224 | -0.70004
4.93 | -2.08081 | -0.70004
4.94 | -2.0727 | -0.70004
4.95 | -2.07175 | -0.70004
4.96 | -2.06412 | -0.70004
4.97 | -2.06292 | -0.70004
4.98 | -2.05529 | -0.70004
4.99 | -2.05458 | -0.70004
5 | -2.04671 | -0.70004
5.01 | -2.04576 | -0.70004
5.02 | -2.03789 | -0.70004
5.03 | -2.03741 | -0.70004
5.04 | -2.02978 | -0.70004
5.05 | -2.02955 | -0.70004
5.06 | -2.02144 | -0.70004
5.07 | -2.02168 | -0.70004
5.08 | -2.01357 | -0.70004
5.09 | -2.01357 | -0.70004
5.1 | -2.0057 | -0.70004
5.11 | -2.00594 | -0.70004
5.12 | -1.9976 | -0.70004
5.13 | -1.99784 | -0.70004
5.14 | -1.98949 | -0.70004
5.15 | -1.98973 | -0.70004
5.16 | -1.98138 | -0.70004
5.17 | -1.98138 | -0.70004
5.18 | -1.97304 | -0.70004
5.19 | -1.97376 | -0.70004
5.2 | -1.96541 | -0.70004
5.21 | -1.96613 | -0.70004
5.22 | -1.95778 | -0.70004
5.23 | -1.95874 | -0.70004
5.24 | -1.95039 | -0.70004
5.25 | -1.95158 | -0.70004
5.26 | -1.943 | -0.70004
5.27 | -1.94467 | -0.70004
5.28 | -1.93561 | -0.70004
5.29 | -1.93799 | -0.70004
5.3 | -1.9337 | -0.70004
5.31 | -1.93632 | -0.70004
5.32 | -1.93394 | -0.70004
5.33 | -1.95254 | -0.70004
5.34 | -1.95778 | -0.70004
5.35 | -1.95635 | -0.70004
5.36 | -1.94515 | -0.70004
5.37 | -1.94443 | -0.70004
5.38 | -1.93418 | -0.70004
5.39 | -1.93442 | -0.70004
5.4 | -1.92416 | -0.70004
5.41 | -1.92488 | -0.70004
5.42 | -1.91487 | -0.70004
5.43 | -1.91606 | -0.70004
5.44 | -1.90604 | -0.70004
5.45 | -1.90747 | -0.70004
5.46 | -1.8977 | -0.70004
5.47 | -1.89937 | -0.70004
5.48 | -1.88983 | -0.70004
5.49 | -1.89102 | -0.70004
5.5 | -1.88101 | -0.70004
5.51 | -1.88316 | -0.70004
5.52 | -1.87338 | -0.70004
5.53 | -1.87577 | -0.70004
5.54 | -1.86504 | -0.70004
5.55 | -1.86766 | -0.70004
5.56 | -1.85765 | -0.70004
5.57 | -1.86051 | -0.70004
5.58 | -1.85025 | -0.70004
5.59 | -1.85335 | -0.70004
5.6 | -1.8431 | -0.70004
5.61 | -1.84549 | -0.70004
5.62 | -1.83595 | -0.70004
5.63 | -1.83833 | -0.70004
5.64 | -1.82904 | -0.70004
5.65 | -1.83213 | -0.70004
5.66 | -1.8226 | -0.70004
5.67 | -1.82522 | -0.70004
5.68 | -1.81592 | -0.70004
5.69 | -1.81854 | -0.70004
5.7 | -1.80949 | -0.70004
5.71 | -1.81187 | -0.70004
5.72 | -1.80233 | -0.70004
5.73 | -1.80424 | -0.70004
5.74 | -1.79542 | -0.70004
5.75 | -1.79709 | -0.70004
5.76 | -1.78827 | -0.70004
5.77 | -1.79065 | -0.70004
5.78 | -1.78207 | -0.70004
5.79 | -1.78421 | -0.70004
5.8 | -1.77658 | -0.70004
5.81 | -1.77825 | -0.70004
5.82 | -1.77086 | -0.70004
5.83 | -1.77253 | -0.70004
5.84 | -1.76538 | -0.70004
5.85 | -1.76633 | -0.70004
5.86 | -1.75918 | -0.70004
5.87 | -1.75966 | -0.70004
5.88 | -1.75274 | -0.70004
5.89 | -1.75346 | -0.70004
5.9 | -1.74607 | -0.70004
5.91 | -1.74654 | -0.70004
5.92 | -1.73963 | -0.70004
5.93 | -1.74011 | -0.70004
5.94 | -1.73391 | -0.70004
5.95 | -1.73438 | -0.70004
5.96 | -1.72842 | -0.70004
5.97 | -1.72866 | -0.70004
5.98 | -1.72318 | -0.70004
5.99 | -1.72246 | -0.70004
6 | -1.71793 | -0.70004
6.01 | -1.71698 | -0.70004
6.02 | -1.71293 | -0.70004
6.03 | -1.71078 | -0.70004
6.04 | -1.70744 | -0.70004
6.05 | -1.70625 | -0.70004
6.06 | -1.70243 | -0.70004
6.07 | -1.69957 | -0.70004
6.08 | -1.69647 | -0.70004
6.09 | -1.69433 | -0.70004
6.1 | -1.69099 | -0.70004
6.11 | -1.68813 | -0.70004
6.12 | -1.68527 | -0.70004
6.13 | -1.68217 | -0.70004
6.14 | -1.67955 | -0.70004
6.15 | -1.67597 | -0.70004
6.16 | -1.6743 | -0.70004
6.17 | -1.67049 | -0.70004
6.18 | -1.66906 | -0.70004
6.19 | -1.665 | -0.70004
6.2 | -1.66381 | -0.70004
6.21 | -1.65976 | -0.70004
6.22 | -1.65952 | -0.70004
6.23 | -1.65499 | -0.70004
6.24 | -1.65523 | -0.70004
6.25 | -1.64998 | -0.70004
6.26 | -1.65046 | -0.70004
6.27 | -1.64474 | -0.70004
6.28 | -1.64593 | -0.70004
6.29 | -1.63925 | -0.70004
6.3 | -1.64092 | -0.70004
6.31 | -1.63353 | -0.70004
6.32 | -1.63496 | -0.70004
6.33 | -1.62757 | -0.70004
6.34 | -1.62972 | -0.70004
6.35 | -1.62185 | -0.70004
6.36 | -1.62447 | -0.70004
6.37 | -1.61637 | -0.70004
6.38 | -1.6197 | -0.70004
6.39 | -1.61184 | -0.70004
6.4 | -1.61565 | -0.70004
6.41 | -1.60707 | -0.70004
6.42 | -1.6116 | -0.70004
6.43 | -1.60301 | -0.70004
6.44 | -1.60778 | -0.70004
6.45 | -1.59872 | -0.70004
6.46 | -1.60301 | -0.70004
6.47 | -1.593 | -0.70004
6.48 | -1.59848 | -0.70004
6.49 | -1.58823 | -0.70004
6.5 | -1.59348 | -0.70004
6.51 | -1.58227 | -0.70004
6.52 | -1.58871 | -0.70004
6.53 | -1.57727 | -0.70004
6.54 | -1.58394 | -0.70004
6.55 | -1.5725 | -0.70004
6.56 | -1.57917 | -0.70004
6.57 | -1.56773 | -0.70004
6.58 | -1.57512 | -0.70004
6.59 | -1.56224 | -0.70004
6.6 | -1.57035 | -0.70004
6.61 | -1.55795 | -0.70004
6.62 | -1.5663 | -0.70004
6.63 | -1.55318 | -0.70004
6.64 | -1.56224 | -0.70004
6.65 | -1.54841 | -0.70004
6.66 | -1.55819 | -0.70004
6.67 | -1.54436 | -0.70004
6.68 | -1.55437 | -0.70004
6.69 | -1.53983 | -0.70004
6.7 | -1.5508 | -0.70004
6.71 | -1.53578 | -0.70004
6.72 | -1.54675 | -0.70004
6.73 | -1.53101 | -0.70004
6.74 | -1.54269 | -0.70004
6.75 | -1.526 | -0.70004
6.76 | -1.5384 | -0.70004
6.77 | -1.52052 | -0.70004
6.78 | -1.53387 | -0.70004
6.79 | -1.51599 | -0.70004
6.8 | -1.52982 | -0.70004
6.81 | -1.51098 | -0.70004
6.82 | -1.52576 | -0.70004
6.83 | -1.50693 | -0.70004
6.84 | -1.5229 | -0.70004
6.85 | -1.50359 | -0.70004
6.86 | -1.51957 | -0.70004
6.87 | -1.4993 | -0.70004
6.88 | -1.51575 | -0.70004
6.89 | -1.49572 | -0.70004
6.9 | -1.5117 | -0.70004
6.91 | -1.49191 | -0.70004
6.92 | -1.50693 | -0.70004
6.93 | -1.48714 | -0.70004
6.94 | -1.50216 | -0.70004
6.95 | -1.48237 | -0.70004
6.96 | -1.49811 | -0.70004
6.97 | -1.47808 | -0.70004
6.98 | -1.49382 | -0.70004
6.99 | -1.4745 | -0.70004
7 | -1.49 | -0.70004
7.01 | -1.47117 | -0.70004
7.02 | -1.48619 | -0.70004
7.03 | -1.46735 | -0.70004
7.04 | -1.48237 | -0.70004
7.05 | -1.46378 | -0.70004
7.06 | -1.47832 | -0.70004
7.07 | -1.45972 | -0.70004
7.08 | -1.47403 | -0.70004
7.09 | -1.45591 | -0.70004
7.1 | -1.47045 | -0.70004
7.11 | -1.45209 | -0.70004
7.12 | -1.46616 | -0.70004
7.13 | -1.44828 | -0.70004
7.14 | -1.46258 | -0.70004
7.15 | -1.44518 | -0.70004
7.16 | -1.45877 | -0.70004
7.17 | -1.44184 | -0.70004
7.18 | -1.45495 | -0.70004
7.19 | -1.43826 | -0.70004
7.2 | -1.4509 | -0.70004
7.21 | -1.43445 | -0.70004
7.22 | -1.44685 | -0.70004
7.23 | -1.43064 | -0.70004
7.24 | -1.44303 | -0.70004
7.25 | -1.42658 | -0.70004
7.26 | -1.43922 | -0.70004
7.27 | -1.42348 | -0.70004
7.28 | -1.4354 | -0.70004
7.29 | -1.41991 | -0.70004
7.3 | -1.43183 | -0.70004
7.31 | -1.41609 | -0.70004
7.32 | -1.42873 | -0.70004
7.33 | -1.41347 | -0.70004
7.34 | -1.42515 | -0.70004
7.35 | -1.40965 | -0.70004
7.36 | -1.42158 | -0.70004
7.37 | -1.40656 | -0.70004
7.38 | -1.41776 | -0.70004
7.39 | -1.4025 | -0.70004
7.4 | -1.41371 | -0.70004
7.41 | -1.39988 | -0.70004
7.42 | -1.41037 | -0.70004
7.43 | -1.3963 | -0.70004
7.44 | -1.40727 | -0.70004
7.45 | -1.39368 | -0.70004
7.46 | -1.40369 | -0.70004
7.47 | -1.39106 | -0.70004
7.48 | -1.40036 | -0.70004
7.49 | -1.387 | -0.70004
7.5 | -1.39654 | -0.70004
7.51 | -1.38414 | -0.70004
7.52 | -1.39273 | -0.70004
7.53 | -1.38057 | -0.70004
7.54 | -1.38891 | -0.70004
7.55 | -1.37699 | -0.70004
7.56 | -1.3851 | -0.70004
7.57 | -1.37413 | -0.70004
7.58 | -1.38104 | -0.70004
7.59 | -1.37055 | -0.70004
7.6 | -1.37771 | -0.70004
7.61 | -1.36817 | -0.70004
7.62 | -1.37508 | -0.70004
7.63 | -1.36579 | -0.70004
7.64 | -1.37198 | -0.70004
7.65 | -1.36316 | -0.70004
7.66 | -1.36889 | -0.70004
7.67 | -1.36054 | -0.70004
7.68 | -1.36507 | -0.70004
7.69 | -1.35744 | -0.70004
7.7 | -1.35458 | -0.70004
7.71 | -1.34719 | -0.70004
7.72 | -1.35053 | -0.70004
7.73 | -1.34385 | -0.70004
7.74 | -1.34671 | -0.70004
7.75 | -1.34123 | -0.70004
7.76 | -1.34314 | -0.70004
7.77 | -1.33884 | -0.70004
7.78 | -1.34027 | -0.70004
7.79 | -1.3367 | -0.70004
7.8 | -1.33718 | -0.70004
7.81 | -1.33336 | -0.70004
7.82 | -1.33384 | -0.70004
7.83 | -1.32978 | -0.70004
7.84 | -1.33026 | -0.70004
7.85 | -1.32645 | -0.70004
7.86 | -1.32668 | -0.70004
7.87 | -1.32311 | -0.70004
7.88 | -1.32335 | -0.70004
7.89 | -1.31977 | -0.70004
7.9 | -1.32072 | -0.70004
7.91 | -1.31715 | -0.70004
7.92 | -1.31786 | -0.70004
7.93 | -1.31429 | -0.70004
7.94 | -1.31548 | -0.70004
7.95 | -1.3119 | -0.70004
7.96 | -1.31262 | -0.70004
7.97 | -1.30928 | -0.70004
7.98 | -1.31023 | -0.70004
7.99 | -1.3069 | -0.70004
8 | -1.30761 | -0.70004
8.01 | -1.3038 | -0.70004
8.02 | -1.30451 | -0.70004
8.03 | -1.30117 | -0.70004
8.04 | -1.30213 | -0.70004
8.05 | -1.29807 | -0.70004
8.06 | -1.29879 | -0.70004
8.07 | -1.29474 | -0.70004
8.08 | -1.29569 | -0.70004
8.09 | -1.29235 | -0.70004
8.1 | -1.29307 | -0.70004
8.11 | -1.28925 | -0.70004
8.12 | -1.28997 | -0.70004
8.13 | -1.28615 | -0.70004
8.14 | -1.28711 | -0.70004
8.15 | -1.28329 | -0.70004
8.16 | -1.28425 | -0.70004
8.17 | -1.28067 | -0.70004
8.18 | -1.28186 | -0.70004
8.19 | -1.27829 | -0.70004
8.2 | -1.27972 | -0.70004
8.21 | -1.2759 | -0.70004
8.22 | -1.27709 | -0.70004
8.23 | -1.27399 | -0.70004
8.24 | -1.27495 | -0.70004
8.25 | -1.27137 | -0.70004
8.26 | -1.27209 | -0.70004
8.27 | -1.26827 | -0.70004
8.28 | -1.26899 | -0.70004
8.29 | -1.2647 | -0.70004
8.3 | -1.26565 | -0.70004
8.31 | -1.2616 | -0.70004
8.32 | -1.26303 | -0.70004
8.33 | -1.25897 | -0.70004
8.34 | -1.2604 | -0.70004
8.35 | -1.25683 | -0.70004
8.36 | -1.2585 | -0.70004
8.37 | -1.25492 | -0.70004
8.38 | -1.25659 | -0.70004
8.39 | -1.25278 | -0.70004
8.4 | -1.25444 | -0.70004
8.41 | -1.25039 | -0.70004
8.42 | -1.25182 | -0.70004
8.43 | -1.24777 | -0.70004
8.44 | -1.24896 | -0.70004
8.45 | -1.24491 | -0.70004
8.46 | -1.24634 | -0.70004
8.47 | -1.24228 | -0.70004
8.48 | -1.24513 | -0.70004
8.49 | -1.24137 | -0.70004
8.5 | -1.24294 | -0.70004
8.51 | -1.23886 | -0.70004
8.52 | -1.24039 | -0.70004
8.53 | -1.23612 | -0.70004
8.54 | -1.23729 | -0.70004
8.55 | -1.23374 | -0.70004
8.56 | -1.23533 | -0.70004
8.57 | -1.23123 | -0.70004
8.58 | -1.23271 | -0.70004
8.59 | -1.2284 | -0.70004
8.6 | -1.23026 | -0.70004
8.61 | -1.22604 | -0.70004
8.62 | -1.22775 | -0.70004
8.63 | -1.22339 | -0.70004
8.64 | -1.2253 | -0.70004
8.65 | -1.22103 | -0.70004
8.66 | -1.22322 | -0.70004
8.67 | -1.21891 | -0.70004
8.68 | -1.22098 | -0.70004
8.69 | -1.21595 | -0.70004
8.7 | -1.21822 | -0.70004
8.71 | -1.21361 | -0.70004
8.72 | -1.2159 | -0.70004
8.73 | -1.21097 | -0.70004
8.74 | -1.21347 | -0.70004
8.75 | -1.20868 | -0.70004
8.76 | -1.21147 | -0.70004
8.77 | -1.2063 | -0.70004
8.78 | -1.2093 | -0.70004
8.79 | -1.20422 | -0.70004
8.8 | -1.20727 | -0.70004
8.81 | -1.202 | -0.70004
8.82 | -1.20515 | -0.70004
8.83 | -1.19964 | -0.70004
8.84 | -1.20279 | -0.70004
8.85 | -1.19733 | -0.70004
8.86 | -1.20067 | -0.70004
8.87 | -1.19538 | -0.70004
8.88 | -1.19848 | -0.70004
8.89 | -1.19259 | -0.70004
8.9 | -1.19633 | -0.70004
8.91 | -1.19051 | -0.70004
8.92 | -1.19433 | -0.70004
8.93 | -1.18846 | -0.70004
8.94 | -1.19209 | -0.70004
8.95 | -1.1861 | -0.70004
8.96 | -1.18973 | -0.70004
8.97 | -1.1836 | -0.70004
8.98 | -1.18732 | -0.70004
8.99 | -1.18081 | -0.70004
9 | -1.18474 | -0.70004
9.01 | -1.17809 | -0.70004
9.02 | -1.18195 | -0.70004
9.03 | -1.17573 | -0.70004
9.04 | -1.18016 | -0.70004
9.05 | -1.17408 | -0.70004
9.06 | -1.17833 | -0.70004
9.07 | -1.17223 | -0.70004
9.08 | -1.17695 | -0.70004
9.09 | -1.17041 | -0.70004
9.1 | -1.17535 | -0.70004
9.11 | -1.16846 | -0.70004
9.12 | -1.17234 | -0.70004
9.13 | -1.16564 | -0.70004
9.14 | -1.16996 | -0.70004
9.15 | -1.16305 | -0.70004
9.16 | -1.16743 | -0.70004
9.17 | -1.16026 | -0.70004
9.18 | -1.1655 | -0.70004
9.19 | -1.15809 | -0.70004
9.2 | -1.16276 | -0.70004
9.21 | -1.15647 | -0.70004
9.22 | -1.16128 | -0.70004
9.23 | -1.15482 | -0.70004
9.24 | -1.16007 | -0.70004
9.25 | -1.15313 | -0.70004
9.26 | -1.1583 | -0.70004
9.27 | -1.15155 | -0.70004
9.28 | -1.15658 | -0.70004
9.29 | -1.14927 | -0.70004
9.3 | -1.15415 | -0.70004
9.31 | -1.14691 | -0.70004
9.32 | -1.15203 | -0.70004
9.33 | -1.14454 | -0.70004
9.34 | -1.14967 | -0.70004
9.35 | -1.14185 | -0.70004
9.36 | -1.14755 | -0.70004
9.37 | -1.13987 | -0.70004
9.38 | -1.14531 | -0.70004
9.39 | -1.13773 | -0.70004
9.4 | -1.14328 | -0.70004
9.41 | -1.13522 | -0.70004
9.42 | -1.14164 | -0.70004
9.43 | -1.13363 | -0.70004
9.44 | -1.13975 | -0.70004
9.45 | -1.132 | -0.70004
9.46 | -1.13799 | -0.70004
9.47 | -1.13067 | -0.70004
9.48 | -1.13615 | -0.70004
9.49 | -1.12809 | -0.70004
9.5 | -1.13429 | -0.70004
9.51 | -1.12685 | -0.70004
9.52 | -1.13231 | -0.70004
9.53 | -1.12418 | -0.70004
9.54 | -1.13005 | -0.70004
9.55 | -1.12247 | -0.70004
9.56 | -1.12781 | -0.70004
9.57 | -1.12025 | -0.70004
9.58 | -1.12576 | -0.70004
9.59 | -1.11856 | -0.70004
9.6 | -1.12366 | -0.70004
9.61 | -1.11679 | -0.70004
9.62 | -1.12287 | -0.70004
9.63 | -1.11517 | -0.70004
9.64 | -1.1212 | -0.70004
9.65 | -1.11372 | -0.70004
9.66 | -1.11961 | -0.70004
9.67 | -1.11217 | -0.70004
9.68 | -1.1177 | -0.70004
9.69 | -1.11055 | -0.70004
9.7 | -1.11534 | -0.70004
9.71 | -1.10833 | -0.70004
9.72 | -1.114 | -0.70004
9.73 | -1.10604 | -0.70004
9.74 | -1.11057 | -0.70004
9.75 | -1.10389 | -0.70004
9.76 | -1.1085 | -0.70004
9.77 | -1.10184 | -0.70004
9.78 | -1.10752 | -0.70004
9.79 | -1.10041 | -0.70004
9.8 | -1.10559 | -0.70004
9.81 | -1.09872 | -0.70004
9.82 | -1.10351 | -0.70004
9.83 | -1.09805 | -0.70004
9.84 | -1.10225 | -0.70004
9.85 | -1.09631 | -0.70004
9.86 | -1.1006 | -0.70004
9.87 | -1.09445 | -0.70004
9.88 | -1.09891 | -0.70004
9.89 | -1.09343 | -0.70004
9.9 | -1.09727 | -0.70004
9.91 | -1.09164 | -0.70004
9.92 | -1.09495 | -0.70004
9.93 | -1.08887 | -0.70004
9.94 | -1.09264 | -0.70004
9.95 | -1.08761 | -0.70004
9.96 | -1.09061 | -0.70004
9.97 | -1.08599 | -0.70004
9.98 | -1.08849 | -0.70004
9.99 | -1.08413 | -0.70004
10 | -1.08647 | -0.70004
10.01 | -1.08246 | -0.70004
10.02 | -1.0848 | -0.70004
10.03 | -1.08084 | -0.70004
10.04 | -1.08325 | -0.70004
10.05 | -1.07948 | -0.70004
10.06 | -1.08186 | -0.70004
10.07 | -1.0786 | -0.70004
10.08 | -1.08093 | -0.70004
10.09 | -1.07762 | -0.70004
10.1 | -1.07946 | -0.70004
10.11 | -1.07624 | -0.70004
10.12 | -1.07772 | -0.70004
10.13 | -1.07447 | -0.70004
10.14 | -1.07555 | -0.70004
10.15 | -1.0724 | -0.70004
10.16 | -1.07257 | -0.70004
10.17 | -1.06997 | -0.70004
10.18 | -1.07044 | -0.70004
10.19 | -1.06785 | -0.70004
10.2 | -1.06806 | -0.70004
10.21 | -1.06596 | -0.70004
10.22 | -1.06625 | -0.70004
10.23 | -1.06448 | -0.70004
10.24 | -1.06458 | -0.70004
10.25 | -1.06339 | -0.70004
10.26 | -1.06332 | -0.70004
10.27 | -1.06293 | -0.70004
10.28 | -1.06253 | -0.70004
10.29 | -1.06177 | -0.70004
10.3 | -1.06143 | -0.70004
10.31 | -1.06069 | -0.70004
10.32 | -1.05976 | -0.70004
10.33 | -1.05933 | -0.70004
10.34 | -1.05788 | -0.70004
10.35 | -1.05786 | -0.70004
10.36 | -1.0559 | -0.70004
10.37 | -1.05595 | -0.70004
10.38 | -1.05354 | -0.70004
10.39 | -1.05426 | -0.70004
10.4 | -1.05142 | -0.70004
10.41 | -1.05249 | -0.70004
10.42 | -1.04937 | -0.70004
10.43 | -1.05111 | -0.70004
10.44 | -1.04744 | -0.70004
10.45 | -1.04963 | -0.70004
10.46 | -1.04653 | -0.70004
10.47 | -1.04868 | -0.70004
10.48 | -1.04522 | -0.70004
10.49 | -1.04787 | -0.70004
10.5 | -1.04367 | -0.70004
10.51 | -1.04689 | -0.70004
10.52 | -1.04212 | -0.70004
10.53 | -1.04524 | -0.70004
10.54 | -1.04117 | -0.70004
10.55 | -1.04388 | -0.70004
10.56 | -1.03847 | -0.70004
10.57 | -1.04179 | -0.70004
10.58 | -1.03654 | -0.70004
10.59 | -1.04005 | -0.70004
10.6 | -1.0342 | -0.70004
10.61 | -1.03821 | -0.70004
10.62 | -1.03239 | -0.70004
10.63 | -1.03678 | -0.70004
10.64 | -1.0312 | -0.70004
10.65 | -1.03571 | -0.70004
10.66 | -1.0301 | -0.70004
10.67 | -1.03494 | -0.70004
10.68 | -1.02884 | -0.70004
10.69 | -1.03399 | -0.70004
10.7 | -1.02739 | -0.70004
10.71 | -1.03294 | -0.70004
10.72 | -1.02598 | -0.70004
10.73 | -1.03175 | -0.70004
10.74 | -1.0244 | -0.70004
10.75 | -1.03039 | -0.70004
10.76 | -1.02243 | -0.70004
10.77 | -1.02843 | -0.70004
10.78 | -1.0203 | -0.70004
10.79 | -1.02688 | -0.70004
10.8 | -1.01833 | -0.70004
10.81 | -1.02514 | -0.70004
10.82 | -1.01656 | -0.70004
10.83 | -1.02369 | -0.70004
10.84 | -1.01484 | -0.70004
10.85 | -1.02245 | -0.70004
10.86 | -1.01356 | -0.70004
10.87 | -1.02164 | -0.70004
10.88 | -1.01217 | -0.70004
10.89 | -1.02069 | -0.70004
10.9 | -1.01139 | -0.70004
10.91 | -1.01983 | -0.70004
10.92 | -1.00972 | -0.70004
10.93 | -1.01868 | -0.70004
10.94 | -1.00853 | -0.70004
10.95 | -1.01725 | -0.70004
10.96 | -1.00633 | -0.70004
10.97 | -1.0157 | -0.70004
10.98 | -1.00462 | -0.70004
10.99 | -1.01389 | -0.70004
11 | -1.00207 | -0.70004
11.01 | -1.01239 | -0.70004
11.02 | -1.00023 | -0.70004
11.03 | -1.01103 | -0.70004
11.04 | -0.99899 | -0.70004
11.05 | -1.01012 | -0.70004
11.06 | -0.99751 | -0.70004
11.07 | -1.00927 | -0.70004
11.08 | -0.99653 | -0.70004
11.09 | -1.00857 | -0.70004
11.1 | -0.99522 | -0.70004
11.11 | -1.00757 | -0.70004
11.12 | -0.9937 | -0.70004
11.13 | -1.00676 | -0.70004
11.14 | -0.99203 | -0.70004
11.15 | -1.00531 | -0.70004
11.16 | -0.99022 | -0.70004
11.17 | -1.00409 | -0.70004
11.18 | -0.98805 | -0.70004
11.19 | -1.00269 | -0.70004
11.2 | -0.9865 | -0.70004
11.21 | -1.0014 | -0.70004
11.22 | -0.98476 | -0.70004
11.23 | -1.0003 | -0.70004
11.24 | -0.9834 | -0.70004
11.25 | -0.99949 | -0.70004
11.26 | -0.98209 | -0.70004
11.27 | -0.9983 | -0.70004
11.28 | -0.98082 | -0.70004
11.29 | -0.99751 | -0.70004
11.3 | -0.98025 | -0.70004
11.31 | -0.99656 | -0.70004
11.32 | -0.97934 | -0.70004
11.33 | -0.99546 | -0.70004
11.34 | -0.9776 | -0.70004
11.35 | -0.99401 | -0.70004
11.36 | -0.97696 | -0.70004
11.37 | -0.9925 | -0.70004
11.38 | -0.97448 | -0.70004
11.39 | -0.99074 | -0.70004
11.4 | -0.97288 | -0.70004
11.41 | -0.98888 | -0.70004
11.42 | -0.97143 | -0.70004
11.43 | -0.98752 | -0.70004
11.44 | -0.97081 | -0.70004
11.45 | -0.98623 | -0.70004
11.46 | -0.96959 | -0.70004
11.47 | -0.98521 | -0.70004
11.48 | -0.96871 | -0.70004
11.49 | -0.98471 | -0.70004
11.5 | -0.96788 | -0.70004
11.51 | -0.98371 | -0.70004
11.52 | -0.96676 | -0.70004
11.53 | -0.98266 | -0.70004
11.54 | -0.96561 | -0.70004
11.55 | -0.98101 | -0.70004
11.56 | -0.96413 | -0.70004
11.57 | -0.97946 | -0.70004
11.58 | -0.9627 | -0.70004
11.59 | -0.97779 | -0.70004
11.6 | -0.96108 | -0.70004
11.61 | -0.97632 | -0.70004
11.62 | -0.95986 | -0.70004
11.63 | -0.97515 | -0.70004
11.64 | -0.95896 | -0.70004
11.65 | -0.97388 | -0.70004
11.66 | -0.95798 | -0.70004
11.67 | -0.97286 | -0.70004
11.68 | -0.95762 | -0.70004
11.69 | -0.97193 | -0.70004
11.7 | -0.95629 | -0.70004
11.71 | -0.97045 | -0.70004
11.72 | -0.95481 | -0.70004
11.73 | -0.96885 | -0.70004
11.74 | -0.95386 | -0.70004
11.75 | -0.96733 | -0.70004
11.76 | -0.95233 | -0.70004
11.77 | -0.96573 | -0.70004
11.78 | -0.95133 | -0.70004
11.79 | -0.96408 | -0.70004
11.8 | -0.94952 | -0.70004
11.81 | -0.96287 | -0.70004
11.82 | -0.94899 | -0.70004
11.83 | -0.9617 | -0.70004
11.84 | -0.94744 | -0.70004
11.85 | -0.96056 | -0.70004
11.86 | -0.94673 | -0.70004
11.87 | -0.95955 | -0.70004
11.88 | -0.94544 | -0.70004
11.89 | -0.95841 | -0.70004
11.9 | -0.94453 | -0.70004
11.91 | -0.95717 | -0.70004
11.92 | -0.94325 | -0.70004
11.93 | -0.95581 | -0.70004
11.94 | -0.94182 | -0.70004
11.95 | -0.95464 | -0.70004
11.96 | -0.94067 | -0.70004
11.97 | -0.95336 | -0.70004
11.98 | -0.93917 | -0.70004
11.99 | -0.95212 | -0.70004
12 | -0.93812 | -0.70004
12.01 | -0.95052 | -0.70004
12.02 | -0.93679 | -0.70004
12.03 | -0.94973 | -0.70004
12.04 | -0.9364 | -0.70004
12.05 | -0.94899 | -0.70004
12.06 | -0.93564 | -0.70004
12.07 | -0.94813 | -0.70004
12.08 | -0.93478 | -0.70004
12.09 | -0.94701 | -0.70004
12.1 | -0.93381 | -0.70004
12.11 | -0.94554 | -0.70004
12.12 | -0.9324 | -0.70004
12.13 | -0.94396 | -0.70004
12.14 | -0.93085 | -0.70004
12.15 | -0.94189 | -0.70004
12.16 | -0.92942 | -0.70004
12.17 | -0.94031 | -0.70004
12.18 | -0.92804 | -0.70004
12.19 | -0.93891 | -0.70004
12.2 | -0.92708 | -0.70004
12.21 | -0.93781 | -0.70004
12.22 | -0.9262 | -0.70004
12.23 | -0.93707 | -0.70004
12.24 | -0.9261 | -0.70004
12.25 | -0.93671 | -0.70004
12.26 | -0.92625 | -0.70004
12.27 | -0.93619 | -0.70004
12.28 | -0.92539 | -0.70004
12.29 | -0.93545 | -0.70004
12.3 | -0.92496 | -0.70004
12.31 | -0.93404 | -0.70004
12.32 | -0.92332 | -0.70004
12.33 | -0.93221 | -0.70004
12.34 | -0.92157 | -0.70004
12.35 | -0.93023 | -0.70004
12.36 | -0.91969 | -0.70004
12.37 | -0.92789 | -0.70004
12.38 | -0.91807 | -0.70004
12.39 | -0.9263 | -0.70004
12.4 | -0.91681 | -0.70004
12.41 | -0.92501 | -0.70004
12.42 | -0.91626 | -0.70004
12.43 | -0.92456 | -0.70004
12.44 | -0.91616 | -0.70004
12.45 | -0.92398 | -0.70004
12.46 | -0.91616 | -0.70004
12.47 | -0.9236 | -0.70004
12.48 | -0.91609 | -0.70004
12.49 | -0.92293 | -0.70004
12.5 | -0.91552 | -0.70004
12.51 | -0.92162 | -0.70004
12.52 | -0.91435 | -0.70004
12.53 | -0.91981 | -0.70004
12.54 | -0.91297 | -0.70004
12.55 | -0.91762 | -0.70004
12.56 | -0.91116 | -0.70004
12.57 | -0.91564 | -0.70004
12.58 | -0.90992 | -0.70004
12.59 | -0.91409 | -0.70004
12.6 | -0.90901 | -0.70004
12.61 | -0.91304 | -0.70004
12.62 | -0.9087 | -0.70004
12.63 | -0.91244 | -0.70004
12.64 | -0.90832 | -0.70004
12.65 | -0.9117 | -0.70004
12.66 | -0.90825 | -0.70004
12.67 | -0.91123 | -0.70004
12.68 | -0.90799 | -0.70004
12.69 | -0.91025 | -0.70004
12.7 | -0.90703 | -0.70004
12.71 | -0.90872 | -0.70004
12.72 | -0.90577 | -0.70004
12.73 | -0.90713 | -0.70004
12.74 | -0.90422 | -0.70004
12.75 | -0.90551 | -0.70004
12.76 | -0.90255 | -0.70004
12.77 | -0.9036 | -0.70004
12.78 | -0.90121 | -0.70004
12.79 | -0.90248 | -0.70004
12.8 | -0.8999 | -0.70004
12.81 | -0.90131 | -0.70004
12.82 | -0.89892 | -0.70004
12.83 | -0.90062 | -0.70004
12.84 | -0.89861 | -0.70004
12.85 | -0.90052 | -0.70004
12.86 | -0.89835 | -0.70004
12.87 | -0.90028 | -0.70004
12.88 | -0.89819 | -0.70004
12.89 | -0.89981 | -0.70004
12.9 | -0.89735 | -0.70004
12.91 | -0.89902 | -0.70004
12.92 | -0.89616 | -0.70004
12.93 | -0.89738 | -0.70004
12.94 | -0.89463 | -0.70004
12.95 | -0.89571 | -0.70004
12.96 | -0.89304 | -0.70004
12.97 | -0.89423 | -0.70004
12.98 | -0.89149 | -0.70004
12.99 | -0.89289 | -0.70004
13 | -0.89034 | -0.70004
13.01 | -0.89213 | -0.70004
13.02 | -0.88996 | -0.70004
13.03 | -0.8917 | -0.70004
13.04 | -0.88922 | -0.70004
13.05 | -0.89165 | -0.70004
13.06 | -0.88958 | -0.70004
13.07 | -0.89139 | -0.70004
13.08 | -0.88927 | -0.70004
13.09 | -0.89125 | -0.70004
13.1 | -0.88846 | -0.70004
13.11 | -0.89001 | -0.70004
13.12 | -0.8871 | -0.70004
13.13 | -0.88827 | -0.70004
13.14 | -0.88488 | -0.70004
13.15 | -0.88588 | -0.70004
13.16 | -0.88238 | -0.70004
13.17 | -0.88364 | -0.70004
13.18 | -0.88052 | -0.70004
13.19 | -0.88209 | -0.70004
13.2 | -0.87935 | -0.70004
13.21 | -0.88135 | -0.70004
13.22 | -0.87897 | -0.70004
13.23 | -0.88119 | -0.70004
13.24 | -0.87911 | -0.70004
13.25 | -0.88135 | -0.70004
13.26 | -0.87937 | -0.70004
13.27 | -0.88195 | -0.70004
13.28 | -0.87961 | -0.70004
13.29 | -0.88216 | -0.70004
13.3 | -0.8798 | -0.70004
13.31 | -0.882 | -0.70004
13.32 | -0.87914 | -0.70004
13.33 | -0.88083 | -0.70004
13.34 | -0.87751 | -0.70004
13.35 | -0.87842 | -0.70004
13.36 | -0.87473 | -0.70004
13.37 | -0.87539 | -0.70004
13.38 | -0.87151 | -0.70004
13.39 | -0.87227 | -0.70004
13.4 | -0.86845 | -0.70004
13.41 | -0.86993 | -0.70004
13.42 | -0.8671 | -0.70004
13.43 | -0.86946 | -0.70004
13.44 | -0.86717 | -0.70004
13.45 | -0.87029 | -0.70004
13.46 | -0.86843 | -0.70004
13.47 | -0.87186 | -0.70004
13.48 | -0.8702 | -0.70004
13.49 | -0.87329 | -0.70004
13.5 | -0.8711 | -0.70004
13.51 | -0.87375 | -0.70004
13.52 | -0.87082 | -0.70004
13.53 | -0.87253 | -0.70004
13.54 | -0.86884 | -0.70004
13.55 | -0.86998 | -0.70004
13.56 | -0.86581 | -0.70004
13.57 | -0.86674 | -0.70004
13.58 | -0.86283 | -0.70004
13.59 | -0.86371 | -0.70004
13.6 | -0.86001 | -0.70004
13.61 | -0.8619 | -0.70004
13.62 | -0.85849 | -0.70004
13.63 | -0.86092 | -0.70004
13.64 | -0.85832 | -0.70004
13.65 | -0.86133 | -0.70004
13.66 | -0.8592 | -0.70004
13.67 | -0.86247 | -0.70004
13.68 | -0.86052 | -0.70004
13.69 | -0.86395 | -0.70004
13.7 | -0.86161 | -0.70004
13.71 | -0.86464 | -0.70004
13.72 | -0.86166 | -0.70004
13.73 | -0.86397 | -0.70004
13.74 | -0.86047 | -0.70004
13.75 | -0.86195 | -0.70004
13.76 | -0.8577 | -0.70004
13.77 | -0.8588 | -0.70004
13.78 | -0.85432 | -0.70004
13.79 | -0.85556 | -0.70004
13.8 | -0.85162 | -0.70004
13.81 | -0.85327 | -0.70004
13.82 | -0.84969 | -0.70004
13.83 | -0.85222 | -0.70004
13.84 | -0.84919 | -0.70004
13.85 | -0.85231 | -0.70004
13.86 | -0.85022 | -0.70004
13.87 | -0.85398 | -0.70004
13.88 | -0.85196 | -0.70004
13.89 | -0.8556 | -0.70004
13.9 | -0.85343 | -0.70004
13.91 | -0.85689 | -0.70004
13.92 | -0.85394 | -0.70004
13.93 | -0.85684 | -0.70004
13.94 | -0.85262 | -0.70004
13.95 | -0.85487 | -0.70004
13.96 | -0.84995 | -0.70004
13.97 | -0.85174 | -0.70004
13.98 | -0.84628 | -0.70004
13.99 | -0.84812 | -0.70004
14 | -0.84285 | -0.70004
14.01 | -0.84521 | -0.70004
14.02 | -0.84049 | -0.70004
14.03 | -0.84354 | -0.70004
14.04 | -0.83965 | -0.70004
14.05 | -0.84354 | -0.70004
14.06 | -0.83994 | -0.70004
14.07 | -0.84449 | -0.70004
14.08 | -0.84113 | -0.70004
14.09 | -0.84602 | -0.70004
14.1 | -0.84254 | -0.70004
14.11 | -0.8474 | -0.70004
14.12 | -0.84371 | -0.70004
14.13 | -0.84807 | -0.70004
14.14 | -0.84368 | -0.70004
14.15 | -0.84771 | -0.70004
14.16 | -0.84271 | -0.70004
14.17 | -0.84588 | -0.70004
14.18 | -0.84008 | -0.70004
14.19 | -0.84297 | -0.70004
14.2 | -0.8371 | -0.70004
14.21 | -0.84023 | -0.70004
14.22 | -0.83438 | -0.70004
14.23 | -0.83825 | -0.70004
14.24 | -0.83257 | -0.70004
14.25 | -0.83694 | -0.70004
14.26 | -0.83191 | -0.70004
14.27 | -0.8367 | -0.70004
14.28 | -0.83255 | -0.70004
14.29 | -0.83789 | -0.70004
14.3 | -0.83367 | -0.70004
14.31 | -0.83891 | -0.70004
14.32 | -0.83453 | -0.70004
14.33 | -0.83973 | -0.70004
14.34 | -0.83469 | -0.70004
14.35 | -0.83932 | -0.70004
14.36 | -0.83374 | -0.70004
14.37 | -0.83815 | -0.70004
14.38 | -0.8316 | -0.70004
14.39 | -0.83567 | -0.70004
14.4 | -0.82916 | -0.70004
14.41 | -0.83338 | -0.70004
14.42 | -0.82702 | -0.70004
14.43 | -0.83145 | -0.70004
14.44 | -0.82532 | -0.70004
14.45 | -0.83045 | -0.70004
14.46 | -0.82506 | -0.70004
14.47 | -0.83047 | -0.70004
14.48 | -0.8253 | -0.70004
14.49 | -0.83148 | -0.70004
14.5 | -0.82623 | -0.70004
14.51 | -0.83255 | -0.70004
14.52 | -0.82683 | -0.70004
14.53 | -0.83283 | -0.70004
14.54 | -0.82661 | -0.70004
14.55 | -0.83195 | -0.70004
14.56 | -0.82554 | -0.70004
14.57 | -0.83028 | -0.70004
14.58 | -0.82344 | -0.70004
14.59 | -0.82802 | -0.70004
14.6 | -0.8213 | -0.70004
14.61 | -0.8268 | -0.70004
14.62 | -0.81996 | -0.70004
14.63 | -0.82547 | -0.70004
14.64 | -0.81915 | -0.70004
14.65 | -0.82451 | -0.70004
14.66 | -0.81815 | -0.70004
14.67 | -0.82413 | -0.70004
14.68 | -0.81772 | -0.70004
14.69 | -0.82411 | -0.70004
14.7 | -0.81712 | -0.70004
14.71 | -0.82378 | -0.70004
14.72 | -0.81657 | -0.70004
14.73 | -0.82306 | -0.70004
14.74 | -0.81631 | -0.70004
14.75 | -0.8223 | -0.70004
14.76 | -0.816 | -0.70004
14.77 | -0.82168 | -0.70004
14.78 | -0.81498 | -0.70004
14.79 | -0.82201 | -0.70004
14.8 | -0.81438 | -0.70004
14.81 | -0.82106 | -0.70004
14.82 | -0.81343 | -0.70004
14.83 | -0.82048 | -0.70004
14.84 | -0.81319 | -0.70004
14.85 | -0.82027 | -0.70004
14.86 | -0.81293 | -0.70004
14.87 | -0.81994 | -0.70004
14.88 | -0.81235 | -0.70004
14.89 | -0.81936 | -0.70004
14.9 | -0.8115 | -0.70004
14.91 | -0.8181 | -0.70004
14.92 | -0.80983 | -0.70004
14.93 | -0.81638 | -0.70004
14.94 | -0.80856 | -0.70004
14.95 | -0.81472 | -0.70004
14.96 | -0.80649 | -0.70004
14.97 | -0.81357 | -0.70004
14.98 | -0.80582 | -0.70004
14.99 | -0.81319 | -0.70004
15 | -0.80575 | -0.70004
15.01 | -0.81288 | -0.70004
15.02 | -0.80597 | -0.70004
15.03 | -0.81328 | -0.70004
15.04 | -0.80587 | -0.70004
15.05 | -0.81328 | -0.70004
15.06 | -0.80625 | -0.70004
15.07 | -0.81309 | -0.70004
15.08 | -0.80604 | -0.70004
15.09 | -0.81226 | -0.70004
15.1 | -0.80506 | -0.70004
15.11 | -0.81119 | -0.70004
15.12 | -0.8031 | -0.70004
15.13 | -0.80933 | -0.70004
15.14 | -0.80089 | -0.70004
15.15 | -0.80701 | -0.70004
15.16 | -0.79896 | -0.70004
15.17 | -0.80499 | -0.70004
15.18 | -0.79753 | -0.70004
15.19 | -0.80468 | -0.70004
15.2 | -0.79795 | -0.70004
15.21 | -0.80589 | -0.70004
15.22 | -0.79984 | -0.70004
15.23 | -0.8068 | -0.70004
15.24 | -0.8017 | -0.70004
15.25 | -0.80842 | -0.70004
15.26 | -0.80258 | -0.70004
15.27 | -0.8089 | -0.70004
15.28 | -0.80134 | -0.70004
15.29 | -0.80659 | -0.70004
15.3 | -0.7985 | -0.70004
15.31 | -0.8027 | -0.70004
15.32 | -0.79497 | -0.70004
15.33 | -0.79915 | -0.70004
15.34 | -0.79257 | -0.70004
15.35 | -0.79702 | -0.70004
15.36 | -0.79104 | -0.70004
15.37 | -0.79576 | -0.70004
15.38 | -0.79042 | -0.70004
15.39 | -0.79602 | -0.70004
15.4 | -0.79185 | -0.70004
15.41 | -0.79757 | -0.70004
15.42 | -0.79376 | -0.70004
15.43 | -0.8 | -0.70004
15.44 | -0.79671 | -0.70004
15.45 | -0.80222 | -0.70004
15.46 | -0.79853 | -0.70004
15.47 | -0.80275 | -0.70004
15.48 | -0.79824 | -0.70004
15.49 | -0.80124 | -0.70004
15.5 | -0.79552 | -0.70004
15.51 | -0.79714 | -0.70004
15.52 | -0.79114 | -0.70004
15.53 | -0.7918 | -0.70004
15.54 | -0.7861 | -0.70004
15.55 | -0.78727 | -0.70004
15.56 | -0.78222 | -0.70004
15.57 | -0.78458 | -0.70004
15.58 | -0.78081 | -0.70004
15.59 | -0.78401 | -0.70004
15.6 | -0.78224 | -0.70004
15.61 | -0.78637 | -0.70004
15.62 | -0.78599 | -0.70004
15.63 | -0.7904 | -0.70004
15.64 | -0.79018 | -0.70004
15.65 | -0.79469 | -0.70004
15.66 | -0.79347 | -0.70004
15.67 | -0.7966 | -0.70004
15.68 | -0.79433 | -0.70004
15.69 | -0.79617 | -0.70004
15.7 | -0.79261 | -0.70004
15.71 | -0.79254 | -0.70004
15.72 | -0.78825 | -0.70004
15.73 | -0.78701 | -0.70004
15.74 | -0.78274 | -0.70004
15.75 | -0.78155 | -0.70004
15.76 | -0.77809 | -0.70004
15.77 | -0.77702 | -0.70004
15.78 | -0.77495 | -0.70004
15.79 | -0.77519 | -0.70004
15.8 | -0.77445 | -0.70004
15.81 | -0.77566 | -0.70004
15.82 | -0.77693 | -0.70004
15.83 | -0.77864 | -0.70004
15.84 | -0.78124 | -0.70004
15.85 | -0.78298 | -0.70004
15.86 | -0.78558 | -0.70004
15.87 | -0.78608 | -0.70004
15.88 | -0.78785 | -0.70004
15.89 | -0.78658 | -0.70004
15.9 | -0.78732 | -0.70004
15.91 | -0.78475 | -0.70004
15.92 | -0.78429 | -0.70004
15.93 | -0.78084 | -0.70004
15.94 | -0.78036 | -0.70004
15.95 | -0.77559 | -0.70004
15.96 | -0.7764 | -0.70004
15.97 | -0.77204 | -0.70004
15.98 | -0.77404 | -0.70004
15.99 | -0.77042 | -0.70004
16 | -0.77306 | -0.70004
16.01 | -0.77049 | -0.70004
16.02 | -0.77397 | -0.70004
16.03 | -0.77154 | -0.70004
16.04 | -0.77645 | -0.70004
16.05 | -0.77406 | -0.70004
16.06 | -0.77912 | -0.70004
16.07 | -0.7764 | -0.70004
16.08 | -0.78107 | -0.70004
16.09 | -0.77719 | -0.70004
16.1 | -0.78088 | -0.70004
16.11 | -0.77652 | -0.70004
16.12 | -0.77883 | -0.70004
16.13 | -0.77335 | -0.70004
16.14 | -0.77597 | -0.70004
16.15 | -0.77013 | -0.70004
16.16 | -0.77328 | -0.70004
16.17 | -0.76732 | -0.70004
16.18 | -0.77163 | -0.70004
16.19 | -0.76615 | -0.70004
16.2 | -0.77156 | -0.70004
16.21 | -0.76584 | -0.70004
16.22 | -0.7718 | -0.70004
16.23 | -0.76639 | -0.70004
16.24 | -0.77323 | -0.70004
16.25 | -0.76734 | -0.70004
16.26 | -0.77433 | -0.70004
16.27 | -0.76856 | -0.70004
16.28 | -0.77516 | -0.70004
16.29 | -0.76832 | -0.70004
16.3 | -0.77511 | -0.70004
16.31 | -0.76732 | -0.70004
16.32 | -0.77423 | -0.70004
16.33 | -0.76574 | -0.70004
16.34 | -0.77247 | -0.70004
16.35 | -0.7635 | -0.70004
16.36 | -0.77092 | -0.70004
16.37 | -0.76145 | -0.70004
16.38 | -0.7693 | -0.70004
16.39 | -0.76002 | -0.70004
16.4 | -0.76849 | -0.70004
16.41 | -0.75966 | -0.70004
16.42 | -0.76903 | -0.70004
16.43 | -0.75983 | -0.70004
16.44 | -0.76975 | -0.70004
16.45 | -0.76002 | -0.70004
16.46 | -0.77042 | -0.70004
16.47 | -0.76038 | -0.70004
16.48 | -0.77049 | -0.70004
16.49 | -0.75902 | -0.70004
16.5 | -0.76996 | -0.70004
16.51 | -0.75835 | -0.70004
16.52 | -0.76922 | -0.70004
16.53 | -0.75692 | -0.70004
16.54 | -0.76872 | -0.70004
16.55 | -0.75566 | -0.70004
16.56 | -0.76818 | -0.70004
16.57 | -0.75518 | -0.70004
16.58 | -0.76796 | -0.70004
16.59 | -0.75435 | -0.70004
16.6 | -0.76791 | -0.70004
16.61 | -0.75366 | -0.70004
16.62 | -0.76829 | -0.70004
16.63 | -0.75342 | -0.70004
16.64 | -0.76787 | -0.70004
16.65 | -0.75232 | -0.70004
16.66 | -0.76753 | -0.70004
16.67 | -0.7513 | -0.70004
16.68 | -0.76665 | -0.70004
16.69 | -0.75013 | -0.70004
16.7 | -0.76586 | -0.70004
16.71 | -0.74874 | -0.70004
16.72 | -0.76479 | -0.70004
16.73 | -0.74829 | -0.70004
16.74 | -0.76422 | -0.70004
16.75 | -0.74793 | -0.70004
16.76 | -0.76441 | -0.70004
16.77 | -0.74824 | -0.70004
16.78 | -0.76429 | -0.70004
16.79 | -0.74839 | -0.70004
16.8 | -0.76467 | -0.70004
16.81 | -0.74879 | -0.70004
16.82 | -0.7641 | -0.70004
16.83 | -0.74767 | -0.70004
16.84 | -0.76312 | -0.70004
16.85 | -0.74619 | -0.70004
16.86 | -0.76164 | -0.70004
16.87 | -0.7456 | -0.70004
16.88 | -0.76062 | -0.70004
16.89 | -0.74481 | -0.70004
16.9 | -0.75971 | -0.70004
16.91 | -0.74374 | -0.70004
16.92 | -0.75923 | -0.70004
16.93 | -0.74386 | -0.70004
16.94 | -0.75919 | -0.70004
16.95 | -0.74388 | -0.70004
16.96 | -0.75888 | -0.70004
16.97 | -0.74364 | -0.70004
16.98 | -0.75842 | -0.70004
16.99 | -0.74319 | -0.70004
17 | -0.75804 | -0.70004
17.01 | -0.7429 | -0.70004
17.02 | -0.75783 | -0.70004
17.03 | -0.74276 | -0.70004
17.04 | -0.75718 | -0.70004
17.05 | -0.74221 | -0.70004
17.06 | -0.75606 | -0.70004
17.07 | -0.74128 | -0.70004
17.08 | -0.75459 | -0.70004
17.09 | -0.74016 | -0.70004
17.1 | -0.75361 | -0.70004
17.11 | -0.73935 | -0.70004
17.12 | -0.75254 | -0.70004
17.13 | -0.73861 | -0.70004
17.14 | -0.75201 | -0.70004
17.15 | -0.73883 | -0.70004
17.16 | -0.75215 | -0.70004
17.17 | -0.73911 | -0.70004
17.18 | -0.75225 | -0.70004
17.19 | -0.73895 | -0.70004
17.2 | -0.75223 | -0.70004
17.21 | -0.7393 | -0.70004
17.22 | -0.75218 | -0.70004
17.23 | -0.73906 | -0.70004
17.24 | -0.75206 | -0.70004
17.25 | -0.73842 | -0.70004
17.26 | -0.75118 | -0.70004
17.27 | -0.73763 | -0.70004
17.28 | -0.74987 | -0.70004
17.29 | -0.73606 | -0.70004
17.3 | -0.74827 | -0.70004
17.31 | -0.73468 | -0.70004
17.32 | -0.74669 | -0.70004
17.33 | -0.73315 | -0.70004
17.34 | -0.74555 | -0.70004
17.35 | -0.73296 | -0.70004
17.36 | -0.74503 | -0.70004
17.37 | -0.73282 | -0.70004
17.38 | -0.74557 | -0.70004
17.39 | -0.73434 | -0.70004
17.4 | -0.74631 | -0.70004
17.41 | -0.73494 | -0.70004
17.42 | -0.747 | -0.70004
17.43 | -0.73554 | -0.70004
17.44 | -0.74679 | -0.70004
17.45 | -0.73518 | -0.70004
17.46 | -0.7456 | -0.70004
17.47 | -0.73387 | -0.70004
17.48 | -0.74421 | -0.70004
17.49 | -0.7326 | -0.70004
17.5 | -0.74197 | -0.70004
17.51 | -0.73067 | -0.70004
17.52 | -0.74016 | -0.70004
17.53 | -0.72938 | -0.70004
17.54 | -0.73854 | -0.70004
17.55 | -0.72838 | -0.70004
17.56 | -0.73766 | -0.70004
17.57 | -0.72829 | -0.70004
17.58 | -0.73759 | -0.70004
17.59 | -0.72905 | -0.70004
17.6 | -0.73849 | -0.70004
17.61 | -0.73058 | -0.70004
17.62 | -0.73978 | -0.70004
17.63 | -0.7321 | -0.70004
17.64 | -0.74035 | -0.70004
17.65 | -0.73263 | -0.70004
17.66 | -0.73978 | -0.70004
17.67 | -0.73208 | -0.70004
17.68 | -0.73835 | -0.70004
17.69 | -0.73062 | -0.70004
17.7 | -0.73599 | -0.70004
17.71 | -0.72886 | -0.70004
17.72 | -0.73341 | -0.70004
17.73 | -0.72726 | -0.70004
17.74 | -0.73151 | -0.70004
17.75 | -0.72612 | -0.70004
17.76 | -0.73027 | -0.70004
17.77 | -0.72586 | -0.70004
17.78 | -0.72981 | -0.70004
17.79 | -0.7264 | -0.70004
17.8 | -0.73022 | -0.70004
17.81 | -0.72748 | -0.70004
17.82 | -0.73072 | -0.70004
17.83 | -0.72872 | -0.70004
17.84 | -0.73182 | -0.70004
17.85 | -0.72998 | -0.70004
17.86 | -0.73234 | -0.70004
17.87 | -0.73034 | -0.70004
17.88 | -0.73177 | -0.70004
17.89 | -0.72938 | -0.70004
17.9 | -0.73027 | -0.70004
17.91 | -0.72731 | -0.70004
17.92 | -0.72791 | -0.70004
17.93 | -0.72462 | -0.70004
17.94 | -0.72533 | -0.70004
17.95 | -0.72223 | -0.70004
17.96 | -0.72309 | -0.70004
17.97 | -0.72087 | -0.70004
17.98 | -0.72259 | -0.70004
17.99 | -0.7208 | -0.70004
18 | -0.72319 | -0.70004
18.01 | -0.72197 | -0.70004
18.02 | -0.72471 | -0.70004
18.03 | -0.72352 | -0.70004
18.04 | -0.72617 | -0.70004
18.05 | -0.72466 | -0.70004
18.06 | -0.72688 | -0.70004
18.07 | -0.72485 | -0.70004
18.08 | -0.72645 | -0.70004
18.09 | -0.72381 | -0.70004
18.1 | -0.72478 | -0.70004
18.11 | -0.72185 | -0.70004
18.12 | -0.72276 | -0.70004
18.13 | -0.71966 | -0.70004
18.14 | -0.72075 | -0.70004
18.15 | -0.71789 | -0.70004
18.16 | -0.71947 | -0.70004
18.17 | -0.7172 | -0.70004
18.18 | -0.71932 | -0.70004
18.19 | -0.71758 | -0.70004
18.2 | -0.72025 | -0.70004
18.21 | -0.71861 | -0.70004
18.22 | -0.72152 | -0.70004
18.23 | -0.71978 | -0.70004
18.24 | -0.72247 | -0.70004
18.25 | -0.72018 | -0.70004
18.26 | -0.72238 | -0.70004
18.27 | -0.71999 | -0.70004
18.28 | -0.72168 | -0.70004
18.29 | -0.71887 | -0.70004
18.3 | -0.72028 | -0.70004
18.31 | -0.71711 | -0.70004
18.32 | -0.71832 | -0.70004
18.33 | -0.71525 | -0.70004
18.34 | -0.71668 | -0.70004
18.35 | -0.7136 | -0.70004
18.36 | -0.71532 | -0.70004
18.37 | -0.71286 | -0.70004
18.38 | -0.71503 | -0.70004
18.39 | -0.71262 | -0.70004
18.4 | -0.71529 | -0.70004
18.41 | -0.71339 | -0.70004
18.42 | -0.7162 | -0.70004
18.43 | -0.71415 | -0.70004
18.44 | -0.71718 | -0.70004
18.45 | -0.71515 | -0.70004
18.46 | -0.71765 | -0.70004
18.47 | -0.7151 | -0.70004
18.48 | -0.71732 | -0.70004
18.49 | -0.71413 | -0.70004
18.5 | -0.71591 | -0.70004
18.51 | -0.71229 | -0.70004
18.52 | -0.71403 | -0.70004
18.53 | -0.71057 | -0.70004
18.54 | -0.71241 | -0.70004
18.55 | -0.70936 | -0.70004
18.56 | -0.71181 | -0.70004
18.57 | -0.7089 | -0.70004
18.58 | -0.71172 | -0.70004
18.59 | -0.70919 | -0.70004
18.6 | -0.71212 | -0.70004
18.61 | -0.70986 | -0.70004
18.62 | -0.71279 | -0.70004
18.63 | -0.71024 | -0.70004
18.64 | -0.71301 | -0.70004
18.65 | -0.71014 | -0.70004
18.66 | -0.71267 | -0.70004
18.67 | -0.70969 | -0.70004
18.68 | -0.71198 | -0.70004
18.69 | -0.70859 | -0.70004
18.7 | -0.71098 | -0.70004
18.71 | -0.70721 | -0.70004
18.72 | -0.70962 | -0.70004
18.73 | -0.70592 | -0.70004
18.74 | -0.7084 | -0.70004
18.75 | -0.70476 | -0.70004
18.76 | -0.70747 | -0.70004
18.77 | -0.70387 | -0.70004
18.78 | -0.70693 | -0.70004
18.79 | -0.70352 | -0.70004
18.8 | -0.707 | -0.70004
18.81 | -0.70375 | -0.70004
18.82 | -0.70747 | -0.70004
18.83 | -0.70399 | -0.70004
18.84 | -0.70805 | -0.70004
18.85 | -0.70457 | -0.70004
18.86 | -0.70848 | -0.70004
18.87 | -0.7044 | -0.70004
18.88 | -0.70817 | -0.70004
18.89 | -0.70373 | -0.70004
18.9 | -0.70714 | -0.70004
18.91 | -0.70251 | -0.70004
18.92 | -0.70583 | -0.70004
18.93 | -0.70104 | -0.70004
18.94 | -0.70459 | -0.70004
18.95 | -0.69989 | -0.70004
18.96 | -0.70402 | -0.70004
18.97 | -0.69925 | -0.70004
18.98 | -0.70378 | -0.70004
18.99 | -0.69942 | -0.70004
19 | -0.70426 | -0.70004
19.01 | -0.70006 | -0.70004
19.02 | -0.70516 | -0.70004
19.03 | -0.70089 | -0.70004
19.04 | -0.70602 | -0.70004
19.05 | -0.70082 | -0.70004
19.06 | -0.70552 | -0.70004
19.07 | -0.70015 | -0.70004
19.08 | -0.70437 | -0.70004
19.09 | -0.69846 | -0.70004
19.1 | -0.70249 | -0.70004
19.11 | -0.69596 | -0.70004
19.12 | -0.70039 | -0.70004
19.13 | -0.69462 | -0.70004
19.14 | -0.69925 | -0.70004
19.15 | -0.6935 | -0.70004
19.16 | -0.69911 | -0.70004
19.17 | -0.69365 | -0.70004
19.18 | -0.69963 | -0.70004
19.19 | -0.69498 | -0.70004
19.2 | -0.70046 | -0.70004
19.21 | -0.69546 | -0.70004
19.22 | -0.70137 | -0.70004
19.23 | -0.6962 | -0.70004
19.24 | -0.70192 | -0.70004
19.25 | -0.69613 | -0.70004
19.26 | -0.70161 | -0.70004
19.27 | -0.69541 | -0.70004
19.28 | -0.70104 | -0.70004
19.29 | -0.69443 | -0.70004
19.3 | -0.69982 | -0.70004
19.31 | -0.69307 | -0.70004
19.32 | -0.6986 | -0.70004
19.33 | -0.69155 | -0.70004
19.34 | -0.69722 | -0.70004
19.35 | -0.69028 | -0.70004
19.36 | -0.69646 | -0.70004
19.37 | -0.6895 | -0.70004
19.38 | -0.69605 | -0.70004
19.39 | -0.68895 | -0.70004
19.4 | -0.69591 | -0.70004
19.41 | -0.68933 | -0.70004
19.42 | -0.69715 | -0.70004
19.43 | -0.69028 | -0.70004
19.44 | -0.69732 | -0.70004
19.45 | -0.69098 | -0.70004
19.46 | -0.69794 | -0.70004
19.47 | -0.69088 | -0.70004
19.48 | -0.69765 | -0.70004
19.49 | -0.69 | -0.70004
19.5 | -0.69624 | -0.70004
19.51 | -0.68823 | -0.70004
19.52 | -0.69455 | -0.70004
19.53 | -0.68621 | -0.70004
19.54 | -0.69245 | -0.70004
19.55 | -0.68461 | -0.70004
19.56 | -0.6915 | -0.70004
19.57 | -0.68389 | -0.70004
19.58 | -0.69095 | -0.70004
19.59 | -0.68394 | -0.70004
19.6 | -0.69145 | -0.70004
19.61 | -0.68454 | -0.70004
19.62 | -0.69264 | -0.70004
19.63 | -0.68649 | -0.70004
19.64 | -0.69367 | -0.70004
19.65 | -0.68723 | -0.70004
19.66 | -0.69417 | -0.70004
19.67 | -0.6864 | -0.70004
19.68 | -0.69343 | -0.70004
19.69 | -0.68602 | -0.70004
19.7 | -0.69214 | -0.70004
19.71 | -0.68413 | -0.70004
19.72 | -0.69057 | -0.70004
19.73 | -0.6828 | -0.70004
19.74 | -0.68933 | -0.70004
19.75 | -0.68213 | -0.70004
19.76 | -0.68828 | -0.70004
19.77 | -0.68137 | -0.70004
19.78 | -0.68776 | -0.70004
19.79 | -0.68101 | -0.70004
19.8 | -0.68811 | -0.70004
19.81 | -0.68206 | -0.70004
19.82 | -0.68859 | -0.70004
19.83 | -0.68232 | -0.70004
19.84 | -0.68864 | -0.70004
19.85 | -0.68306 | -0.70004
19.86 | -0.68854 | -0.70004
19.87 | -0.68311 | -0.70004
19.88 | -0.68838 | -0.70004
19.89 | -0.68263 | -0.70004
19.9 | -0.68785 | -0.70004
19.91 | -0.68158 | -0.70004
19.92 | -0.68618 | -0.70004
19.93 | -0.68044 | -0.70004
19.94 | -0.68509 | -0.70004
19.95 | -0.67917 | -0.70004
19.96 | -0.68313 | -0.70004
19.97 | -0.67796 | -0.70004
19.98 | -0.68244 | -0.70004
19.99 | -0.67767 | -0.70004
20 | -0.34784 | -0.70004
20.01 | 0.08165 | -0.60004
20.02 | -0.1129 | -0.60004
20.03 | -0.20734 | -0.60004
20.04 | -0.23784 | -0.60004
20.05 | -0.27746 | -0.60004
20.06 | -0.2843 | -0.60004
20.07 | -0.31144 | -0.60004
20.08 | -0.31122 | -0.60004
20.09 | -0.3327 | -0.60004
20.1 | -0.32958 | -0.60004
20.11 | -0.34818 | -0.60004
20.12 | -0.34372 | -0.60004
20.13 | -0.36043 | -0.60004
20.14 | -0.35552 | -0.60004
20.15 | -0.37092 | -0.60004
20.16 | -0.36565 | -0.60004
20.17 | -0.37981 | -0.60004
20.18 | -0.37419 | -0.60004
20.19 | -0.38694 | -0.60004
20.2 | -0.38117 | -0.60004
20.21 | -0.39252 | -0.60004
20.22 | -0.38637 | -0.60004
20.23 | -0.39681 | -0.60004
20.24 | -0.39081 | -0.60004
20.25 | -0.40001 | -0.60004
20.26 | -0.39467 | -0.60004
20.27 | -0.40308 | -0.60004
20.28 | -0.39846 | -0.60004
20.29 | -0.4064 | -0.60004
20.3 | -0.40261 | -0.60004
20.31 | -0.40976 | -0.60004
20.32 | -0.40666 | -0.60004
20.33 | -0.41307 | -0.60004
20.34 | -0.41067 | -0.60004
20.35 | -0.4161 | -0.60004
20.36 | -0.41405 | -0.60004
20.37 | -0.41892 | -0.60004
20.38 | -0.41706 | -0.60004
20.39 | -0.42097 | -0.60004
20.4 | -0.41973 | -0.60004
20.41 | -0.42306 | -0.60004
20.42 | -0.42163 | -0.60004
20.43 | -0.42499 | -0.60004
20.44 | -0.42349 | -0.60004
20.45 | -0.42643 | -0.60004
20.46 | -0.42473 | -0.60004
20.47 | -0.42759 | -0.60004
20.48 | -0.42566 | -0.60004
20.49 | -0.42862 | -0.60004
20.5 | -0.42685 | -0.60004
20.51 | -0.42986 | -0.60004
20.52 | -0.4285 | -0.60004
20.53 | -0.43186 | -0.60004
20.54 | -0.4306 | -0.60004
20.55 | -0.43425 | -0.60004
20.56 | -0.43334 | -0.60004
20.57 | -0.43711 | -0.60004
20.58 | -0.43599 | -0.60004
20.59 | -0.43978 | -0.60004
20.6 | -0.43816 | -0.60004
20.61 | -0.44135 | -0.60004
20.62 | -0.43935 | -0.60004
20.63 | -0.4418 | -0.60004
20.64 | -0.4394 | -0.60004
20.65 | -0.44159 | -0.60004
20.66 | -0.43882 | -0.60004
20.67 | -0.44114 | -0.60004
20.68 | -0.43851 | -0.60004
20.69 | -0.44106 | -0.60004
20.7 | -0.43873 | -0.60004
20.71 | -0.44204 | -0.60004
20.72 | -0.44037 | -0.60004
20.73 | -0.44402 | -0.60004
20.74 | -0.443 | -0.60004
20.75 | -0.44717 | -0.60004
20.76 | -0.44593 | -0.60004
20.77 | -0.44998 | -0.60004
20.78 | -0.44865 | -0.60004
20.79 | -0.45206 | -0.60004
20.8 | -0.45005 | -0.60004
20.81 | -0.45279 | -0.60004
20.82 | -0.45015 | -0.60004
20.83 | -0.45303 | -0.60004
20.84 | -0.44989 | -0.60004
20.85 | -0.45227 | -0.60004
20.86 | -0.44924 | -0.60004
20.87 | -0.45179 | -0.60004
20.88 | -0.449 | -0.60004
20.89 | -0.45172 | -0.60004
20.9 | -0.449 | -0.60004
20.91 | -0.4521 | -0.60004
20.92 | -0.44965 | -0.60004
20.93 | -0.45315 | -0.60004
20.94 | -0.45082 | -0.60004
20.95 | -0.45415 | -0.60004
20.96 | -0.45206 | -0.60004
20.97 | -0.45592 | -0.60004
20.98 | -0.45408 | -0.60004
20.99 | -0.45778 | -0.60004
21 | -0.45589 | -0.60004
21.01 | -0.45959 | -0.60004
21.02 | -0.45735 | -0.60004
21.03 | -0.46061 | -0.60004
21.04 | -0.45816 | -0.60004
21.05 | -0.46097 | -0.60004
21.06 | -0.45804 | -0.60004
21.07 | -0.46059 | -0.60004
21.08 | -0.45737 | -0.60004
21.09 | -0.45964 | -0.60004
21.1 | -0.45632 | -0.60004
21.11 | -0.45918 | -0.60004
21.12 | -0.45625 | -0.60004
21.13 | -0.45921 | -0.60004
21.14 | -0.45668 | -0.60004
21.15 | -0.46019 | -0.60004
21.16 | -0.45818 | -0.60004
21.17 | -0.46204 | -0.60004
21.18 | -0.4598 | -0.60004
21.19 | -0.46395 | -0.60004
21.2 | -0.46193 | -0.60004
21.21 | -0.46584 | -0.60004
21.22 | -0.4634 | -0.60004
21.23 | -0.46674 | -0.60004
21.24 | -0.46355 | -0.60004
21.25 | -0.46646 | -0.60004
21.26 | -0.46286 | -0.60004
21.27 | -0.4656 | -0.60004
21.28 | -0.46152 | -0.60004
21.29 | -0.46436 | -0.60004
21.3 | -0.46035 | -0.60004
21.31 | -0.46348 | -0.60004
21.32 | -0.45995 | -0.60004
21.33 | -0.46367 | -0.60004
21.34 | -0.4605 | -0.60004
21.35 | -0.4651 | -0.60004
21.36 | -0.46212 | -0.60004
21.37 | -0.467 | -0.60004
21.38 | -0.46398 | -0.60004
21.39 | -0.46874 | -0.60004
21.4 | -0.4655 | -0.60004
21.41 | -0.47006 | -0.60004
21.42 | -0.46636 | -0.60004
21.43 | -0.47072 | -0.60004
21.44 | -0.46648 | -0.60004
21.45 | -0.47056 | -0.60004
21.46 | -0.46603 | -0.60004
21.47 | -0.46975 | -0.60004
21.48 | -0.4651 | -0.60004
21.49 | -0.46903 | -0.60004
21.5 | -0.46433 | -0.60004
21.51 | -0.46855 | -0.60004
21.52 | -0.46412 | -0.60004
21.53 | -0.46896 | -0.60004
21.54 | -0.46474 | -0.60004
21.55 | -0.47003 | -0.60004
21.56 | -0.46622 | -0.60004
21.57 | -0.47177 | -0.60004
21.58 | -0.46803 | -0.60004
21.59 | -0.47349 | -0.60004
21.6 | -0.4692 | -0.60004
21.61 | -0.47425 | -0.60004
21.62 | -0.46951 | -0.60004
21.63 | -0.47389 | -0.60004
21.64 | -0.46832 | -0.60004
21.65 | -0.47246 | -0.60004
21.66 | -0.46636 | -0.60004
21.67 | -0.47056 | -0.60004
21.68 | -0.46529 | -0.60004
21.69 | -0.46984 | -0.60004
21.7 | -0.46488 | -0.60004
21.71 | -0.47027 | -0.60004
21.72 | -0.46567 | -0.60004
21.73 | -0.4713 | -0.60004
21.74 | -0.46715 | -0.60004
21.75 | -0.47316 | -0.60004
21.76 | -0.46913 | -0.60004
21.77 | -0.47537 | -0.60004
21.78 | -0.47125 | -0.60004
21.79 | -0.47742 | -0.60004
21.8 | -0.47299 | -0.60004
21.81 | -0.47842 | -0.60004
21.82 | -0.47361 | -0.60004
21.83 | -0.47919 | -0.60004
21.84 | -0.47292 | -0.60004
21.85 | -0.47699 | -0.60004
21.86 | -0.47058 | -0.60004
21.87 | -0.47428 | -0.60004
21.88 | -0.46729 | -0.60004
21.89 | -0.47108 | -0.60004
21.9 | -0.4641 | -0.60004
21.91 | -0.46891 | -0.60004
21.92 | -0.46293 | -0.60004
21.93 | -0.46889 | -0.60004
21.94 | -0.46441 | -0.60004
21.95 | -0.47099 | -0.60004
21.96 | -0.4675 | -0.60004
21.97 | -0.4749 | -0.60004
21.98 | -0.47111 | -0.60004
21.99 | -0.479 | -0.60004
22 | -0.47511 | -0.60004
22.01 | -0.4815 | -0.60004
22.02 | -0.47649 | -0.60004
22.03 | -0.48164 | -0.60004
22.04 | -0.47592 | -0.60004
22.05 | -0.47971 | -0.60004
22.06 | -0.47342 | -0.60004
22.07 | -0.47652 | -0.60004
22.08 | -0.47022 | -0.60004
22.09 | -0.47351 | -0.60004
22.1 | -0.46712 | -0.60004
22.11 | -0.47127 | -0.60004
22.12 | -0.46591 | -0.60004
22.13 | -0.47063 | -0.60004
22.14 | -0.46681 | -0.60004
22.15 | -0.47256 | -0.60004
22.16 | -0.46932 | -0.60004
22.17 | -0.47583 | -0.60004
22.18 | -0.47335 | -0.60004
22.19 | -0.47885 | -0.60004
22.2 | -0.4769 | -0.60004
22.21 | -0.4814 | -0.60004
22.22 | -0.47845 | -0.60004
22.23 | -0.48188 | -0.60004
22.24 | -0.47771 | -0.60004
22.25 | -0.4805 | -0.60004
22.26 | -0.47516 | -0.60004
22.27 | -0.47625 | -0.60004
22.28 | -0.47182 | -0.60004
22.29 | -0.4733 | -0.60004
22.3 | -0.46915 | -0.60004
22.31 | -0.47125 | -0.60004
22.32 | -0.46796 | -0.60004
22.33 | -0.46996 | -0.60004
22.34 | -0.46867 | -0.60004
22.35 | -0.47118 | -0.60004
22.36 | -0.47096 | -0.60004
22.37 | -0.47449 | -0.60004
22.38 | -0.47444 | -0.60004
22.39 | -0.47783 | -0.60004
22.4 | -0.47814 | -0.60004
22.41 | -0.48088 | -0.60004
22.42 | -0.48062 | -0.60004
22.43 | -0.48164 | -0.60004
22.44 | -0.48086 | -0.60004
22.45 | -0.4804 | -0.60004
22.46 | -0.4789 | -0.60004
22.47 | -0.47769 | -0.60004
22.48 | -0.47654 | -0.60004
22.49 | -0.47456 | -0.60004
22.5 | -0.47404 | -0.60004
22.51 | -0.47223 | -0.60004
22.52 | -0.47318 | -0.60004
22.53 | -0.47137 | -0.60004
22.54 | -0.4732 | -0.60004
22.55 | -0.47177 | -0.60004
22.56 | -0.47471 | -0.60004
22.57 | -0.47399 | -0.60004
22.58 | -0.47678 | -0.60004
22.59 | -0.47583 | -0.60004
22.6 | -0.47907 | -0.60004
22.61 | -0.47697 | -0.60004
22.62 | -0.48076 | -0.60004
22.63 | -0.47816 | -0.60004
22.64 | -0.481 | -0.60004
22.65 | -0.47747 | -0.60004
22.66 | -0.48067 | -0.60004
22.67 | -0.47621 | -0.60004
22.68 | -0.47926 | -0.60004
22.69 | -0.4743 | -0.60004
22.7 | -0.47773 | -0.60004
22.71 | -0.47242 | -0.60004
22.72 | -0.47707 | -0.60004
22.73 | -0.47173 | -0.60004
22.74 | -0.47699 | -0.60004
22.75 | -0.47194 | -0.60004
22.76 | -0.47838 | -0.60004
22.77 | -0.47354 | -0.60004
22.78 | -0.48062 | -0.60004
22.79 | -0.4754 | -0.60004
22.8 | -0.48367 | -0.60004
22.81 | -0.47692 | -0.60004
22.82 | -0.48481 | -0.60004
22.83 | -0.47766 | -0.60004
22.84 | -0.4856 | -0.60004
22.85 | -0.47692 | -0.60004
22.86 | -0.48467 | -0.60004
22.87 | -0.47521 | -0.60004
22.88 | -0.483 | -0.60004
22.89 | -0.47323 | -0.60004
22.9 | -0.48126 | -0.60004
22.91 | -0.4712 | -0.60004
22.92 | -0.47981 | -0.60004
22.93 | -0.46994 | -0.60004
22.94 | -0.47926 | -0.60004
22.95 | -0.4701 | -0.60004
22.96 | -0.48009 | -0.60004
22.97 | -0.47125 | -0.60004
22.98 | -0.48186 | -0.60004
22.99 | -0.47299 | -0.60004
23 | -0.48427 | -0.60004
23.01 | -0.47454 | -0.60004
23.02 | -0.48613 | -0.60004
23.03 | -0.47564 | -0.60004
23.04 | -0.48696 | -0.60004
23.05 | -0.47513 | -0.60004
23.06 | -0.48624 | -0.60004
23.07 | -0.47358 | -0.60004
23.08 | -0.48491 | -0.60004
23.09 | -0.47161 | -0.60004
23.1 | -0.48312 | -0.60004
23.11 | -0.46996 | -0.60004
23.12 | -0.48253 | -0.60004
23.13 | -0.46936 | -0.60004
23.14 | -0.48288 | -0.60004
23.15 | -0.46977 | -0.60004
23.16 | -0.4841 | -0.60004
23.17 | -0.4708 | -0.60004
23.18 | -0.48589 | -0.60004
23.19 | -0.47215 | -0.60004
23.2 | -0.48756 | -0.60004
23.21 | -0.47316 | -0.60004
23.22 | -0.48861 | -0.60004
23.23 | -0.47375 | -0.60004
23.24 | -0.48896 | -0.60004
23.25 | -0.47282 | -0.60004
23.26 | -0.4882 | -0.60004
23.27 | -0.47165 | -0.60004
23.28 | -0.48691 | -0.60004
23.29 | -0.46958 | -0.60004
23.3 | -0.48562 | -0.60004
23.31 | -0.46798 | -0.60004
23.32 | -0.48462 | -0.60004
23.33 | -0.46686 | -0.60004
23.34 | -0.48469 | -0.60004
23.35 | -0.46653 | -0.60004
23.36 | -0.48605 | -0.60004
23.37 | -0.46803 | -0.60004
23.38 | -0.48787 | -0.60004
23.39 | -0.46958 | -0.60004
23.4 | -0.49001 | -0.60004
23.41 | -0.47044 | -0.60004
23.42 | -0.49168 | -0.60004
23.43 | -0.47139 | -0.60004
23.44 | -0.49213 | -0.60004
23.45 | -0.47065 | -0.60004
23.46 | -0.49149 | -0.60004
23.47 | -0.46948 | -0.60004
23.48 | -0.49004 | -0.60004
23.49 | -0.46779 | -0.60004
23.5 | -0.48856 | -0.60004
23.51 | -0.46648 | -0.60004
23.52 | -0.48729 | -0.60004
23.53 | -0.466 | -0.60004
23.54 | -0.48701 | -0.60004
23.55 | -0.46646 | -0.60004
23.56 | -0.48768 | -0.60004
23.57 | -0.46779 | -0.60004
23.58 | -0.48918 | -0.60004
23.59 | -0.46956 | -0.60004
23.6 | -0.4908 | -0.60004
23.61 | -0.47111 | -0.60004
23.62 | -0.49166 | -0.60004
23.63 | -0.47153 | -0.60004
23.64 | -0.49132 | -0.60004
23.65 | -0.47084 | -0.60004
23.66 | -0.49013 | -0.60004
23.67 | -0.46934 | -0.60004
23.68 | -0.48849 | -0.60004
23.69 | -0.4677 | -0.60004
23.7 | -0.48684 | -0.60004
23.71 | -0.46655 | -0.60004
23.72 | -0.48582 | -0.60004
23.73 | -0.46703 | -0.60004
23.74 | -0.48574 | -0.60004
23.75 | -0.46753 | -0.60004
23.76 | -0.48639 | -0.60004
23.77 | -0.46913 | -0.60004
23.78 | -0.48789 | -0.60004
23.79 | -0.47082 | -0.60004
23.8 | -0.48913 | -0.60004
23.81 | -0.47242 | -0.60004
23.82 | -0.49013 | -0.60004
23.83 | -0.47323 | -0.60004
23.84 | -0.48999 | -0.60004
23.85 | -0.47311 | -0.60004
23.86 | -0.48901 | -0.60004
23.87 | -0.4717 | -0.60004
23.88 | -0.48746 | -0.60004
23.89 | -0.47001 | -0.60004
23.9 | -0.48536 | -0.60004
23.91 | -0.46858 | -0.60004
23.92 | -0.48384 | -0.60004
23.93 | -0.46789 | -0.60004
23.94 | -0.48357 | -0.60004
23.95 | -0.46832 | -0.60004
23.96 | -0.48436 | -0.60004
23.97 | -0.46956 | -0.60004
23.98 | -0.48615 | -0.60004
23.99 | -0.47156 | -0.60004
24 | -0.4876 | -0.60004
24.01 | -0.4732 | -0.60004
24.02 | -0.48887 | -0.60004
24.03 | -0.47392 | -0.60004
24.04 | -0.48882 | -0.60004
24.05 | -0.47339 | -0.60004
24.06 | -0.4876 | -0.60004
24.07 | -0.4722 | -0.60004
24.08 | -0.48577 | -0.60004
24.09 | -0.47058 | -0.60004
24.1 | -0.48391 | -0.60004
24.11 | -0.46922 | -0.60004
24.12 | -0.48264 | -0.60004
24.13 | -0.46882 | -0.60004
24.14 | -0.48207 | -0.60004
24.15 | -0.46936 | -0.60004
24.16 | -0.48274 | -0.60004
24.17 | -0.47063 | -0.60004
24.18 | -0.48393 | -0.60004
24.19 | -0.47237 | -0.60004
24.2 | -0.48515 | -0.60004
24.21 | -0.47397 | -0.60004
24.22 | -0.4861 | -0.60004
24.23 | -0.47466 | -0.60004
24.24 | -0.48605 | -0.60004
24.25 | -0.47485 | -0.60004
24.26 | -0.48486 | -0.60004
24.27 | -0.47399 | -0.60004
24.28 | -0.4836 | -0.60004
24.29 | -0.47294 | -0.60004
24.3 | -0.48191 | -0.60004
24.31 | -0.47189 | -0.60004
24.32 | -0.48098 | -0.60004
24.33 | -0.47165 | -0.60004
24.34 | -0.48043 | -0.60004
24.35 | -0.47211 | -0.60004
24.36 | -0.48086 | -0.60004
24.37 | -0.4733 | -0.60004
24.38 | -0.48133 | -0.60004
24.39 | -0.47463 | -0.60004
24.4 | -0.482 | -0.60004
24.41 | -0.47583 | -0.60004
24.42 | -0.48241 | -0.60004
24.43 | -0.47671 | -0.60004
24.44 | -0.48238 | -0.60004
24.45 | -0.47661 | -0.60004
24.46 | -0.4814 | -0.60004
24.47 | -0.47628 | -0.60004
24.48 | -0.48012 | -0.60004
24.49 | -0.47571 | -0.60004
24.5 | -0.4789 | -0.60004
24.51 | -0.47502 | -0.60004
24.52 | -0.4778 | -0.60004
24.53 | -0.47471 | -0.60004
24.54 | -0.47728 | -0.60004
24.55 | -0.47492 | -0.60004
24.56 | -0.47726 | -0.60004
24.57 | -0.47516 | -0.60004
24.58 | -0.47788 | -0.60004
24.59 | -0.47585 | -0.60004
24.6 | -0.47857 | -0.60004
24.61 | -0.47654 | -0.60004
24.62 | -0.47893 | -0.60004
24.63 | -0.47673 | -0.60004
24.64 | -0.47888 | -0.60004
24.65 | -0.47654 | -0.60004
24.66 | -0.47859 | -0.60004
24.67 | -0.47594 | -0.60004
24.68 | -0.47804 | -0.60004
24.69 | -0.47525 | -0.60004
24.7 | -0.47747 | -0.60004
24.71 | -0.47468 | -0.60004
24.72 | -0.47716 | -0.60004
24.73 | -0.47478 | -0.60004
24.74 | -0.47726 | -0.60004
24.75 | -0.47497 | -0.60004
24.76 | -0.47761 | -0.60004
24.77 | -0.47533 | -0.60004
24.78 | -0.4784 | -0.60004
24.79 | -0.47616 | -0.60004
24.8 | -0.47883 | -0.60004
24.81 | -0.47652 | -0.60004
24.82 | -0.47907 | -0.60004
24.83 | -0.47642 | -0.60004
24.84 | -0.47871 | -0.60004
24.85 | -0.47606 | -0.60004
24.86 | -0.47816 | -0.60004
24.87 | -0.47504 | -0.60004
24.88 | -0.47752 | -0.60004
24.89 | -0.47447 | -0.60004
24.9 | -0.47678 | -0.60004
24.91 | -0.47373 | -0.60004
24.92 | -0.47633 | -0.60004
24.93 | -0.4737 | -0.60004
24.94 | -0.47633 | -0.60004
24.95 | -0.47397 | -0.60004
24.96 | -0.47692 | -0.60004
24.97 | -0.47456 | -0.60004
24.98 | -0.47759 | -0.60004
24.99 | -0.47511 | -0.60004
25 | -0.47819 | -0.60004
25.01 | -0.47554 | -0.60004
25.02 | -0.47831 | -0.60004
25.03 | -0.47564 | -0.60004
25.04 | -0.47816 | -0.60004
25.05 | -0.47504 | -0.60004
25.06 | -0.47749 | -0.60004
25.07 | -0.47435 | -0.60004
25.08 | -0.47666 | -0.60004
25.09 | -0.47373 | -0.60004
25.1 | -0.47621 | -0.60004
25.11 | -0.47327 | -0.60004
25.12 | -0.47583 | -0.60004
25.13 | -0.47332 | -0.60004
25.14 | -0.47618 | -0.60004
25.15 | -0.47358 | -0.60004
25.16 | -0.47673 | -0.60004
25.17 | -0.47423 | -0.60004
25.18 | -0.47728 | -0.60004
25.19 | -0.47478 | -0.60004
25.2 | -0.47764 | -0.60004
25.21 | -0.47482 | -0.60004
25.22 | -0.47764 | -0.60004
25.23 | -0.47454 | -0.60004
25.24 | -0.47726 | -0.60004
25.25 | -0.47397 | -0.60004
25.26 | -0.47659 | -0.60004
25.27 | -0.4733 | -0.60004
25.28 | -0.4758 | -0.60004
25.29 | -0.47268 | -0.60004
25.3 | -0.47556 | -0.60004
25.31 | -0.47332 | -0.60004
25.32 | -0.47652 | -0.60004
25.33 | -0.47387 | -0.60004
25.34 | -0.47704 | -0.60004
25.35 | -0.47425 | -0.60004
25.36 | -0.47761 | -0.60004
25.37 | -0.47454 | -0.60004
25.38 | -0.47716 | -0.60004
25.39 | -0.47344 | -0.60004
25.4 | -0.47533 | -0.60004
25.41 | -0.47151 | -0.60004
25.42 | -0.47387 | -0.60004
25.43 | -0.47029 | -0.60004
25.44 | -0.47294 | -0.60004
25.45 | -0.4697 | -0.60004
25.46 | -0.47308 | -0.60004
25.47 | -0.46994 | -0.60004
25.48 | -0.47382 | -0.60004
25.49 | -0.4708 | -0.60004
25.5 | -0.47525 | -0.60004
25.51 | -0.47242 | -0.60004
25.52 | -0.47716 | -0.60004
25.53 | -0.47447 | -0.60004
25.54 | -0.47978 | -0.60004
25.55 | -0.47718 | -0.60004
25.56 | -0.48179 | -0.60004
25.57 | -0.47831 | -0.60004
25.58 | -0.48207 | -0.60004
25.59 | -0.47723 | -0.60004
25.6 | -0.47995 | -0.60004
25.61 | -0.47366 | -0.60004
25.62 | -0.4753 | -0.60004
25.63 | -0.46834 | -0.60004
25.64 | -0.47003 | -0.60004
25.65 | -0.46355 | -0.60004
25.66 | -0.46622 | -0.60004
25.67 | -0.46097 | -0.60004
25.68 | -0.46526 | -0.60004
25.69 | -0.46157 | -0.60004
25.7 | -0.46746 | -0.60004
25.71 | -0.46505 | -0.60004
25.72 | -0.47156 | -0.60004
25.73 | -0.46948 | -0.60004
25.74 | -0.47692 | -0.60004
25.75 | -0.47494 | -0.60004
25.76 | -0.48109 | -0.60004
25.77 | -0.47745 | -0.60004
25.78 | -0.4826 | -0.60004
25.79 | -0.47759 | -0.60004
25.8 | -0.48131 | -0.60004
25.81 | -0.47497 | -0.60004
25.82 | -0.47752 | -0.60004
25.83 | -0.47029 | -0.60004
25.84 | -0.47244 | -0.60004
25.85 | -0.46519 | -0.60004
25.86 | -0.4681 | -0.60004
25.87 | -0.46166 | -0.60004
25.88 | -0.46586 | -0.60004
25.89 | -0.46009 | -0.60004
25.9 | -0.46529 | -0.60004
25.91 | -0.46107 | -0.60004
25.92 | -0.46741 | -0.60004
25.93 | -0.46426 | -0.60004
25.94 | -0.47182 | -0.60004
25.95 | -0.46908 | -0.60004
25.96 | -0.47599 | -0.60004
25.97 | -0.47318 | -0.60004
25.98 | -0.47983 | -0.60004
25.99 | -0.47485 | -0.60004
26 | -0.4795 | -0.60004
26.01 | -0.47358 | -0.60004
26.02 | -0.47733 | -0.60004
26.03 | -0.46979 | -0.60004
26.04 | -0.47285 | -0.60004
26.05 | -0.4655 | -0.60004
26.06 | -0.46879 | -0.60004
26.07 | -0.46185 | -0.60004
26.08 | -0.46629 | -0.60004
26.09 | -0.46019 | -0.60004
26.1 | -0.46557 | -0.60004
26.11 | -0.46066 | -0.60004
26.12 | -0.46712 | -0.60004
26.13 | -0.46288 | -0.60004
26.14 | -0.47044 | -0.60004
26.15 | -0.46686 | -0.60004
26.16 | -0.47435 | -0.60004
26.17 | -0.47096 | -0.60004
26.18 | -0.4774 | -0.60004
26.19 | -0.4728 | -0.60004
26.2 | -0.47828 | -0.60004
26.21 | -0.47234 | -0.60004
26.22 | -0.47664 | -0.60004
26.23 | -0.47003 | -0.60004
26.24 | -0.47397 | -0.60004
26.25 | -0.46667 | -0.60004
26.26 | -0.47082 | -0.60004
26.27 | -0.46388 | -0.60004
26.28 | -0.46836 | -0.60004
26.29 | -0.46219 | -0.60004
26.3 | -0.46722 | -0.60004
26.31 | -0.46214 | -0.60004
26.32 | -0.46708 | -0.60004
26.33 | -0.46312 | -0.60004
26.34 | -0.46886 | -0.60004
26.35 | -0.46512 | -0.60004
26.36 | -0.47146 | -0.60004
26.37 | -0.46784 | -0.60004
26.38 | -0.47354 | -0.60004
26.39 | -0.47032 | -0.60004
26.4 | -0.47511 | -0.60004
26.41 | -0.47175 | -0.60004
26.42 | -0.47509 | -0.60004
26.43 | -0.47089 | -0.60004
26.44 | -0.47375 | -0.60004
26.45 | -0.46886 | -0.60004
26.46 | -0.47118 | -0.60004
26.47 | -0.46638 | -0.60004
26.48 | -0.46913 | -0.60004
26.49 | -0.46457 | -0.60004
26.5 | -0.46722 | -0.60004
26.51 | -0.46405 | -0.60004
26.52 | -0.46746 | -0.60004
26.53 | -0.4651 | -0.60004
26.54 | -0.4687 | -0.60004
26.55 | -0.46665 | -0.60004
26.56 | -0.47008 | -0.60004
26.57 | -0.46805 | -0.60004
26.58 | -0.47122 | -0.60004
26.59 | -0.46987 | -0.60004
26.6 | -0.47196 | -0.60004
26.61 | -0.47006 | -0.60004
26.62 | -0.4717 | -0.60004
26.63 | -0.46989 | -0.60004
26.64 | -0.47075 | -0.60004
26.65 | -0.46917 | -0.60004
26.66 | -0.46953 | -0.60004
26.67 | -0.4681 | -0.60004
26.68 | -0.46803 | -0.60004
26.69 | -0.46759 | -0.60004
26.7 | -0.46688 | -0.60004
26.71 | -0.46736 | -0.60004
26.72 | -0.46748 | -0.60004
26.73 | -0.46781 | -0.60004
26.74 | -0.46817 | -0.60004
26.75 | -0.46867 | -0.60004
26.76 | -0.46908 | -0.60004
26.77 | -0.46998 | -0.60004
26.78 | -0.46939 | -0.60004
26.79 | -0.47113 | -0.60004
26.8 | -0.4696 | -0.60004
26.81 | -0.47106 | -0.60004
26.82 | -0.46877 | -0.60004
26.83 | -0.47032 | -0.60004
26.84 | -0.46731 | -0.60004
26.85 | -0.46932 | -0.60004
26.86 | -0.46626 | -0.60004
26.87 | -0.46884 | -0.60004
26.88 | -0.46626 | -0.60004
26.89 | -0.46836 | -0.60004
26.9 | -0.46593 | -0.60004
26.91 | -0.46853 | -0.60004
26.92 | -0.46538 | -0.60004
26.93 | -0.46925 | -0.60004
26.94 | -0.46617 | -0.60004
26.95 | -0.47003 | -0.60004
26.96 | -0.46657 | -0.60004
26.97 | -0.47127 | -0.60004
26.98 | -0.4671 | -0.60004
26.99 | -0.47175 | -0.60004
27 | -0.4671 | -0.60004
27.01 | -0.47175 | -0.60004
27.02 | -0.46612 | -0.60004
27.03 | -0.47087 | -0.60004
27.04 | -0.46462 | -0.60004
27.05 | -0.46998 | -0.60004
27.06 | -0.46319 | -0.60004
27.07 | -0.4691 | -0.60004
27.08 | -0.46214 | -0.60004
27.09 | -0.46932 | -0.60004
27.1 | -0.46207 | -0.60004
27.11 | -0.46987 | -0.60004
27.12 | -0.46302 | -0.60004
27.13 | -0.47153 | -0.60004
27.14 | -0.46402 | -0.60004
27.15 | -0.47282 | -0.60004
27.16 | -0.46517 | -0.60004
27.17 | -0.47378 | -0.60004
27.18 | -0.465 | -0.60004
27.19 | -0.47378 | -0.60004
27.2 | -0.46441 | -0.60004
27.21 | -0.47323 | -0.60004
27.22 | -0.46379 | -0.60004
27.23 | -0.47211 | -0.60004
27.24 | -0.46238 | -0.60004
27.25 | -0.47108 | -0.60004
27.26 | -0.46081 | -0.60004
27.27 | -0.47034 | -0.60004
27.28 | -0.45992 | -0.60004
27.29 | -0.47001 | -0.60004
27.3 | -0.46002 | -0.60004
27.31 | -0.47046 | -0.60004
27.32 | -0.4598 | -0.60004
27.33 | -0.47156 | -0.60004
27.34 | -0.46097 | -0.60004
27.35 | -0.47263 | -0.60004
27.36 | -0.46171 | -0.60004
27.37 | -0.47356 | -0.60004
27.38 | -0.46185 | -0.60004
27.39 | -0.47385 | -0.60004
27.4 | -0.46133 | -0.60004
27.41 | -0.47339 | -0.60004
27.42 | -0.46023 | -0.60004
27.43 | -0.47258 | -0.60004
27.44 | -0.45918 | -0.60004
27.45 | -0.4718 | -0.60004
27.46 | -0.45828 | -0.60004
27.47 | -0.47182 | -0.60004
27.48 | -0.45806 | -0.60004
27.49 | -0.47211 | -0.60004
27.5 | -0.45859 | -0.60004
27.51 | -0.47301 | -0.60004
27.52 | -0.45916 | -0.60004
27.53 | -0.47411 | -0.60004
27.54 | -0.45966 | -0.60004
27.55 | -0.47509 | -0.60004
27.56 | -0.45992 | -0.60004
27.57 | -0.47509 | -0.60004
27.58 | -0.45897 | -0.60004
27.59 | -0.47459 | -0.60004
27.6 | -0.45825 | -0.60004
27.61 | -0.47385 | -0.60004
27.62 | -0.45678 | -0.60004
27.63 | -0.4728 | -0.60004
27.64 | -0.45473 | -0.60004
27.65 | -0.4718 | -0.60004
27.66 | -0.45418 | -0.60004
27.67 | -0.47182 | -0.60004
27.68 | -0.45394 | -0.60004
27.69 | -0.47215 | -0.60004
27.7 | -0.45413 | -0.60004
27.71 | -0.47356 | -0.60004
27.72 | -0.45463 | -0.60004
27.73 | -0.47511 | -0.60004
27.74 | -0.45592 | -0.60004
27.75 | -0.47637 | -0.60004
27.76 | -0.45637 | -0.60004
27.77 | -0.47702 | -0.60004
27.78 | -0.45628 | -0.60004
27.79 | -0.47678 | -0.60004
27.8 | -0.45523 | -0.60004
27.81 | -0.47602 | -0.60004
27.82 | -0.45394 | -0.60004
27.83 | -0.47499 | -0.60004
27.84 | -0.45275 | -0.60004
27.85 | -0.47363 | -0.60004
27.86 | -0.45201 | -0.60004
27.87 | -0.47316 | -0.60004
27.88 | -0.45198 | -0.60004
27.89 | -0.47285 | -0.60004
27.9 | -0.45227 | -0.60004
27.91 | -0.47361 | -0.60004
27.92 | -0.4536 | -0.60004
27.93 | -0.47463 | -0.60004
27.94 | -0.45489 | -0.60004
27.95 | -0.47561 | -0.60004
27.96 | -0.45592 | -0.60004
27.97 | -0.47611 | -0.60004
27.98 | -0.45597 | -0.60004
27.99 | -0.47575 | -0.60004
28 | -0.45537 | -0.60004
28.01 | -0.47473 | -0.60004
28.02 | -0.45439 | -0.60004
28.03 | -0.47344 | -0.60004
28.04 | -0.45318 | -0.60004
28.05 | -0.47223 | -0.60004
28.06 | -0.45263 | -0.60004
28.07 | -0.47149 | -0.60004
28.08 | -0.45229 | -0.60004
28.09 | -0.47122 | -0.60004
28.1 | -0.45253 | -0.60004
28.11 | -0.47173 | -0.60004
28.12 | -0.45327 | -0.60004
28.13 | -0.47218 | -0.60004
28.14 | -0.45427 | -0.60004
28.15 | -0.47277 | -0.60004
28.16 | -0.45484 | -0.60004
28.17 | -0.47323 | -0.60004
28.18 | -0.4557 | -0.60004
28.19 | -0.47339 | -0.60004
28.2 | -0.45582 | -0.60004
28.21 | -0.47275 | -0.60004
28.22 | -0.45537 | -0.60004
28.23 | -0.47163 | -0.60004
28.24 | -0.45425 | -0.60004
28.25 | -0.47051 | -0.60004
28.26 | -0.4536 | -0.60004
28.27 | -0.46934 | -0.60004
28.28 | -0.45303 | -0.60004
28.29 | -0.46882 | -0.60004
28.3 | -0.45301 | -0.60004
28.31 | -0.46908 | -0.60004
28.32 | -0.45353 | -0.60004
28.33 | -0.46953 | -0.60004
28.34 | -0.45401 | -0.60004
28.35 | -0.46987 | -0.60004
28.36 | -0.45453 | -0.60004
28.37 | -0.47034 | -0.60004
28.38 | -0.45475 | -0.60004
28.39 | -0.47049 | -0.60004
28.4 | -0.45496 | -0.60004
28.41 | -0.4706 | -0.60004
28.42 | -0.4552 | -0.60004
28.43 | -0.47018 | -0.60004
28.44 | -0.45465 | -0.60004
28.45 | -0.46967 | -0.60004
28.46 | -0.45456 | -0.60004
28.47 | -0.46877 | -0.60004
28.48 | -0.45427 | -0.60004
28.49 | -0.46808 | -0.60004
28.5 | -0.45339 | -0.60004
28.51 | -0.46767 | -0.60004
28.52 | -0.45353 | -0.60004
28.53 | -0.4675 | -0.60004
28.54 | -0.45403 | -0.60004
28.55 | -0.46777 | -0.60004
28.56 | -0.45482 | -0.60004
28.57 | -0.46824 | -0.60004
28.58 | -0.45546 | -0.60004
28.59 | -0.46812 | -0.60004
28.6 | -0.45575 | -0.60004
28.61 | -0.46791 | -0.60004
28.62 | -0.45549 | -0.60004
28.63 | -0.4671 | -0.60004
28.64 | -0.45489 | -0.60004
28.65 | -0.46617 | -0.60004
28.66 | -0.45444 | -0.60004
28.67 | -0.46557 | -0.60004
28.68 | -0.45408 | -0.60004
28.69 | -0.46474 | -0.60004
28.7 | -0.45415 | -0.60004
28.71 | -0.46481 | -0.60004
28.72 | -0.45465 | -0.60004
28.73 | -0.46486 | -0.60004
28.74 | -0.45535 | -0.60004
28.75 | -0.46519 | -0.60004
28.76 | -0.45604 | -0.60004
28.77 | -0.4655 | -0.60004
28.78 | -0.45675 | -0.60004
28.79 | -0.46553 | -0.60004
28.8 | -0.45716 | -0.60004
28.81 | -0.46524 | -0.60004
28.82 | -0.45723 | -0.60004
28.83 | -0.46457 | -0.60004
28.84 | -0.45716 | -0.60004
28.85 | -0.46386 | -0.60004
28.86 | -0.45699 | -0.60004
28.87 | -0.46317 | -0.60004
28.88 | -0.45685 | -0.60004
28.89 | -0.4624 | -0.60004
28.9 | -0.45675 | -0.60004
28.91 | -0.46221 | -0.60004
28.92 | -0.45701 | -0.60004
28.93 | -0.46164 | -0.60004
28.94 | -0.45725 | -0.60004
28.95 | -0.46092 | -0.60004
28.96 | -0.45725 | -0.60004
28.97 | -0.46052 | -0.60004
28.98 | -0.45716 | -0.60004
28.99 | -0.46014 | -0.60004
29 | -0.45728 | -0.60004
29.01 | -0.45997 | -0.60004
29.02 | -0.45754 | -0.60004
29.03 | -0.45978 | -0.60004
29.04 | -0.45742 | -0.60004
29.05 | -0.45968 | -0.60004
29.06 | -0.45728 | -0.60004
29.07 | -0.45964 | -0.60004
29.08 | -0.45747 | -0.60004
29.09 | -0.45985 | -0.60004
29.1 | -0.45725 | -0.60004
29.11 | -0.45971 | -0.60004
29.12 | -0.45725 | -0.60004
29.13 | -0.45985 | -0.60004
29.14 | -0.45749 | -0.60004
29.15 | -0.45983 | -0.60004
29.16 | -0.45749 | -0.60004
29.17 | -0.4598 | -0.60004
29.18 | -0.45744 | -0.60004
29.19 | -0.45983 | -0.60004
29.2 | -0.45721 | -0.60004
29.21 | -0.45945 | -0.60004
29.22 | -0.45699 | -0.60004
29.23 | -0.45957 | -0.60004
29.24 | -0.45682 | -0.60004
29.25 | -0.45911 | -0.60004
29.26 | -0.4568 | -0.60004
29.27 | -0.45906 | -0.60004
29.28 | -0.45642 | -0.60004
29.29 | -0.4589 | -0.60004
29.3 | -0.45635 | -0.60004
29.31 | -0.45859 | -0.60004
29.32 | -0.45618 | -0.60004
29.33 | -0.45856 | -0.60004
29.34 | -0.45594 | -0.60004
29.35 | -0.45833 | -0.60004
29.36 | -0.45573 | -0.60004
29.37 | -0.45825 | -0.60004
29.38 | -0.45556 | -0.60004
29.39 | -0.45816 | -0.60004
29.4 | -0.45523 | -0.60004
29.41 | -0.45782 | -0.60004
29.42 | -0.45518 | -0.60004
29.43 | -0.45751 | -0.60004
29.44 | -0.4548 | -0.60004
29.45 | -0.45747 | -0.60004
29.46 | -0.45499 | -0.60004
29.47 | -0.45766 | -0.60004
29.48 | -0.45511 | -0.60004
29.49 | -0.45809 | -0.60004
29.5 | -0.45585 | -0.60004
29.51 | -0.45864 | -0.60004
29.52 | -0.45606 | -0.60004
29.53 | -0.4589 | -0.60004
29.54 | -0.45623 | -0.60004
29.55 | -0.45885 | -0.60004
29.56 | -0.45601 | -0.60004
29.57 | -0.45847 | -0.60004
29.58 | -0.45527 | -0.60004
29.59 | -0.45768 | -0.60004
29.6 | -0.45461 | -0.60004
29.61 | -0.45692 | -0.60004
29.62 | -0.45401 | -0.60004
29.63 | -0.45654 | -0.60004
29.64 | -0.45365 | -0.60004
29.65 | -0.45632 | -0.60004
29.66 | -0.45375 | -0.60004
29.67 | -0.45651 | -0.60004
29.68 | -0.45401 | -0.60004
29.69 | -0.45697 | -0.60004
29.7 | -0.45439 | -0.60004
29.71 | -0.4574 | -0.60004
29.72 | -0.45475 | -0.60004
29.73 | -0.45759 | -0.60004
29.74 | -0.45492 | -0.60004
29.75 | -0.45763 | -0.60004
29.76 | -0.45468 | -0.60004
29.77 | -0.45744 | -0.60004
29.78 | -0.45437 | -0.60004
29.79 | -0.45666 | -0.60004
29.8 | -0.45356 | -0.60004
29.81 | -0.45628 | -0.60004
29.82 | -0.4531 | -0.60004
29.83 | -0.45577 | -0.60004
29.84 | -0.45279 | -0.60004
29.85 | -0.45563 | -0.60004
29.86 | -0.4527 | -0.60004
29.87 | -0.45592 | -0.60004
29.88 | -0.45289 | -0.60004
29.89 | -0.45597 | -0.60004
29.9 | -0.4532 | -0.60004
29.91 | -0.45628 | -0.60004
29.92 | -0.45341 | -0.60004
29.93 | -0.45649 | -0.60004
29.94 | -0.45365 | -0.60004
29.95 | -0.45678 | -0.60004
29.96 | -0.45358 | -0.60004
29.97 | -0.4567 | -0.60004
29.98 | -0.45351 | -0.60004
29.99 | -0.45642 | -0.60004
30 | -0.45299 | -0.60004
30.01 | -0.45611 | -0.60004
30.02 | -0.45237 | -0.60004
30.03 | -0.45549 | -0.60004
30.04 | -0.45186 | -0.60004
30.05 | -0.45492 | -0.60004
30.06 | -0.45144 | -0.60004
30.07 | -0.45473 | -0.60004
30.08 | -0.45139 | -0.60004
30.09 | -0.45484 | -0.60004
30.1 | -0.45153 | -0.60004
30.11 | -0.45535 | -0.60004
30.12 | -0.4517 | -0.60004
30.13 | -0.45563 | -0.60004
30.14 | -0.45206 | -0.60004
30.15 | -0.45594 | -0.60004
30.16 | -0.45206 | -0.60004
30.17 | -0.45597 | -0.60004
30.18 | -0.45177 | -0.60004
30.19 | -0.45599 | -0.60004
30.2 | -0.45182 | -0.60004
30.21 | -0.45563 | -0.60004
30.22 | -0.45146 | -0.60004
30.23 | -0.45554 | -0.60004
30.24 | -0.45122 | -0.60004
30.25 | -0.45551 | -0.60004
30.26 | -0.45115 | -0.60004
30.27 | -0.45513 | -0.60004
30.28 | -0.45072 | -0.60004
30.29 | -0.45492 | -0.60004
30.3 | -0.45046 | -0.60004
30.31 | -0.4547 | -0.60004
30.32 | -0.4502 | -0.60004
30.33 | -0.45425 | -0.60004
30.34 | -0.44958 | -0.60004
30.35 | -0.45427 | -0.60004
30.36 | -0.44941 | -0.60004
30.37 | -0.45422 | -0.60004
30.38 | -0.44972 | -0.60004
30.39 | -0.45451 | -0.60004
30.4 | -0.45022 | -0.60004
30.41 | -0.4548 | -0.60004
30.42 | -0.45053 | -0.60004
30.43 | -0.45499 | -0.60004
30.44 | -0.45005 | -0.60004
30.45 | -0.45489 | -0.60004
30.46 | -0.44991 | -0.60004
30.47 | -0.45468 | -0.60004
30.48 | -0.44943 | -0.60004
30.49 | -0.45411 | -0.60004
30.5 | -0.44896 | -0.60004
30.51 | -0.45341 | -0.60004
30.52 | -0.44846 | -0.60004
30.53 | -0.45313 | -0.60004
30.54 | -0.44812 | -0.60004
30.55 | -0.4532 | -0.60004
30.56 | -0.44819 | -0.60004
30.57 | -0.45332 | -0.60004
30.58 | -0.44872 | -0.60004
30.59 | -0.4538 | -0.60004
30.6 | -0.44919 | -0.60004
30.61 | -0.45458 | -0.60004
30.62 | -0.44943 | -0.60004
30.63 | -0.45422 | -0.60004
30.64 | -0.44924 | -0.60004
30.65 | -0.45468 | -0.60004
30.66 | -0.44877 | -0.60004
30.67 | -0.45411 | -0.60004
30.68 | -0.44829 | -0.60004
30.69 | -0.4532 | -0.60004
30.7 | -0.44764 | -0.60004
30.71 | -0.45265 | -0.60004
30.72 | -0.44736 | -0.60004
30.73 | -0.45251 | -0.60004
30.74 | -0.44738 | -0.60004
30.75 | -0.45279 | -0.60004
30.76 | -0.44738 | -0.60004
30.77 | -0.45244 | -0.60004
30.78 | -0.44712 | -0.60004
30.79 | -0.45251 | -0.60004
30.8 | -0.4471 | -0.60004
30.81 | -0.45282 | -0.60004
30.82 | -0.44745 | -0.60004
30.83 | -0.45294 | -0.60004
30.84 | -0.4476 | -0.60004
30.85 | -0.45277 | -0.60004
30.86 | -0.44741 | -0.60004
30.87 | -0.45275 | -0.60004
30.88 | -0.4471 | -0.60004
30.89 | -0.45213 | -0.60004
30.9 | -0.44655 | -0.60004
30.91 | -0.45179 | -0.60004
30.92 | -0.44655 | -0.60004
30.93 | -0.45141 | -0.60004
30.94 | -0.44629 | -0.60004
30.95 | -0.45194 | -0.60004
30.96 | -0.4466 | -0.60004
30.97 | -0.45155 | -0.60004
30.98 | -0.44648 | -0.60004
30.99 | -0.45194 | -0.60004
31 | -0.4466 | -0.60004
31.01 | -0.45124 | -0.60004
31.02 | -0.44617 | -0.60004
31.03 | -0.45155 | -0.60004
31.04 | -0.44612 | -0.60004
31.05 | -0.45065 | -0.60004
31.06 | -0.44605 | -0.60004
31.07 | -0.45039 | -0.60004
31.08 | -0.44586 | -0.60004
31.09 | -0.45046 | -0.60004
31.1 | -0.44595 | -0.60004
31.11 | -0.45029 | -0.60004
31.12 | -0.44631 | -0.60004
31.13 | -0.4506 | -0.60004
31.14 | -0.44676 | -0.60004
31.15 | -0.45101 | -0.60004
31.16 | -0.44733 | -0.60004
31.17 | -0.45146 | -0.60004
31.18 | -0.44764 | -0.60004
31.19 | -0.45167 | -0.60004
31.2 | -0.44776 | -0.60004
31.21 | -0.45093 | -0.60004
31.22 | -0.44722 | -0.60004
31.23 | -0.44974 | -0.60004
31.24 | -0.44598 | -0.60004
31.25 | -0.44846 | -0.60004
31.26 | -0.44524 | -0.60004
31.27 | -0.44788 | -0.60004
31.28 | -0.44438 | -0.60004
31.29 | -0.44784 | -0.60004
31.3 | -0.44507 | -0.60004
31.31 | -0.44815 | -0.60004
31.32 | -0.44578 | -0.60004
31.33 | -0.44886 | -0.60004
31.34 | -0.4471 | -0.60004
31.35 | -0.44927 | -0.60004
31.36 | -0.44805 | -0.60004
31.37 | -0.45005 | -0.60004
31.38 | -0.44853 | -0.60004
31.39 | -0.45043 | -0.60004
31.4 | -0.44862 | -0.60004
31.41 | -0.44905 | -0.60004
31.42 | -0.44776 | -0.60004
31.43 | -0.44815 | -0.60004
31.44 | -0.44657 | -0.60004
31.45 | -0.44621 | -0.60004
31.46 | -0.44528 | -0.60004
31.47 | -0.44469 | -0.60004
31.48 | -0.44414 | -0.60004
31.49 | -0.44395 | -0.60004
31.5 | -0.44404 | -0.60004
31.51 | -0.4446 | -0.60004
31.52 | -0.44521 | -0.60004
31.53 | -0.44519 | -0.60004
31.54 | -0.44686 | -0.60004
31.55 | -0.44667 | -0.60004
31.56 | -0.4485 | -0.60004
31.57 | -0.44786 | -0.60004
31.58 | -0.45008 | -0.60004
31.59 | -0.44834 | -0.60004
31.6 | -0.44996 | -0.60004
31.61 | -0.44776 | -0.60004
31.62 | -0.44905 | -0.60004
31.63 | -0.44633 | -0.60004
31.64 | -0.44798 | -0.60004
31.65 | -0.44476 | -0.60004
31.66 | -0.447 | -0.60004
31.67 | -0.4434 | -0.60004
31.68 | -0.44607 | -0.60004
31.69 | -0.44259 | -0.60004
31.7 | -0.44602 | -0.60004
31.71 | -0.44283 | -0.60004
31.72 | -0.44643 | -0.60004
31.73 | -0.4434 | -0.60004
31.74 | -0.4471 | -0.60004
31.75 | -0.44331 | -0.60004
31.76 | -0.44815 | -0.60004
31.77 | -0.44443 | -0.60004
31.78 | -0.44888 | -0.60004
31.79 | -0.44395 | -0.60004
31.8 | -0.44929 | -0.60004
31.81 | -0.44426 | -0.60004
31.82 | -0.44917 | -0.60004
31.83 | -0.44314 | -0.60004
31.84 | -0.44881 | -0.60004
31.85 | -0.44252 | -0.60004
31.86 | -0.44822 | -0.60004
31.87 | -0.44171 | -0.60004
31.88 | -0.44798 | -0.60004
31.89 | -0.44066 | -0.60004
31.9 | -0.4481 | -0.60004
31.91 | -0.44037 | -0.60004
31.92 | -0.448 | -0.60004
31.93 | -0.44052 | -0.60004
31.94 | -0.44867 | -0.60004
31.95 | -0.4404 | -0.60004
31.96 | -0.44907 | -0.60004
31.97 | -0.44114 | -0.60004
31.98 | -0.44943 | -0.60004
31.99 | -0.44133 | -0.60004
32 | -0.4501 | -0.60004
32.01 | -0.44135 | -0.60004
32.02 | -0.4502 | -0.60004
32.03 | -0.44099 | -0.60004
32.04 | -0.45017 | -0.60004
32.05 | -0.44123 | -0.60004
32.06 | -0.44986 | -0.60004
32.07 | -0.44049 | -0.60004
32.08 | -0.44953 | -0.60004
32.09 | -0.4398 | -0.60004
32.1 | -0.44929 | -0.60004
32.11 | -0.4393 | -0.60004
32.12 | -0.44967 | -0.60004
32.13 | -0.43904 | -0.60004
32.14 | -0.45017 | -0.60004
32.15 | -0.43966 | -0.60004
32.16 | -0.4506 | -0.60004
32.17 | -0.4393 | -0.60004
32.18 | -0.45072 | -0.60004
32.19 | -0.4392 | -0.60004
32.2 | -0.45055 | -0.60004
32.21 | -0.4382 | -0.60004
32.22 | -0.44979 | -0.60004
32.23 | -0.43732 | -0.60004
32.24 | -0.44946 | -0.60004
32.25 | -0.4367 | -0.60004
32.26 | -0.44946 | -0.60004
32.27 | -0.43703 | -0.60004
32.28 | -0.44977 | -0.60004
32.29 | -0.43703 | -0.60004
32.3 | -0.45041 | -0.60004
32.31 | -0.43699 | -0.60004
32.32 | -0.4507 | -0.60004
32.33 | -0.43675 | -0.60004
32.34 | -0.45082 | -0.60004
32.35 | -0.43606 | -0.60004
32.36 | -0.45062 | -0.60004
32.37 | -0.43587 | -0.60004
32.38 | -0.45072 | -0.60004
32.39 | -0.43532 | -0.60004
32.4 | -0.4507 | -0.60004
32.41 | -0.43503 | -0.60004
32.42 | -0.4506 | -0.60004
32.43 | -0.43441 | -0.60004
32.44 | -0.45086 | -0.60004
32.45 | -0.4342 | -0.60004
32.46 | -0.45127 | -0.60004
32.47 | -0.43491 | -0.60004
32.48 | -0.45186 | -0.60004
32.49 | -0.43484 | -0.60004
32.5 | -0.45275 | -0.60004
32.51 | -0.43484 | -0.60004
32.52 | -0.45322 | -0.60004
32.53 | -0.43448 | -0.60004
32.54 | -0.45272 | -0.60004
32.55 | -0.43348 | -0.60004
32.56 | -0.45229 | -0.60004
32.57 | -0.432 | -0.60004
32.58 | -0.45129 | -0.60004
32.59 | -0.431 | -0.60004
32.6 | -0.45091 | -0.60004
32.61 | -0.43048 | -0.60004
32.62 | -0.45129 | -0.60004
32.63 | -0.43076 | -0.60004
32.64 | -0.4521 | -0.60004
32.65 | -0.43167 | -0.60004
32.66 | -0.45296 | -0.60004
32.67 | -0.43253 | -0.60004
32.68 | -0.45399 | -0.60004
32.69 | -0.43301 | -0.60004
32.7 | -0.45422 | -0.60004
32.71 | -0.43363 | -0.60004
32.72 | -0.4542 | -0.60004
32.73 | -0.43353 | -0.60004
32.74 | -0.45358 | -0.60004
32.75 | -0.43305 | -0.60004
32.76 | -0.45256 | -0.60004
32.77 | -0.43138 | -0.60004
32.78 | -0.45139 | -0.60004
32.79 | -0.43081 | -0.60004
32.8 | -0.4502 | -0.60004
32.81 | -0.43007 | -0.60004
32.82 | -0.44969 | -0.60004
32.83 | -0.43024 | -0.60004
32.84 | -0.44998 | -0.60004
32.85 | -0.43117 | -0.60004
32.86 | -0.45108 | -0.60004
32.87 | -0.43234 | -0.60004
32.88 | -0.45215 | -0.60004
32.89 | -0.43303 | -0.60004
32.9 | -0.45279 | -0.60004
32.91 | -0.4342 | -0.60004
32.92 | -0.45291 | -0.60004
32.93 | -0.43353 | -0.60004
32.94 | -0.45227 | -0.60004
32.95 | -0.43286 | -0.60004
32.96 | -0.45082 | -0.60004
32.97 | -0.43165 | -0.60004
32.98 | -0.44972 | -0.60004
32.99 | -0.43091 | -0.60004
33 | -0.44855 | -0.60004
33.01 | -0.43069 | -0.60004
33.02 | -0.44841 | -0.60004
33.03 | -0.43131 | -0.60004
33.04 | -0.44857 | -0.60004
33.05 | -0.43196 | -0.60004
33.06 | -0.44881 | -0.60004
33.07 | -0.43246 | -0.60004
33.08 | -0.4491 | -0.60004
33.09 | -0.43258 | -0.60004
33.1 | -0.44898 | -0.60004
33.11 | -0.43253 | -0.60004
33.12 | -0.44824 | -0.60004
33.13 | -0.43217 | -0.60004
33.14 | -0.44788 | -0.60004
33.15 | -0.43217 | -0.60004
33.16 | -0.44743 | -0.60004
33.17 | -0.43174 | -0.60004
33.18 | -0.4471 | -0.60004
33.19 | -0.43148 | -0.60004
33.2 | -0.44683 | -0.60004
33.21 | -0.43138 | -0.60004
33.22 | -0.44743 | -0.60004
33.23 | -0.43205 | -0.60004
33.24 | -0.4485 | -0.60004
33.25 | -0.43372 | -0.60004
33.26 | -0.44969 | -0.60004
33.27 | -0.43475 | -0.60004
33.28 | -0.45008 | -0.60004
33.29 | -0.43522 | -0.60004
33.3 | -0.44984 | -0.60004
33.31 | -0.43467 | -0.60004
33.32 | -0.44803 | -0.60004
33.33 | -0.43262 | -0.60004
33.34 | -0.44528 | -0.60004
33.35 | -0.42974 | -0.60004
33.36 | -0.44331 | -0.60004
33.37 | -0.43022 | -0.60004
33.38 | -0.44407 | -0.60004
33.39 | -0.43062 | -0.60004
33.4 | -0.44431 | -0.60004
33.41 | -0.43241 | -0.60004
33.42 | -0.446 | -0.60004
33.43 | -0.43417 | -0.60004
33.44 | -0.44674 | -0.60004
33.45 | -0.43403 | -0.60004
33.46 | -0.44576 | -0.60004
33.47 | -0.43291 | -0.60004
33.48 | -0.44419 | -0.60004
33.49 | -0.43208 | -0.60004
33.5 | -0.44321 | -0.60004
33.51 | -0.43174 | -0.60004
33.52 | -0.44235 | -0.60004
33.53 | -0.43098 | -0.60004
33.54 | -0.44147 | -0.60004
33.55 | -0.43136 | -0.60004
33.56 | -0.4419 | -0.60004
33.57 | -0.43231 | -0.60004
33.58 | -0.44269 | -0.60004
33.59 | -0.43427 | -0.60004
33.6 | -0.44502 | -0.60004
33.61 | -0.43754 | -0.60004
33.62 | -0.44798 | -0.60004
33.63 | -0.44056 | -0.60004
33.64 | -0.44934 | -0.60004
33.65 | -0.44104 | -0.60004
33.66 | -0.44788 | -0.60004
33.67 | -0.43887 | -0.60004
33.68 | -0.44378 | -0.60004
33.69 | -0.43413 | -0.60004
33.7 | -0.4377 | -0.60004
33.71 | -0.42845 | -0.60004
33.72 | -0.43281 | -0.60004
33.73 | -0.42578 | -0.60004
33.74 | -0.43096 | -0.60004
33.75 | -0.426 | -0.60004
33.76 | -0.43193 | -0.60004
33.77 | -0.429 | -0.60004
33.78 | -0.43537 | -0.60004
33.79 | -0.43382 | -0.60004
33.8 | -0.44028 | -0.60004
33.81 | -0.43944 | -0.60004
33.82 | -0.4445 | -0.60004
33.83 | -0.4428 | -0.60004
33.84 | -0.44633 | -0.60004
33.85 | -0.44359 | -0.60004
33.86 | -0.44502 | -0.60004
33.87 | -0.44059 | -0.60004
33.88 | -0.44059 | -0.60004
33.89 | -0.43515 | -0.60004
33.9 | -0.43456 | -0.60004
33.91 | -0.42936 | -0.60004
33.92 | -0.42931 | -0.60004
33.93 | -0.4255 | -0.60004
33.94 | -0.42702 | -0.60004
33.95 | -0.42468 | -0.60004
33.96 | -0.42774 | -0.60004
33.97 | -0.42705 | -0.60004
33.98 | -0.43172 | -0.60004
33.99 | -0.43219 | -0.60004
34 | -0.43739 | -0.60004
34.01 | -0.43765 | -0.60004
34.02 | -0.44254 | -0.60004
34.03 | -0.44164 | -0.60004
34.04 | -0.44452 | -0.60004
34.05 | -0.44161 | -0.60004
34.06 | -0.44276 | -0.60004
34.07 | -0.43837 | -0.60004
34.08 | -0.43844 | -0.60004
34.09 | -0.43329 | -0.60004
34.1 | -0.4332 | -0.60004
34.11 | -0.42833 | -0.60004
34.12 | -0.42907 | -0.60004
34.13 | -0.42526 | -0.60004
34.14 | -0.42724 | -0.60004
34.15 | -0.42476 | -0.60004
34.16 | -0.42817 | -0.60004
34.17 | -0.42681 | -0.60004
34.18 | -0.43105 | -0.60004
34.19 | -0.43053 | -0.60004
34.2 | -0.43556 | -0.60004
34.21 | -0.43525 | -0.60004
34.22 | -0.43985 | -0.60004
34.23 | -0.43882 | -0.60004
34.24 | -0.44223 | -0.60004
34.25 | -0.43949 | -0.60004
34.26 | -0.44154 | -0.60004
34.27 | -0.43754 | -0.60004
34.28 | -0.43842 | -0.60004
34.29 | -0.43405 | -0.60004
34.3 | -0.43472 | -0.60004
34.31 | -0.43036 | -0.60004
34.32 | -0.43141 | -0.60004
34.33 | -0.42793 | -0.60004
34.34 | -0.42998 | -0.60004
34.35 | -0.42721 | -0.60004
34.36 | -0.43012 | -0.60004
34.37 | -0.42836 | -0.60004
34.38 | -0.43212 | -0.60004
34.39 | -0.43076 | -0.60004
34.4 | -0.43494 | -0.60004
34.41 | -0.43386 | -0.60004
34.42 | -0.43818 | -0.60004
34.43 | -0.43696 | -0.60004
34.44 | -0.44083 | -0.60004
34.45 | -0.43873 | -0.60004
34.46 | -0.44156 | -0.60004
34.47 | -0.43825 | -0.60004
34.48 | -0.43994 | -0.60004
34.49 | -0.43544 | -0.60004
34.5 | -0.43618 | -0.60004
34.51 | -0.43148 | -0.60004
34.52 | -0.43231 | -0.60004
34.53 | -0.42771 | -0.60004
34.54 | -0.42924 | -0.60004
34.55 | -0.42583 | -0.60004
34.56 | -0.42857 | -0.60004
34.57 | -0.42604 | -0.60004
34.58 | -0.42991 | -0.60004
34.59 | -0.42826 | -0.60004
34.6 | -0.43284 | -0.60004
34.61 | -0.43169 | -0.60004
34.62 | -0.43634 | -0.60004
34.63 | -0.43503 | -0.60004
34.64 | -0.43935 | -0.60004
34.65 | -0.43715 | -0.60004
34.66 | -0.44061 | -0.60004
34.67 | -0.4377 | -0.60004
34.68 | -0.44013 | -0.60004
34.69 | -0.4362 | -0.60004
34.7 | -0.43775 | -0.60004
34.71 | -0.4332 | -0.60004
34.72 | -0.43467 | -0.60004
34.73 | -0.43012 | -0.60004
34.74 | -0.432 | -0.60004
34.75 | -0.42802 | -0.60004
34.76 | -0.4305 | -0.60004
34.77 | -0.42719 | -0.60004
34.78 | -0.43074 | -0.60004
34.79 | -0.42836 | -0.60004
34.8 | -0.43279 | -0.60004
34.81 | -0.4311 | -0.60004
34.82 | -0.4358 | -0.60004
34.83 | -0.43365 | -0.60004
34.84 | -0.43789 | -0.60004
34.85 | -0.43522 | -0.60004
34.86 | -0.43849 | -0.60004
34.87 | -0.43465 | -0.60004
34.88 | -0.43756 | -0.60004
34.89 | -0.43274 | -0.60004
34.9 | -0.43544 | -0.60004
34.91 | -0.43041 | -0.60004
34.92 | -0.43284 | -0.60004
34.93 | -0.42852 | -0.60004
34.94 | -0.43174 | -0.60004
34.95 | -0.42752 | -0.60004
34.96 | -0.43155 | -0.60004
34.97 | -0.42778 | -0.60004
34.98 | -0.43253 | -0.60004
34.99 | -0.42898 | -0.60004
35 | -0.43405 | -0.60004
35.01 | -0.43093 | -0.60004
35.02 | -0.43618 | -0.60004
35.03 | -0.43305 | -0.60004
35.04 | -0.43792 | -0.60004
35.05 | -0.43417 | -0.60004
35.06 | -0.43847 | -0.60004
35.07 | -0.4342 | -0.60004
35.08 | -0.43794 | -0.60004
35.09 | -0.4327 | -0.60004
35.1 | -0.43603 | -0.60004
35.11 | -0.43038 | -0.60004
35.12 | -0.43386 | -0.60004
35.13 | -0.42833 | -0.60004
35.14 | -0.43224 | -0.60004
35.15 | -0.42726 | -0.60004
35.16 | -0.43191 | -0.60004
35.17 | -0.42747 | -0.60004
35.18 | -0.43246 | -0.60004
35.19 | -0.42817 | -0.60004
35.2 | -0.43365 | -0.60004
35.21 | -0.42988 | -0.60004
35.22 | -0.43525 | -0.60004
35.23 | -0.43127 | -0.60004
35.24 | -0.43649 | -0.60004
35.25 | -0.43167 | -0.60004
35.26 | -0.43637 | -0.60004
35.27 | -0.43136 | -0.60004
35.28 | -0.43587 | -0.60004
35.29 | -0.43026 | -0.60004
35.3 | -0.43451 | -0.60004
35.31 | -0.42905 | -0.60004
35.32 | -0.43327 | -0.60004
35.33 | -0.42776 | -0.60004
35.34 | -0.43208 | -0.60004
35.35 | -0.42697 | -0.60004
35.36 | -0.43188 | -0.60004
35.37 | -0.42745 | -0.60004
35.38 | -0.4327 | -0.60004
35.39 | -0.42833 | -0.60004
35.4 | -0.4342 | -0.60004
35.41 | -0.42986 | -0.60004
35.42 | -0.4358 | -0.60004
35.43 | -0.43134 | -0.60004
35.44 | -0.43661 | -0.60004
35.45 | -0.43115 | -0.60004
35.46 | -0.43615 | -0.60004
35.47 | -0.42995 | -0.60004
35.48 | -0.43475 | -0.60004
35.49 | -0.4289 | -0.60004
35.5 | -0.43327 | -0.60004
35.51 | -0.42719 | -0.60004
35.52 | -0.43158 | -0.60004
35.53 | -0.42535 | -0.60004
35.54 | -0.43088 | -0.60004
35.55 | -0.42552 | -0.60004
35.56 | -0.43105 | -0.60004
35.57 | -0.426 | -0.60004
35.58 | -0.432 | -0.60004
35.59 | -0.42705 | -0.60004
35.6 | -0.43327 | -0.60004
35.61 | -0.42864 | -0.60004
35.62 | -0.43417 | -0.60004
35.63 | -0.42929 | -0.60004
35.64 | -0.4356 | -0.60004
35.65 | -0.42979 | -0.60004
35.66 | -0.43506 | -0.60004
35.67 | -0.42917 | -0.60004
35.68 | -0.43425 | -0.60004
35.69 | -0.42786 | -0.60004
35.7 | -0.43277 | -0.60004
35.71 | -0.42654 | -0.60004
35.72 | -0.4316 | -0.60004
35.73 | -0.42502 | -0.60004
35.74 | -0.4301 | -0.60004
35.75 | -0.42468 | -0.60004
35.76 | -0.43031 | -0.60004
35.77 | -0.42535 | -0.60004
35.78 | -0.43067 | -0.60004
35.79 | -0.42666 | -0.60004
35.8 | -0.4331 | -0.60004
35.81 | -0.42845 | -0.60004
35.82 | -0.43425 | -0.60004
35.83 | -0.42964 | -0.60004
35.84 | -0.43484 | -0.60004
35.85 | -0.42998 | -0.60004
35.86 | -0.43432 | -0.60004
35.87 | -0.42926 | -0.60004
35.88 | -0.4331 | -0.60004
35.89 | -0.4279 | -0.60004
35.9 | -0.43162 | -0.60004
35.91 | -0.42614 | -0.60004
35.92 | -0.42988 | -0.60004
35.93 | -0.42464 | -0.60004
35.94 | -0.42862 | -0.60004
35.95 | -0.42457 | -0.60004
35.96 | -0.42848 | -0.60004
35.97 | -0.42509 | -0.60004
35.98 | -0.42933 | -0.60004
35.99 | -0.42631 | -0.60004
36 | -0.43045 | -0.60004
36.01 | -0.42757 | -0.60004
36.02 | -0.43162 | -0.60004
36.03 | -0.42874 | -0.60004
36.04 | -0.43231 | -0.60004
36.05 | -0.42895 | -0.60004
36.06 | -0.43217 | -0.60004
36.07 | -0.42926 | -0.60004
36.08 | -0.43122 | -0.60004
36.09 | -0.42797 | -0.60004
36.1 | -0.42948 | -0.60004
36.11 | -0.42628 | -0.60004
36.12 | -0.42852 | -0.60004
36.13 | -0.42573 | -0.60004
36.14 | -0.42719 | -0.60004
36.15 | -0.42523 | -0.60004
36.16 | -0.42702 | -0.60004
36.17 | -0.42564 | -0.60004
36.18 | -0.42771 | -0.60004
36.19 | -0.42664 | -0.60004
36.2 | -0.428 | -0.60004
36.21 | -0.42824 | -0.60004
36.22 | -0.42955 | -0.60004
36.23 | -0.42941 | -0.60004
36.24 | -0.4298 | -0.60004
36.25 | -0.43003 | -0.60004
36.26 | -0.43024 | -0.60004
36.27 | -0.42998 | -0.60004
36.28 | -0.42957 | -0.60004
36.29 | -0.42893 | -0.60004
36.3 | -0.42724 | -0.60004
36.31 | -0.42781 | -0.60004
36.32 | -0.42626 | -0.60004
36.33 | -0.4269 | -0.60004
36.34 | -0.42492 | -0.60004
36.35 | -0.42643 | -0.60004
36.36 | -0.42459 | -0.60004
36.37 | -0.42614 | -0.60004
36.38 | -0.42504 | -0.60004
36.39 | -0.42733 | -0.60004
36.4 | -0.42595 | -0.60004
36.41 | -0.42881 | -0.60004
36.42 | -0.427 | -0.60004
36.43 | -0.42972 | -0.60004
36.44 | -0.42714 | -0.60004
36.45 | -0.4305 | -0.60004
36.46 | -0.42681 | -0.60004
36.47 | -0.42988 | -0.60004
36.48 | -0.42595 | -0.60004
36.49 | -0.42914 | -0.60004
36.5 | -0.42504 | -0.60004
36.51 | -0.42855 | -0.60004
36.52 | -0.42406 | -0.60004
36.53 | -0.42805 | -0.60004
36.54 | -0.42354 | -0.60004
36.55 | -0.42783 | -0.60004
36.56 | -0.42254 | -0.60004
36.57 | -0.42807 | -0.60004
36.58 | -0.42225 | -0.60004
36.59 | -0.42883 | -0.60004
36.6 | -0.42299 | -0.60004
36.61 | -0.42988 | -0.60004
36.62 | -0.42414 | -0.60004
36.63 | -0.43138 | -0.60004
36.64 | -0.42511 | -0.60004
36.65 | -0.43231 | -0.60004
36.66 | -0.42485 | -0.60004
36.67 | -0.43224 | -0.60004
36.68 | -0.42399 | -0.60004
36.69 | -0.43105 | -0.60004
36.7 | -0.42252 | -0.60004
36.71 | -0.42948 | -0.60004
36.72 | -0.42073 | -0.60004
36.73 | -0.42845 | -0.60004
36.74 | -0.41958 | -0.60004
36.75 | -0.42812 | -0.60004
36.76 | -0.4192 | -0.60004
36.77 | -0.42828 | -0.60004
36.78 | -0.41965 | -0.60004
36.79 | -0.42917 | -0.60004
36.8 | -0.42085 | -0.60004
36.81 | -0.4305 | -0.60004
36.82 | -0.42182 | -0.60004
36.83 | -0.43179 | -0.60004
36.84 | -0.42314 | -0.60004
36.85 | -0.43298 | -0.60004
36.86 | -0.42328 | -0.60004
36.87 | -0.43336 | -0.60004
36.88 | -0.42325 | -0.60004
36.89 | -0.4331 | -0.60004
36.9 | -0.4218 | -0.60004
36.91 | -0.43224 | -0.60004
36.92 | -0.42023 | -0.60004
36.93 | -0.43062 | -0.60004
36.94 | -0.41875 | -0.60004
36.95 | -0.42929 | -0.60004
36.96 | -0.41741 | -0.60004
36.97 | -0.42852 | -0.60004
36.98 | -0.41665 | -0.60004
36.99 | -0.42883 | -0.60004
37 | -0.41703 | -0.60004
37.01 | -0.42976 | -0.60004
37.02 | -0.41741 | -0.60004
37.03 | -0.43115 | -0.60004
37.04 | -0.41856 | -0.60004
37.05 | -0.43265 | -0.60004
37.06 | -0.41961 | -0.60004
37.07 | -0.43351 | -0.60004
37.08 | -0.42018 | -0.60004
37.09 | -0.43374 | -0.60004
37.1 | -0.41932 | -0.60004
37.11 | -0.43258 | -0.60004
37.12 | -0.41772 | -0.60004
37.13 | -0.43124 | -0.60004
37.14 | -0.41572 | -0.60004
37.15 | -0.43005 | -0.60004
37.16 | -0.41436 | -0.60004
37.17 | -0.42945 | -0.60004
37.18 | -0.41379 | -0.60004
37.19 | -0.43017 | -0.60004
37.2 | -0.41441 | -0.60004
37.21 | -0.43179 | -0.60004
37.22 | -0.41582 | -0.60004
37.23 | -0.4337 | -0.60004
37.24 | -0.41763 | -0.60004
37.25 | -0.43584 | -0.60004
37.26 | -0.41853 | -0.60004
37.27 | -0.43689 | -0.60004
37.28 | -0.41887 | -0.60004
37.29 | -0.43672 | -0.60004
37.3 | -0.41734 | -0.60004
37.31 | -0.43556 | -0.60004
37.32 | -0.41484 | -0.60004
37.33 | -0.43365 | -0.60004
37.34 | -0.41272 | -0.60004
37.35 | -0.43165 | -0.60004
37.36 | -0.41045 | -0.60004
37.37 | -0.43034 | -0.60004
37.38 | -0.40914 | -0.60004
37.39 | -0.43 | -0.60004
37.4 | -0.40928 | -0.60004
37.41 | -0.43105 | -0.60004
37.42 | -0.411 | -0.60004
37.43 | -0.43308 | -0.60004
37.44 | -0.41298 | -0.60004
37.45 | -0.43515 | -0.60004
37.46 | -0.41515 | -0.60004
37.47 | -0.43658 | -0.60004
37.48 | -0.41644 | -0.60004
37.49 | -0.43682 | -0.60004
37.5 | -0.41615 | -0.60004
37.51 | -0.43577 | -0.60004
37.52 | -0.41462 | -0.60004
37.53 | -0.43389 | -0.60004
37.54 | -0.41241 | -0.60004
37.55 | -0.43169 | -0.60004
37.56 | -0.41102 | -0.60004
37.57 | -0.43022 | -0.60004
37.58 | -0.41055 | -0.60004
37.59 | -0.42998 | -0.60004
37.6 | -0.41038 | -0.60004
37.61 | -0.43067 | -0.60004
37.62 | -0.41233 | -0.60004
37.63 | -0.43227 | -0.60004
37.64 | -0.41374 | -0.60004
37.65 | -0.43401 | -0.60004
37.66 | -0.41598 | -0.60004
37.67 | -0.4352 | -0.60004
37.68 | -0.41632 | -0.60004
37.69 | -0.43532 | -0.60004
37.7 | -0.41615 | -0.60004
37.71 | -0.43401 | -0.60004
37.72 | -0.41496 | -0.60004
37.73 | -0.4327 | -0.60004
37.74 | -0.41443 | -0.60004
37.75 | -0.43172 | -0.60004
37.76 | -0.41377 | -0.60004
37.77 | -0.43167 | -0.60004
37.78 | -0.41462 | -0.60004
37.79 | -0.43265 | -0.60004
37.8 | -0.41613 | -0.60004
37.81 | -0.43401 | -0.60004
37.82 | -0.41777 | -0.60004
37.83 | -0.43487 | -0.60004
37.84 | -0.41851 | -0.60004
37.85 | -0.43456 | -0.60004
37.86 | -0.41756 | -0.60004
37.87 | -0.43255 | -0.60004
37.88 | -0.41484 | -0.60004
37.89 | -0.42888 | -0.60004
37.9 | -0.41109 | -0.60004
37.91 | -0.42478 | -0.60004
37.92 | -0.40728 | -0.60004
37.93 | -0.42108 | -0.60004
37.94 | -0.40466 | -0.60004
37.95 | -0.41872 | -0.60004
37.96 | -0.40273 | -0.60004
37.97 | -0.41796 | -0.60004
37.98 | -0.40316 | -0.60004
37.99 | -0.41932 | -0.60004
38 | -0.40516 | -0.60004
38.01 | -0.42213 | -0.60004
38.02 | -0.40919 | -0.60004
38.03 | -0.426 | -0.60004
38.04 | -0.41338 | -0.60004
38.05 | -0.43005 | -0.60004
38.06 | -0.41686 | -0.60004
38.07 | -0.43322 | -0.60004
38.08 | -0.41965 | -0.60004
38.09 | -0.43467 | -0.60004
38.1 | -0.42089 | -0.60004
38.11 | -0.43453 | -0.60004
38.12 | -0.42025 | -0.60004
38.13 | -0.43293 | -0.60004
38.14 | -0.41851 | -0.60004
38.15 | -0.43069 | -0.60004
38.16 | -0.41639 | -0.60004
38.17 | -0.42826 | -0.60004
38.18 | -0.4145 | -0.60004
38.19 | -0.42638 | -0.60004
38.2 | -0.41369 | -0.60004
38.21 | -0.42559 | -0.60004
38.22 | -0.41362 | -0.60004
38.23 | -0.42583 | -0.60004
38.24 | -0.41479 | -0.60004
38.25 | -0.42678 | -0.60004
38.26 | -0.41596 | -0.60004
38.27 | -0.4275 | -0.60004
38.28 | -0.41639 | -0.60004
38.29 | -0.42676 | -0.60004
38.3 | -0.41522 | -0.60004
38.31 | -0.42426 | -0.60004
38.32 | -0.41219 | -0.60004
38.33 | -0.42058 | -0.60004
38.34 | -0.40881 | -0.60004
38.35 | -0.41679 | -0.60004
38.36 | -0.40642 | -0.60004
38.37 | -0.41489 | -0.60004
38.38 | -0.40609 | -0.60004
38.39 | -0.41546 | -0.60004
38.4 | -0.40852 | -0.60004
38.41 | -0.41861 | -0.60004
38.42 | -0.41319 | -0.60004
38.43 | -0.42356 | -0.60004
38.44 | -0.41894 | -0.60004
38.45 | -0.42886 | -0.60004
38.46 | -0.42399 | -0.60004
38.47 | -0.43191 | -0.60004
38.48 | -0.42576 | -0.60004
38.49 | -0.43127 | -0.60004
38.5 | -0.42449 | -0.60004
38.51 | -0.42821 | -0.60004
38.52 | -0.42123 | -0.60004
38.53 | -0.42383 | -0.60004
38.54 | -0.41756 | -0.60004
38.55 | -0.41982 | -0.60004
38.56 | -0.41458 | -0.60004
38.57 | -0.41706 | -0.60004
38.58 | -0.41303 | -0.60004
38.59 | -0.41567 | -0.60004
38.6 | -0.41274 | -0.60004
38.61 | -0.41555 | -0.60004
38.62 | -0.41355 | -0.60004
38.63 | -0.41655 | -0.60004
38.64 | -0.41467 | -0.60004
38.65 | -0.41777 | -0.60004
38.66 | -0.41593 | -0.60004
38.67 | -0.41868 | -0.60004
38.68 | -0.4167 | -0.60004
38.69 | -0.41939 | -0.60004
38.7 | -0.41713 | -0.60004
38.71 | -0.41951 | -0.60004
38.72 | -0.41701 | -0.60004
38.73 | -0.41901 | -0.60004
38.74 | -0.41624 | -0.60004
38.75 | -0.41837 | -0.60004
38.76 | -0.41555 | -0.60004
38.77 | -0.4177 | -0.60004
38.78 | -0.41508 | -0.60004
38.79 | -0.4176 | -0.60004
38.8 | -0.41558 | -0.60004
38.81 | -0.41861 | -0.60004
38.82 | -0.41701 | -0.60004
38.83 | -0.42063 | -0.60004
38.84 | -0.41918 | -0.60004
38.85 | -0.42304 | -0.60004
38.86 | -0.42166 | -0.60004
38.87 | -0.42502 | -0.60004
38.88 | -0.42299 | -0.60004
38.89 | -0.42552 | -0.60004
38.9 | -0.42249 | -0.60004
38.91 | -0.42411 | -0.60004
38.92 | -0.4202 | -0.60004
38.93 | -0.42116 | -0.60004
38.94 | -0.4171 | -0.60004
38.95 | -0.41815 | -0.60004
38.96 | -0.41412 | -0.60004
38.97 | -0.41572 | -0.60004
38.98 | -0.41229 | -0.60004
38.99 | -0.41462 | -0.60004
39 | -0.41212 | -0.60004
39.01 | -0.41496 | -0.60004
39.02 | -0.41291 | -0.60004
39.03 | -0.41632 | -0.60004
39.04 | -0.4146 | -0.60004
39.05 | -0.4181 | -0.60004
39.06 | -0.41644 | -0.60004
39.07 | -0.41968 | -0.60004
39.08 | -0.4177 | -0.60004
39.09 | -0.42046 | -0.60004
39.1 | -0.41782 | -0.60004
39.11 | -0.42013 | -0.60004
39.12 | -0.41737 | -0.60004
39.13 | -0.41963 | -0.60004
39.14 | -0.41639 | -0.60004
39.15 | -0.41853 | -0.60004
39.16 | -0.41551 | -0.60004
39.17 | -0.41799 | -0.60004
39.18 | -0.41522 | -0.60004
39.19 | -0.41791 | -0.60004
39.2 | -0.41555 | -0.60004
39.21 | -0.41884 | -0.60004
39.22 | -0.4166 | -0.60004
39.23 | -0.41996 | -0.60004
39.24 | -0.41787 | -0.60004
39.25 | -0.4213 | -0.60004
39.26 | -0.41918 | -0.60004
39.27 | -0.42211 | -0.60004
39.28 | -0.41937 | -0.60004
39.29 | -0.4219 | -0.60004
39.3 | -0.41856 | -0.60004
39.31 | -0.42058 | -0.60004
39.32 | -0.4171 | -0.60004
39.33 | -0.41865 | -0.60004
39.34 | -0.41479 | -0.60004
39.35 | -0.41667 | -0.60004
39.36 | -0.41288 | -0.60004
39.37 | -0.41512 | -0.60004
39.38 | -0.41193 | -0.60004
39.39 | -0.41465 | -0.60004
39.4 | -0.41191 | -0.60004
39.41 | -0.41508 | -0.60004
39.42 | -0.41288 | -0.60004
39.43 | -0.41667 | -0.60004
39.44 | -0.41472 | -0.60004
39.45 | -0.41849 | -0.60004
39.46 | -0.41641 | -0.60004
39.47 | -0.42015 | -0.60004
39.48 | -0.41765 | -0.60004
39.49 | -0.42089 | -0.60004
39.5 | -0.41768 | -0.60004
39.51 | -0.42037 | -0.60004
39.52 | -0.41694 | -0.60004
39.53 | -0.41925 | -0.60004
39.54 | -0.41558 | -0.60004
39.55 | -0.41796 | -0.60004
39.56 | -0.41417 | -0.60004
39.57 | -0.41684 | -0.60004
39.58 | -0.41357 | -0.60004
39.59 | -0.4167 | -0.60004
39.6 | -0.41372 | -0.60004
39.61 | -0.41713 | -0.60004
39.62 | -0.41446 | -0.60004
39.63 | -0.4182 | -0.60004
39.64 | -0.41548 | -0.60004
39.65 | -0.41946 | -0.60004
39.66 | -0.41646 | -0.60004
39.67 | -0.42013 | -0.60004
39.68 | -0.41677 | -0.60004
39.69 | -0.42001 | -0.60004
39.7 | -0.41593 | -0.60004
39.71 | -0.41908 | -0.60004
39.72 | -0.41441 | -0.60004
39.73 | -0.41732 | -0.60004
39.74 | -0.41284 | -0.60004
39.75 | -0.41582 | -0.60004
39.76 | -0.4115 | -0.60004
39.77 | -0.41491 | -0.60004
39.78 | -0.41078 | -0.60004
39.79 | -0.41484 | -0.60004
39.8 | -0.411 | -0.60004
39.81 | -0.41562 | -0.60004
39.82 | -0.41233 | -0.60004
39.83 | -0.4171 | -0.60004
39.84 | -0.41381 | -0.60004
39.85 | -0.4187 | -0.60004
39.86 | -0.41515 | -0.60004
39.87 | -0.42008 | -0.60004
39.88 | -0.41574 | -0.60004
39.89 | -0.41999 | -0.60004
39.9 | -0.41539 | -0.60004
39.91 | -0.41939 | -0.60004
39.92 | -0.41415 | -0.60004
39.93 | -0.41791 | -0.60004
39.94 | -0.41286 | -0.60004
39.95 | -0.41658 | -0.60004
39.96 | -0.41131 | -0.60004
39.97 | -0.41548 | -0.60004
39.98 | -0.41081 | -0.60004
39.99 | -0.41517 | -0.60004
40 | -0.41074 | -0.60004
40.01 | 0.25405 | -0.49996
40.02 | 0.99172 | -0.49996
40.03 | 0.85038 | -0.49996
40.04 | 0.7692 | -0.49996
40.05 | 0.70776 | -0.49996
40.06 | 0.66659 | -0.49996
40.07 | 0.62882 | -0.49996
40.08 | 0.6034 | -0.49996
40.09 | 0.57627 | -0.49996
40.1 | 0.55834 | -0.49996
40.11 | 0.53672 | -0.49996
40.12 | 0.52275 | -0.49996
40.13 | 0.50482 | -0.49996
40.14 | 0.4934 | -0.49996
40.15 | 0.47718 | -0.49996
40.16 | 0.46741 | -0.49996
40.17 | 0.45256 | -0.49996
40.18 | 0.44383 | -0.49996
40.19 | 0.43055 | -0.49996
40.2 | 0.42297 | -0.49996
40.21 | 0.41057 | -0.49996
40.22 | 0.40435 | -0.49996
40.23 | 0.39324 | -0.49996
40.24 | 0.38809 | -0.49996
40.25 | 0.37846 | -0.49996
40.26 | 0.37466 | -0.49996
40.27 | 0.36603 | -0.49996
40.28 | 0.36279 | -0.49996
40.29 | 0.3544 | -0.49996
40.3 | 0.35173 | -0.49996
40.31 | 0.34379 | -0.49996
40.32 | 0.34081 | -0.49996
40.33 | 0.33316 | -0.49996
40.34 | 0.3302 | -0.49996
40.35 | 0.32247 | -0.49996
40.36 | 0.31957 | -0.49996
40.37 | 0.31132 | -0.49996
40.38 | 0.30834 | -0.49996
40.39 | 0.30035 | -0.49996
40.4 | 0.2973 | -0.49996
40.41 | 0.29 | -0.49996
40.42 | 0.28726 | -0.49996
40.43 | 0.28049 | -0.49996
40.44 | 0.27834 | -0.49996
40.45 | 0.27264 | -0.49996
40.46 | 0.27093 | -0.49996
40.47 | 0.26542 | -0.49996
40.48 | 0.26366 | -0.49996
40.49 | 0.25863 | -0.49996
40.5 | 0.2565 | -0.49996
40.51 | 0.25166 | -0.49996
40.52 | 0.24942 | -0.49996
40.53 | 0.24484 | -0.49996
40.54 | 0.24241 | -0.49996
40.55 | 0.23807 | -0.49996
40.56 | 0.23533 | -0.49996
40.57 | 0.23118 | -0.49996
40.58 | 0.22837 | -0.49996
40.59 | 0.22427 | -0.49996
40.6 | 0.22162 | -0.49996
40.61 | 0.21762 | -0.49996
40.62 | 0.21492 | -0.49996
40.63 | 0.21173 | -0.49996
40.64 | 0.20832 | -0.49996
40.65 | 0.20551 | -0.49996
40.66 | 0.20233 | -0.49996
40.67 | 0.20005 | -0.49996
40.68 | 0.19702 | -0.49996
40.69 | 0.19528 | -0.49996
40.7 | 0.19232 | -0.49996
40.71 | 0.19103 | -0.49996
40.72 | 0.18791 | -0.49996
40.73 | 0.18674 | -0.49996
40.74 | 0.18305 | -0.49996
40.75 | 0.18216 | -0.49996
40.76 | 0.17809 | -0.49996
40.77 | 0.17659 | -0.49996
40.78 | 0.17232 | -0.49996
40.79 | 0.1712 | -0.49996
40.8 | 0.16598 | -0.49996
40.81 | 0.16521 | -0.49996
40.82 | 0.15999 | -0.49996
40.83 | 0.15997 | -0.49996
40.84 | 0.15467 | -0.49996
40.85 | 0.15587 | -0.49996
40.86 | 0.15096 | -0.49996
40.87 | 0.1526 | -0.49996
40.88 | 0.148 | -0.49996
40.89 | 0.15024 | -0.49996
40.9 | 0.14459 | -0.49996
40.91 | 0.14728 | -0.49996
40.92 | 0.14118 | -0.49996
40.93 | 0.14375 | -0.49996
40.94 | 0.13717 | -0.49996
40.95 | 0.13961 | -0.49996
40.96 | 0.13262 | -0.49996
40.97 | 0.13517 | -0.49996
40.98 | 0.12776 | -0.49996
40.99 | 0.13121 | -0.49996
41 | 0.12342 | -0.49996
41.01 | 0.12709 | -0.49996
41.02 | 0.11917 | -0.49996
41.03 | 0.12339 | -0.49996
41.04 | 0.11529 | -0.49996
41.05 | 0.12027 | -0.49996
41.06 | 0.11162 | -0.49996
41.07 | 0.11689 | -0.49996
41.08 | 0.10788 | -0.49996
41.09 | 0.11398 | -0.49996
41.1 | 0.10461 | -0.49996
41.11 | 0.11115 | -0.49996
41.12 | 0.10118 | -0.49996
41.13 | 0.10847 | -0.49996
41.14 | 0.09835 | -0.49996
41.15 | 0.10576 | -0.49996
41.16 | 0.09554 | -0.49996
41.17 | 0.1031 | -0.49996
41.18 | 0.09237 | -0.49996
41.19 | 0.10024 | -0.49996
41.2 | 0.08876 | -0.49996
41.21 | 0.09689 | -0.49996
41.22 | 0.08508 | -0.49996
41.23 | 0.09325 | -0.49996
41.24 | 0.08096 | -0.49996
41.25 | 0.08959 | -0.49996
41.26 | 0.0775 | -0.49996
41.27 | 0.08702 | -0.49996
41.28 | 0.07462 | -0.49996
41.29 | 0.08508 | -0.49996
41.3 | 0.0729 | -0.49996
41.31 | 0.08381 | -0.49996
41.32 | 0.07091 | -0.49996
41.33 | 0.08237 | -0.49996
41.34 | 0.06866 | -0.49996
41.35 | 0.08041 | -0.49996
41.36 | 0.06574 | -0.49996
41.37 | 0.07774 | -0.49996
41.38 | 0.06248 | -0.49996
41.39 | 0.07489 | -0.49996
41.4 | 0.05906 | -0.49996
41.41 | 0.07132 | -0.49996
41.42 | 0.05548 | -0.49996
41.43 | 0.06883 | -0.49996
41.44 | 0.05261 | -0.49996
41.45 | 0.06655 | -0.49996
41.46 | 0.05001 | -0.49996
41.47 | 0.06446 | -0.49996
41.48 | 0.04766 | -0.49996
41.49 | 0.06269 | -0.49996
41.5 | 0.04534 | -0.49996
41.51 | 0.06048 | -0.49996
41.52 | 0.0435 | -0.49996
41.53 | 0.05901 | -0.49996
41.54 | 0.04144 | -0.49996
41.55 | 0.05705 | -0.49996
41.56 | 0.03943 | -0.49996
41.57 | 0.0553 | -0.49996
41.58 | 0.03719 | -0.49996
41.59 | 0.05289 | -0.49996
41.6 | 0.03467 | -0.49996
41.61 | 0.05071 | -0.49996
41.62 | 0.03196 | -0.49996
41.63 | 0.04814 | -0.49996
41.64 | 0.02935 | -0.49996
41.65 | 0.04609 | -0.49996
41.66 | 0.02684 | -0.49996
41.67 | 0.04427 | -0.49996
41.68 | 0.02456 | -0.49996
41.69 | 0.0428 | -0.49996
41.7 | 0.02308 | -0.49996
41.71 | 0.04143 | -0.49996
41.72 | 0.02156 | -0.49996
41.73 | 0.04037 | -0.49996
41.74 | 0.01998 | -0.49996
41.75 | 0.03898 | -0.49996
41.76 | 0.01815 | -0.49996
41.77 | 0.03735 | -0.49996
41.78 | 0.01597 | -0.49996
41.79 | 0.0352 | -0.49996
41.8 | 0.01374 | -0.49996
41.81 | 0.03285 | -0.49996
41.82 | 0.01077 | -0.49996
41.83 | 0.03085 | -0.49996
41.84 | 0.00837 | -0.49996
41.85 | 0.02893 | -0.49996
41.86 | 0.00647 | -0.49996
41.87 | 0.02746 | -0.49996
41.88 | 0.00499 | -0.49996
41.89 | 0.02645 | -0.49996
41.9 | 0.00362 | -0.49996
41.91 | 0.02544 | -0.49996
41.92 | 0.00253 | -0.49996
41.93 | 0.02444 | -0.49996
41.94 | 0.000995398 | -0.49996
41.95 | 0.02301 | -0.49996
41.96 | -0.000957251 | -0.49996
41.97 | 0.02142 | -0.49996
41.98 | -0.00314 | -0.49996
41.99 | 0.01958 | -0.49996
42 | -0.00557 | -0.49996
42.01 | 0.01778 | -0.49996
42.02 | -0.00754 | -0.49996
42.03 | 0.01616 | -0.49996
42.04 | -0.00934 | -0.49996
42.05 | 0.01492 | -0.49996
42.06 | -0.01098 | -0.49996
42.07 | 0.01389 | -0.49996
42.08 | -0.01222 | -0.49996
42.09 | 0.01311 | -0.49996
42.1 | -0.01351 | -0.49996
42.11 | 0.01243 | -0.49996
42.12 | -0.01454 | -0.49996
42.13 | 0.01141 | -0.49996
42.14 | -0.01633 | -0.49996
42.15 | 0.01018 | -0.49996
42.16 | -0.01792 | -0.49996
42.17 | 0.00838 | -0.49996
42.18 | -0.02023 | -0.49996
42.19 | 0.00621 | -0.49996
42.2 | -0.0226 | -0.49996
42.21 | 0.00385 | -0.49996
42.22 | -0.02465 | -0.49996
42.23 | 0.00158 | -0.49996
42.24 | -0.0263 | -0.49996
42.25 | 0.000196695 | -0.49996
42.26 | -0.02711 | -0.49996
42.27 | -0.000587702 | -0.49996
42.28 | -0.02731 | -0.49996
42.29 | -0.000959635 | -0.49996
42.3 | -0.02757 | -0.49996
42.31 | -0.00169 | -0.49996
42.32 | -0.02774 | -0.49996
42.33 | -0.00239 | -0.49996
42.34 | -0.02888 | -0.49996
42.35 | -0.00414 | -0.49996
42.36 | -0.03016 | -0.49996
42.37 | -0.00619 | -0.49996
42.38 | -0.03231 | -0.49996
42.39 | -0.00819 | -0.49996
42.4 | -0.03398 | -0.49996
42.41 | -0.01052 | -0.49996
42.42 | -0.03576 | -0.49996
42.43 | -0.01207 | -0.49996
42.44 | -0.03723 | -0.49996
42.45 | -0.01372 | -0.49996
42.46 | -0.03812 | -0.49996
42.47 | -0.01466 | -0.49996
42.48 | -0.03859 | -0.49996
42.49 | -0.01535 | -0.49996
42.5 | -0.03904 | -0.49996
42.51 | -0.01591 | -0.49996
42.52 | -0.0392 | -0.49996
42.53 | -0.01675 | -0.49996
42.54 | -0.03983 | -0.49996
42.55 | -0.01815 | -0.49996
42.56 | -0.04064 | -0.49996
42.57 | -0.01954 | -0.49996
42.58 | -0.04208 | -0.49996
42.59 | -0.02155 | -0.49996
42.6 | -0.04357 | -0.49996
42.61 | -0.02368 | -0.49996
42.62 | -0.04499 | -0.49996
42.63 | -0.02536 | -0.49996
42.64 | -0.04594 | -0.49996
42.65 | -0.0266 | -0.49996
42.66 | -0.04676 | -0.49996
42.67 | -0.02774 | -0.49996
42.68 | -0.04708 | -0.49996
42.69 | -0.02857 | -0.49996
42.7 | -0.04759 | -0.49996
42.71 | -0.02916 | -0.49996
42.72 | -0.04797 | -0.49996
42.73 | -0.03004 | -0.49996
42.74 | -0.04885 | -0.49996
42.75 | -0.03092 | -0.49996
42.76 | -0.04989 | -0.49996
42.77 | -0.03226 | -0.49996
42.78 | -0.05113 | -0.49996
42.79 | -0.03391 | -0.49996
42.8 | -0.05258 | -0.49996
42.81 | -0.03533 | -0.49996
42.82 | -0.05389 | -0.49996
42.83 | -0.03679 | -0.49996
42.84 | -0.05476 | -0.49996
42.85 | -0.03797 | -0.49996
42.86 | -0.05547 | -0.49996
42.87 | -0.03859 | -0.49996
42.88 | -0.0558 | -0.49996
42.89 | -0.03942 | -0.49996
42.9 | -0.05608 | -0.49996
42.91 | -0.04007 | -0.49996
42.92 | -0.0563 | -0.49996
42.93 | -0.04107 | -0.49996
42.94 | -0.05698 | -0.49996
42.95 | -0.04237 | -0.49996
42.96 | -0.05808 | -0.49996
42.97 | -0.04381 | -0.49996
42.98 | -0.05909 | -0.49996
42.99 | -0.04537 | -0.49996
43 | -0.06012 | -0.49996
43.01 | -0.04688 | -0.49996
43.02 | -0.06094 | -0.49996
43.03 | -0.04818 | -0.49996
43.04 | -0.06179 | -0.49996
43.05 | -0.04907 | -0.49996
43.06 | -0.06217 | -0.49996
43.07 | -0.04991 | -0.49996
43.08 | -0.06267 | -0.49996
43.09 | -0.05089 | -0.49996
43.1 | -0.06276 | -0.49996
43.11 | -0.05156 | -0.49996
43.12 | -0.06337 | -0.49996
43.13 | -0.05278 | -0.49996
43.14 | -0.06405 | -0.49996
43.15 | -0.05378 | -0.49996
43.16 | -0.06467 | -0.49996
43.17 | -0.05504 | -0.49996
43.18 | -0.06549 | -0.49996
43.19 | -0.05653 | -0.49996
43.2 | -0.06638 | -0.49996
43.21 | -0.05778 | -0.49996
43.22 | -0.06712 | -0.49996
43.23 | -0.05893 | -0.49996
43.24 | -0.06757 | -0.49996
43.25 | -0.05997 | -0.49996
43.26 | -0.06784 | -0.49996
43.27 | -0.06079 | -0.49996
43.28 | -0.06829 | -0.49996
43.29 | -0.06183 | -0.49996
43.3 | -0.06839 | -0.49996
43.31 | -0.06263 | -0.49996
43.32 | -0.06884 | -0.49996
43.33 | -0.0636 | -0.49996
43.34 | -0.06915 | -0.49996
43.35 | -0.06448 | -0.49996
43.36 | -0.0695 | -0.49996
43.37 | -0.06575 | -0.49996
43.38 | -0.07018 | -0.49996
43.39 | -0.0673 | -0.49996
43.4 | -0.07096 | -0.49996
43.41 | -0.06869 | -0.49996
43.42 | -0.07205 | -0.49996
43.43 | -0.0702 | -0.49996
43.44 | -0.07261 | -0.49996
43.45 | -0.07111 | -0.49996
43.46 | -0.07322 | -0.49996
43.47 | -0.07147 | -0.49996
43.48 | -0.07333 | -0.49996
43.49 | -0.07172 | -0.49996
43.5 | -0.07339 | -0.49996
43.51 | -0.07173 | -0.49996
43.52 | -0.07355 | -0.49996
43.53 | -0.07209 | -0.49996
43.54 | -0.0743 | -0.49996
43.55 | -0.07288 | -0.49996
43.56 | -0.07514 | -0.49996
43.57 | -0.07396 | -0.49996
43.58 | -0.07628 | -0.49996
43.59 | -0.07495 | -0.49996
43.6 | -0.07725 | -0.49996
43.61 | -0.0761 | -0.49996
43.62 | -0.07829 | -0.49996
43.63 | -0.07682 | -0.49996
43.64 | -0.07889 | -0.49996
43.65 | -0.07742 | -0.49996
43.66 | -0.0796 | -0.49996
43.67 | -0.07828 | -0.49996
43.68 | -0.08011 | -0.49996
43.69 | -0.07852 | -0.49996
43.7 | -0.08049 | -0.49996
43.71 | -0.07919 | -0.49996
43.72 | -0.08096 | -0.49996
43.73 | -0.07976 | -0.49996
43.74 | -0.08171 | -0.49996
43.75 | -0.08017 | -0.49996
43.76 | -0.08235 | -0.49996
43.77 | -0.08081 | -0.49996
43.78 | -0.08315 | -0.49996
43.79 | -0.08198 | -0.49996
43.8 | -0.08395 | -0.49996
43.81 | -0.08265 | -0.49996
43.82 | -0.08474 | -0.49996
43.83 | -0.08354 | -0.49996
43.84 | -0.08573 | -0.49996
43.85 | -0.08413 | -0.49996
43.86 | -0.0863 | -0.49996
43.87 | -0.08488 | -0.49996
43.88 | -0.08673 | -0.49996
43.89 | -0.08536 | -0.49996
43.9 | -0.08727 | -0.49996
43.91 | -0.08567 | -0.49996
43.92 | -0.08751 | -0.49996
43.93 | -0.086 | -0.49996
43.94 | -0.08796 | -0.49996
43.95 | -0.08639 | -0.49996
43.96 | -0.08828 | -0.49996
43.97 | -0.08705 | -0.49996
43.98 | -0.089 | -0.49996
43.99 | -0.0877 | -0.49996
44 | -0.08993 | -0.49996
44.01 | -0.08876 | -0.49996
44.02 | -0.09074 | -0.49996
44.03 | -0.08969 | -0.49996
44.04 | -0.09197 | -0.49996
44.05 | -0.09046 | -0.49996
44.06 | -0.09246 | -0.49996
44.07 | -0.09092 | -0.49996
44.08 | -0.09279 | -0.49996
44.09 | -0.09119 | -0.49996
44.1 | -0.09307 | -0.49996
44.11 | -0.09165 | -0.49996
44.12 | -0.09348 | -0.49996
44.13 | -0.09197 | -0.49996
44.14 | -0.094 | -0.49996
44.15 | -0.09248 | -0.49996
44.16 | -0.09455 | -0.49996
44.17 | -0.09318 | -0.49996
44.18 | -0.0951 | -0.49996
44.19 | -0.09389 | -0.49996
44.2 | -0.09575 | -0.49996
44.21 | -0.09453 | -0.49996
44.22 | -0.09656 | -0.49996
44.23 | -0.09491 | -0.49996
44.24 | -0.09707 | -0.49996
44.25 | -0.09584 | -0.49996
44.26 | -0.09783 | -0.49996
44.27 | -0.09635 | -0.49996
44.28 | -0.09854 | -0.49996
44.29 | -0.09683 | -0.49996
44.3 | -0.09891 | -0.49996
44.31 | -0.09718 | -0.49996
44.32 | -0.09936 | -0.49996
44.33 | -0.09752 | -0.49996
44.34 | -0.09963 | -0.49996
44.35 | -0.09782 | -0.49996
44.36 | -0.09992 | -0.49996
44.37 | -0.09827 | -0.49996
44.38 | -0.10029 | -0.49996
44.39 | -0.09893 | -0.49996
44.4 | -0.10116 | -0.49996
44.41 | -0.09955 | -0.49996
44.42 | -0.10197 | -0.49996
44.43 | -0.10051 | -0.49996
44.44 | -0.10255 | -0.49996
44.45 | -0.1012 | -0.49996
44.46 | -0.10338 | -0.49996
44.47 | -0.10185 | -0.49996
44.48 | -0.10386 | -0.49996
44.49 | -0.10237 | -0.49996
44.5 | -0.10429 | -0.49996
44.51 | -0.10269 | -0.49996
44.52 | -0.10456 | -0.49996
44.53 | -0.10261 | -0.49996
44.54 | -0.1047 | -0.49996
44.55 | -0.10274 | -0.49996
44.56 | -0.10512 | -0.49996
44.57 | -0.10319 | -0.49996
44.58 | -0.10547 | -0.49996
44.59 | -0.10373 | -0.49996
44.6 | -0.1065 | -0.49996
44.61 | -0.10426 | -0.49996
44.62 | -0.10692 | -0.49996
44.63 | -0.10492 | -0.49996
44.64 | -0.1076 | -0.49996
44.65 | -0.10537 | -0.49996
44.66 | -0.10815 | -0.49996
44.67 | -0.1059 | -0.49996
44.68 | -0.10853 | -0.49996
44.69 | -0.10637 | -0.49996
44.7 | -0.10919 | -0.49996
44.71 | -0.10701 | -0.49996
44.72 | -0.10993 | -0.49996
44.73 | -0.10734 | -0.49996
44.74 | -0.10996 | -0.49996
44.75 | -0.10788 | -0.49996
44.76 | -0.11055 | -0.49996
44.77 | -0.10792 | -0.49996
44.78 | -0.11072 | -0.49996
44.79 | -0.10801 | -0.49996
44.8 | -0.11102 | -0.49996
44.81 | -0.10839 | -0.49996
44.82 | -0.11122 | -0.49996
44.83 | -0.10903 | -0.49996
44.84 | -0.11177 | -0.49996
44.85 | -0.10942 | -0.49996
44.86 | -0.11268 | -0.49996
44.87 | -0.11033 | -0.49996
44.88 | -0.11359 | -0.49996
44.89 | -0.1112 | -0.49996
44.9 | -0.1143 | -0.49996
44.91 | -0.11183 | -0.49996
44.92 | -0.11492 | -0.49996
44.93 | -0.11239 | -0.49996
44.94 | -0.11506 | -0.49996
44.95 | -0.11261 | -0.49996
44.96 | -0.11532 | -0.49996
44.97 | -0.11264 | -0.49996
44.98 | -0.11535 | -0.49996
44.99 | -0.11256 | -0.49996
45 | -0.11525 | -0.49996
45.01 | -0.1127 | -0.49996
45.02 | -0.11503 | -0.49996
45.03 | -0.11279 | -0.49996
45.04 | -0.11536 | -0.49996
45.05 | -0.11297 | -0.49996
45.06 | -0.11589 | -0.49996
45.07 | -0.11372 | -0.49996
45.08 | -0.11653 | -0.49996
45.09 | -0.11456 | -0.49996
45.1 | -0.11735 | -0.49996
45.11 | -0.11531 | -0.49996
45.12 | -0.11838 | -0.49996
45.13 | -0.11645 | -0.49996
45.14 | -0.11917 | -0.49996
45.15 | -0.11731 | -0.49996
45.16 | -0.11997 | -0.49996
45.17 | -0.11783 | -0.49996
45.18 | -0.1202 | -0.49996
45.19 | -0.11814 | -0.49996
45.2 | -0.12058 | -0.49996
45.21 | -0.11824 | -0.49996
45.22 | -0.12043 | -0.49996
45.23 | -0.11806 | -0.49996
45.24 | -0.12033 | -0.49996
45.25 | -0.11797 | -0.49996
45.26 | -0.12032 | -0.49996
45.27 | -0.11826 | -0.49996
45.28 | -0.12075 | -0.49996
45.29 | -0.11854 | -0.49996
45.3 | -0.12099 | -0.49996
45.31 | -0.11929 | -0.49996
45.32 | -0.12168 | -0.49996
45.33 | -0.12031 | -0.49996
45.34 | -0.12253 | -0.49996
45.35 | -0.12057 | -0.49996
45.36 | -0.12305 | -0.49996
45.37 | -0.12145 | -0.49996
45.38 | -0.12319 | -0.49996
45.39 | -0.12138 | -0.49996
45.4 | -0.12337 | -0.49996
45.41 | -0.12149 | -0.49996
45.42 | -0.12332 | -0.49996
45.43 | -0.1217 | -0.49996
45.44 | -0.12343 | -0.49996
45.45 | -0.12186 | -0.49996
45.46 | -0.12363 | -0.49996
45.47 | -0.12235 | -0.49996
45.48 | -0.12361 | -0.49996
45.49 | -0.12289 | -0.49996
45.5 | -0.12407 | -0.49996
45.51 | -0.12376 | -0.49996
45.52 | -0.12489 | -0.49996
45.53 | -0.12439 | -0.49996
45.54 | -0.12533 | -0.49996
45.55 | -0.12518 | -0.49996
45.56 | -0.12598 | -0.49996
45.57 | -0.12623 | -0.49996
45.58 | -0.12644 | -0.49996
45.59 | -0.12648 | -0.49996
45.6 | -0.12651 | -0.49996
45.61 | -0.12673 | -0.49996
45.62 | -0.1265 | -0.49996
45.63 | -0.12717 | -0.49996
45.64 | -0.12666 | -0.49996
45.65 | -0.12727 | -0.49996
45.66 | -0.12675 | -0.49996
45.67 | -0.12797 | -0.49996
45.68 | -0.12691 | -0.49996
45.69 | -0.12834 | -0.49996
45.7 | -0.12722 | -0.49996
45.71 | -0.12873 | -0.49996
45.72 | -0.1274 | -0.49996
45.73 | -0.1291 | -0.49996
45.74 | -0.12754 | -0.49996
45.75 | -0.12956 | -0.49996
45.76 | -0.12751 | -0.49996
45.77 | -0.13004 | -0.49996
45.78 | -0.12763 | -0.49996
45.79 | -0.1307 | -0.49996
45.8 | -0.12782 | -0.49996
45.81 | -0.13126 | -0.49996
45.82 | -0.1281 | -0.49996
45.83 | -0.13206 | -0.49996
45.84 | -0.12835 | -0.49996
45.85 | -0.13241 | -0.49996
45.86 | -0.12859 | -0.49996
45.87 | -0.13294 | -0.49996
45.88 | -0.12898 | -0.49996
45.89 | -0.13373 | -0.49996
45.9 | -0.12913 | -0.49996
45.91 | -0.13427 | -0.49996
45.92 | -0.12941 | -0.49996
45.93 | -0.13502 | -0.49996
45.94 | -0.12956 | -0.49996
45.95 | -0.13564 | -0.49996
45.96 | -0.12976 | -0.49996
45.97 | -0.13588 | -0.49996
45.98 | -0.12983 | -0.49996
45.99 | -0.1366 | -0.49996
46 | -0.12977 | -0.49996
46.01 | -0.13703 | -0.49996
46.02 | -0.12974 | -0.49996
46.03 | -0.13745 | -0.49996
46.04 | -0.12964 | -0.49996
46.05 | -0.13763 | -0.49996
46.06 | -0.1293 | -0.49996
46.07 | -0.1379 | -0.49996
46.08 | -0.12947 | -0.49996
46.09 | -0.13847 | -0.49996
46.1 | -0.12996 | -0.49996
46.11 | -0.13925 | -0.49996
46.12 | -0.13012 | -0.49996
46.13 | -0.13995 | -0.49996
46.14 | -0.13095 | -0.49996
46.15 | -0.14095 | -0.49996
46.16 | -0.1313 | -0.49996
46.17 | -0.14148 | -0.49996
46.18 | -0.13148 | -0.49996
46.19 | -0.14179 | -0.49996
46.2 | -0.13135 | -0.49996
46.21 | -0.14222 | -0.49996
46.22 | -0.13115 | -0.49996
46.23 | -0.14235 | -0.49996
46.24 | -0.13098 | -0.49996
46.25 | -0.14276 | -0.49996
46.26 | -0.13091 | -0.49996
46.27 | -0.14348 | -0.49996
46.28 | -0.13111 | -0.49996
46.29 | -0.144 | -0.49996
46.3 | -0.13116 | -0.49996
46.31 | -0.14471 | -0.49996
46.32 | -0.13139 | -0.49996
46.33 | -0.14553 | -0.49996
46.34 | -0.13169 | -0.49996
46.35 | -0.1461 | -0.49996
46.36 | -0.13186 | -0.49996
46.37 | -0.14683 | -0.49996
46.38 | -0.13196 | -0.49996
46.39 | -0.14732 | -0.49996
46.4 | -0.13216 | -0.49996
46.41 | -0.1479 | -0.49996
46.42 | -0.13238 | -0.49996
46.43 | -0.14831 | -0.49996
46.44 | -0.13206 | -0.49996
46.45 | -0.14844 | -0.49996
46.46 | -0.13224 | -0.49996
46.47 | -0.14864 | -0.49996
46.48 | -0.13208 | -0.49996
46.49 | -0.14899 | -0.49996
46.5 | -0.13247 | -0.49996
46.51 | -0.14952 | -0.49996
46.52 | -0.13265 | -0.49996
46.53 | -0.15009 | -0.49996
46.54 | -0.13325 | -0.49996
46.55 | -0.15109 | -0.49996
46.56 | -0.1337 | -0.49996
46.57 | -0.15175 | -0.49996
46.58 | -0.13393 | -0.49996
46.59 | -0.15219 | -0.49996
46.6 | -0.13413 | -0.49996
46.61 | -0.15259 | -0.49996
46.62 | -0.13395 | -0.49996
46.63 | -0.15298 | -0.49996
46.64 | -0.13355 | -0.49996
46.65 | -0.15288 | -0.49996
46.66 | -0.13341 | -0.49996
46.67 | -0.15306 | -0.49996
46.68 | -0.13329 | -0.49996
46.69 | -0.15325 | -0.49996
46.7 | -0.13367 | -0.49996
46.71 | -0.15388 | -0.49996
46.72 | -0.1339 | -0.49996
46.73 | -0.1546 | -0.49996
46.74 | -0.1344 | -0.49996
46.75 | -0.15534 | -0.49996
46.76 | -0.13442 | -0.49996
46.77 | -0.15599 | -0.49996
46.78 | -0.13481 | -0.49996
46.79 | -0.1564 | -0.49996
46.8 | -0.13468 | -0.49996
46.81 | -0.15651 | -0.49996
46.82 | -0.13481 | -0.49996
46.83 | -0.15691 | -0.49996
46.84 | -0.13466 | -0.49996
46.85 | -0.15722 | -0.49996
46.86 | -0.13461 | -0.49996
46.87 | -0.15771 | -0.49996
46.88 | -0.1347 | -0.49996
46.89 | -0.15792 | -0.49996
46.9 | -0.13457 | -0.49996
46.91 | -0.15853 | -0.49996
46.92 | -0.13493 | -0.49996
46.93 | -0.15901 | -0.49996
46.94 | -0.13504 | -0.49996
46.95 | -0.1597 | -0.49996
46.96 | -0.13533 | -0.49996
46.97 | -0.1603 | -0.49996
46.98 | -0.1352 | -0.49996
46.99 | -0.16087 | -0.49996
47 | -0.1354 | -0.49996
47.01 | -0.16113 | -0.49996
47.02 | -0.13542 | -0.49996
47.03 | -0.16161 | -0.49996
47.04 | -0.13546 | -0.49996
47.05 | -0.16198 | -0.49996
47.06 | -0.13529 | -0.49996
47.07 | -0.16228 | -0.49996
47.08 | -0.1351 | -0.49996
47.09 | -0.16266 | -0.49996
47.1 | -0.13544 | -0.49996
47.11 | -0.16325 | -0.49996
47.12 | -0.13575 | -0.49996
47.13 | -0.16363 | -0.49996
47.14 | -0.13638 | -0.49996
47.15 | -0.16416 | -0.49996
47.16 | -0.1369 | -0.49996
47.17 | -0.16434 | -0.49996
47.18 | -0.13726 | -0.49996
47.19 | -0.16452 | -0.49996
47.2 | -0.13777 | -0.49996
47.21 | -0.1644 | -0.49996
47.22 | -0.13795 | -0.49996
47.23 | -0.1643 | -0.49996
47.24 | -0.13828 | -0.49996
47.25 | -0.16429 | -0.49996
47.26 | -0.13854 | -0.49996
47.27 | -0.16422 | -0.49996
47.28 | -0.13915 | -0.49996
47.29 | -0.16452 | -0.49996
47.3 | -0.13948 | -0.49996
47.31 | -0.16463 | -0.49996
47.32 | -0.14001 | -0.49996
47.33 | -0.16493 | -0.49996
47.34 | -0.14055 | -0.49996
47.35 | -0.16507 | -0.49996
47.36 | -0.14103 | -0.49996
47.37 | -0.1651 | -0.49996
47.38 | -0.14121 | -0.49996
47.39 | -0.16508 | -0.49996
47.4 | -0.1416 | -0.49996
47.41 | -0.16495 | -0.49996
47.42 | -0.14192 | -0.49996
47.43 | -0.16499 | -0.49996
47.44 | -0.14227 | -0.49996
47.45 | -0.16486 | -0.49996
47.46 | -0.14272 | -0.49996
47.47 | -0.16475 | -0.49996
47.48 | -0.14339 | -0.49996
47.49 | -0.16468 | -0.49996
47.5 | -0.14378 | -0.49996
47.51 | -0.16507 | -0.49996
47.52 | -0.14471 | -0.49996
47.53 | -0.16522 | -0.49996
47.54 | -0.14501 | -0.49996
47.55 | -0.16539 | -0.49996
47.56 | -0.14565 | -0.49996
47.57 | -0.16525 | -0.49996
47.58 | -0.14593 | -0.49996
47.59 | -0.16517 | -0.49996
47.6 | -0.14639 | -0.49996
47.61 | -0.16503 | -0.49996
47.62 | -0.14634 | -0.49996
47.63 | -0.16508 | -0.49996
47.64 | -0.14679 | -0.49996
47.65 | -0.16509 | -0.49996
47.66 | -0.14713 | -0.49996
47.67 | -0.16537 | -0.49996
47.68 | -0.14738 | -0.49996
47.69 | -0.16538 | -0.49996
47.7 | -0.14792 | -0.49996
47.71 | -0.16564 | -0.49996
47.72 | -0.14822 | -0.49996
47.73 | -0.16592 | -0.49996
47.74 | -0.14851 | -0.49996
47.75 | -0.16618 | -0.49996
47.76 | -0.14902 | -0.49996
47.77 | -0.16579 | -0.49996
47.78 | -0.14938 | -0.49996
47.79 | -0.16593 | -0.49996
47.8 | -0.14966 | -0.49996
47.81 | -0.16562 | -0.49996
47.82 | -0.1501 | -0.49996
47.83 | -0.16564 | -0.49996
47.84 | -0.15049 | -0.49996
47.85 | -0.1655 | -0.49996
47.86 | -0.15098 | -0.49996
47.87 | -0.16545 | -0.49996
47.88 | -0.1514 | -0.49996
47.89 | -0.16544 | -0.49996
47.9 | -0.15221 | -0.49996
47.91 | -0.1658 | -0.49996
47.92 | -0.1528 | -0.49996
47.93 | -0.16584 | -0.49996
47.94 | -0.15324 | -0.49996
47.95 | -0.166 | -0.49996
47.96 | -0.15371 | -0.49996
47.97 | -0.16599 | -0.49996
47.98 | -0.15409 | -0.49996
47.99 | -0.16575 | -0.49996
48 | -0.15438 | -0.49996
48.01 | -0.16559 | -0.49996
48.02 | -0.15483 | -0.49996
48.03 | -0.16526 | -0.49996
48.04 | -0.15514 | -0.49996
48.05 | -0.16543 | -0.49996
48.06 | -0.15558 | -0.49996
48.07 | -0.16521 | -0.49996
48.08 | -0.15608 | -0.49996
48.09 | -0.16518 | -0.49996
48.1 | -0.1568 | -0.49996
48.11 | -0.16525 | -0.49996
48.12 | -0.15747 | -0.49996
48.13 | -0.1653 | -0.49996
48.14 | -0.15791 | -0.49996
48.15 | -0.16544 | -0.49996
48.16 | -0.1586 | -0.49996
48.17 | -0.16515 | -0.49996
48.18 | -0.15901 | -0.49996
48.19 | -0.16482 | -0.49996
48.2 | -0.1593 | -0.49996
48.21 | -0.16444 | -0.49996
48.22 | -0.15968 | -0.49996
48.23 | -0.16412 | -0.49996
48.24 | -0.16001 | -0.49996
48.25 | -0.16389 | -0.49996
48.26 | -0.16071 | -0.49996
48.27 | -0.16372 | -0.49996
48.28 | -0.16113 | -0.49996
48.29 | -0.16372 | -0.49996
48.3 | -0.16154 | -0.49996
48.31 | -0.16415 | -0.49996
48.32 | -0.16226 | -0.49996
48.33 | -0.16406 | -0.49996
48.34 | -0.16258 | -0.49996
48.35 | -0.16435 | -0.49996
48.36 | -0.1628 | -0.49996
48.37 | -0.16442 | -0.49996
48.38 | -0.16293 | -0.49996
48.39 | -0.16442 | -0.49996
48.4 | -0.16277 | -0.49996
48.41 | -0.16458 | -0.49996
48.42 | -0.1628 | -0.49996
48.43 | -0.16432 | -0.49996
48.44 | -0.16273 | -0.49996
48.45 | -0.16452 | -0.49996
48.46 | -0.1627 | -0.49996
48.47 | -0.16453 | -0.49996
48.48 | -0.16282 | -0.49996
48.49 | -0.16459 | -0.49996
48.5 | -0.16288 | -0.49996
48.51 | -0.16458 | -0.49996
48.52 | -0.16313 | -0.49996
48.53 | -0.16454 | -0.49996
48.54 | -0.16303 | -0.49996
48.55 | -0.16473 | -0.49996
48.56 | -0.16318 | -0.49996
48.57 | -0.16455 | -0.49996
48.58 | -0.16262 | -0.49996
48.59 | -0.16427 | -0.49996
48.6 | -0.16228 | -0.49996
48.61 | -0.16188 | -0.49996
48.62 | -0.15907 | -0.49996
48.63 | -0.16024 | -0.49996
48.64 | -0.15901 | -0.49996
48.65 | -0.16135 | -0.49996
48.66 | -0.16051 | -0.49996
48.67 | -0.16348 | -0.49996
48.68 | -0.16338 | -0.49996
48.69 | -0.16659 | -0.49996
48.7 | -0.16641 | -0.49996
48.71 | -0.16936 | -0.49996
48.72 | -0.16836 | -0.49996
48.73 | -0.16827 | -0.49996
48.74 | -0.16766 | -0.49996
48.75 | -0.16771 | -0.49996
48.76 | -0.1636 | -0.49996
48.77 | -0.16243 | -0.49996
48.78 | -0.15781 | -0.49996
48.79 | -0.1567 | -0.49996
48.8 | -0.15246 | -0.49996
48.81 | -0.15204 | -0.49996
48.82 | -0.14886 | -0.49996
48.83 | -0.14964 | -0.49996
48.84 | -0.14775 | -0.49996
48.85 | -0.14971 | -0.49996
48.86 | -0.14878 | -0.49996
48.87 | -0.15181 | -0.49996
48.88 | -0.15177 | -0.49996
48.89 | -0.15516 | -0.49996
48.9 | -0.15551 | -0.49996
48.91 | -0.15907 | -0.49996
48.92 | -0.15892 | -0.49996
48.93 | -0.16246 | -0.49996
48.94 | -0.16309 | -0.49996
48.95 | -0.16665 | -0.49996
48.96 | -0.1668 | -0.49996
48.97 | -0.17069 | -0.49996
48.98 | -0.17117 | -0.49996
48.99 | -0.17456 | -0.49996
49 | -0.1742 | -0.49996
49.01 | -0.17455 | -0.49996
49.02 | -0.17444 | -0.49996
49.03 | -0.17309 | -0.49996
49.04 | -0.17182 | -0.49996
49.05 | -0.17156 | -0.49996
49.06 | -0.1678 | -0.49996
49.07 | -0.16748 | -0.49996
49.08 | -0.16413 | -0.49996
49.09 | -0.16454 | -0.49996
49.1 | -0.16216 | -0.49996
49.11 | -0.16412 | -0.49996
49.12 | -0.16297 | -0.49996
49.13 | -0.16559 | -0.49996
49.14 | -0.16497 | -0.49996
49.15 | -0.16763 | -0.49996
49.16 | -0.1669 | -0.49996
49.17 | -0.16901 | -0.49996
49.18 | -0.16678 | -0.49996
49.19 | -0.16741 | -0.49996
49.2 | -0.16391 | -0.49996
49.21 | -0.16309 | -0.49996
49.22 | -0.15885 | -0.49996
49.23 | -0.15819 | -0.49996
49.24 | -0.15453 | -0.49996
49.25 | -0.15526 | -0.49996
49.26 | -0.15314 | -0.49996
49.27 | -0.15501 | -0.49996
49.28 | -0.1544 | -0.49996
49.29 | -0.15808 | -0.49996
49.3 | -0.1589 | -0.49996
49.31 | -0.16409 | -0.49996
49.32 | -0.16597 | -0.49996
49.33 | -0.17194 | -0.49996
49.34 | -0.17364 | -0.49996
49.35 | -0.17836 | -0.49996
49.36 | -0.17852 | -0.49996
49.37 | -0.17866 | -0.49996
49.38 | -0.17848 | -0.49996
49.39 | -0.17652 | -0.49996
49.4 | -0.17482 | -0.49996
49.41 | -0.17413 | -0.49996
49.42 | -0.16945 | -0.49996
49.43 | -0.1694 | -0.49996
49.44 | -0.16529 | -0.49996
49.45 | -0.16604 | -0.49996
49.46 | -0.16262 | -0.49996
49.47 | -0.16443 | -0.49996
49.48 | -0.16202 | -0.49996
49.49 | -0.16442 | -0.49996
49.5 | -0.16229 | -0.49996
49.51 | -0.16524 | -0.49996
49.52 | -0.16332 | -0.49996
49.53 | -0.16618 | -0.49996
49.54 | -0.16416 | -0.49996
49.55 | -0.16765 | -0.49996
49.56 | -0.16597 | -0.49996
49.57 | -0.16948 | -0.49996
49.58 | -0.16806 | -0.49996
49.59 | -0.17138 | -0.49996
49.6 | -0.16985 | -0.49996
49.61 | -0.17283 | -0.49996
49.62 | -0.17058 | -0.49996
49.63 | -0.17304 | -0.49996
49.64 | -0.16996 | -0.49996
49.65 | -0.1722 | -0.49996
49.66 | -0.16907 | -0.49996
49.67 | -0.17113 | -0.49996
49.68 | -0.16871 | -0.49996
49.69 | -0.17167 | -0.49996
49.7 | -0.16968 | -0.49996
49.71 | -0.17336 | -0.49996
49.72 | -0.17217 | -0.49996
49.73 | -0.17633 | -0.49996
49.74 | -0.17533 | -0.49996
49.75 | -0.17945 | -0.49996
49.76 | -0.17866 | -0.49996
49.77 | -0.18212 | -0.49996
49.78 | -0.18015 | -0.49996
49.79 | -0.18236 | -0.49996
49.8 | -0.17899 | -0.49996
49.81 | -0.18008 | -0.49996
49.82 | -0.17553 | -0.49996
49.83 | -0.17585 | -0.49996
49.84 | -0.17142 | -0.49996
49.85 | -0.17169 | -0.49996
49.86 | -0.16741 | -0.49996
49.87 | -0.16866 | -0.49996
49.88 | -0.16513 | -0.49996
49.89 | -0.16728 | -0.49996
49.9 | -0.16514 | -0.49996
49.91 | -0.16792 | -0.49996
49.92 | -0.16624 | -0.49996
49.93 | -0.16981 | -0.49996
49.94 | -0.16881 | -0.49996
49.95 | -0.17264 | -0.49996
49.96 | -0.1717 | -0.49996
49.97 | -0.17525 | -0.49996
49.98 | -0.17434 | -0.49996
49.99 | -0.17765 | -0.49996
50 | -0.17617 | -0.49996
50.01 | -0.17909 | -0.49996
50.02 | -0.17719 | -0.49996
50.03 | -0.17955 | -0.49996
50.04 | -0.17732 | -0.49996
50.05 | -0.179 | -0.49996
50.06 | -0.17627 | -0.49996
50.07 | -0.1777 | -0.49996
50.08 | -0.17513 | -0.49996
50.09 | -0.17676 | -0.49996
50.1 | -0.17454 | -0.49996
50.11 | -0.17652 | -0.49996
50.12 | -0.17482 | -0.49996
50.13 | -0.17704 | -0.49996
50.14 | -0.17598 | -0.49996
50.15 | -0.17858 | -0.49996
50.16 | -0.17765 | -0.49996
50.17 | -0.18022 | -0.49996
50.18 | -0.1793 | -0.49996
50.19 | -0.18136 | -0.49996
50.2 | -0.1794 | -0.49996
50.21 | -0.18042 | -0.49996
50.22 | -0.17792 | -0.49996
50.23 | -0.17796 | -0.49996
50.24 | -0.17542 | -0.49996
50.25 | -0.17494 | -0.49996
50.26 | -0.17285 | -0.49996
50.27 | -0.1726 | -0.49996
50.28 | -0.17245 | -0.49996
50.29 | -0.17222 | -0.49996
50.3 | -0.17215 | -0.49996
50.31 | -0.17339 | -0.49996
50.32 | -0.17427 | -0.49996
50.33 | -0.17606 | -0.49996
50.34 | -0.17735 | -0.49996
50.35 | -0.17879 | -0.49996
50.36 | -0.18025 | -0.49996
50.37 | -0.18086 | -0.49996
50.38 | -0.18236 | -0.49996
50.39 | -0.18242 | -0.49996
50.4 | -0.18307 | -0.49996
50.41 | -0.18217 | -0.49996
50.42 | -0.18265 | -0.49996
50.43 | -0.1811 | -0.49996
50.44 | -0.18168 | -0.49996
50.45 | -0.17982 | -0.49996
50.46 | -0.18051 | -0.49996
50.47 | -0.1785 | -0.49996
50.48 | -0.17955 | -0.49996
50.49 | -0.17753 | -0.49996
50.5 | -0.17911 | -0.49996
50.51 | -0.177 | -0.49996
50.52 | -0.17933 | -0.49996
50.53 | -0.17692 | -0.49996
50.54 | -0.17994 | -0.49996
50.55 | -0.1773 | -0.49996
50.56 | -0.18071 | -0.49996
50.57 | -0.17758 | -0.49996
50.58 | -0.18118 | -0.49996
50.59 | -0.17767 | -0.49996
50.6 | -0.18145 | -0.49996
50.61 | -0.17718 | -0.49996
50.62 | -0.18085 | -0.49996
50.63 | -0.17601 | -0.49996
50.64 | -0.17985 | -0.49996
50.65 | -0.17481 | -0.49996
50.66 | -0.17915 | -0.49996
50.67 | -0.17399 | -0.49996
50.68 | -0.17945 | -0.49996
50.69 | -0.17404 | -0.49996
50.7 | -0.18047 | -0.49996
50.71 | -0.17562 | -0.49996
50.72 | -0.18245 | -0.49996
50.73 | -0.17771 | -0.49996
50.74 | -0.18533 | -0.49996
50.75 | -0.17995 | -0.49996
50.76 | -0.18792 | -0.49996
50.77 | -0.18211 | -0.49996
50.78 | -0.19022 | -0.49996
50.79 | -0.18331 | -0.49996
50.8 | -0.1912 | -0.49996
50.81 | -0.18299 | -0.49996
50.82 | -0.19053 | -0.49996
50.83 | -0.18138 | -0.49996
50.84 | -0.1891 | -0.49996
50.85 | -0.17961 | -0.49996
50.86 | -0.18733 | -0.49996
50.87 | -0.17751 | -0.49996
50.88 | -0.18625 | -0.49996
50.89 | -0.17626 | -0.49996
50.9 | -0.18579 | -0.49996
50.91 | -0.17592 | -0.49996
50.92 | -0.18628 | -0.49996
50.93 | -0.17683 | -0.49996
50.94 | -0.18762 | -0.49996
50.95 | -0.17796 | -0.49996
50.96 | -0.18938 | -0.49996
50.97 | -0.17946 | -0.49996
50.98 | -0.19116 | -0.49996
50.99 | -0.18095 | -0.49996
51 | -0.19256 | -0.49996
51.01 | -0.18111 | -0.49996
51.02 | -0.19281 | -0.49996
51.03 | -0.18003 | -0.49996
51.04 | -0.19137 | -0.49996
51.05 | -0.17733 | -0.49996
51.06 | -0.18897 | -0.49996
51.07 | -0.17467 | -0.49996
51.08 | -0.18698 | -0.49996
51.09 | -0.17245 | -0.49996
51.1 | -0.186 | -0.49996
51.11 | -0.17161 | -0.49996
51.12 | -0.18635 | -0.49996
51.13 | -0.17254 | -0.49996
51.14 | -0.18851 | -0.49996
51.15 | -0.17479 | -0.49996
51.16 | -0.19167 | -0.49996
51.17 | -0.17765 | -0.49996
51.18 | -0.1949 | -0.49996
51.19 | -0.18023 | -0.49996
51.2 | -0.19711 | -0.49996
51.21 | -0.1813 | -0.49996
51.22 | -0.19757 | -0.49996
51.23 | -0.18065 | -0.49996
51.24 | -0.19617 | -0.49996
51.25 | -0.17868 | -0.49996
51.26 | -0.19436 | -0.49996
51.27 | -0.1765 | -0.49996
51.28 | -0.19234 | -0.49996
51.29 | -0.1746 | -0.49996
51.3 | -0.19153 | -0.49996
51.31 | -0.17394 | -0.49996
51.32 | -0.19138 | -0.49996
51.33 | -0.17407 | -0.49996
51.34 | -0.19209 | -0.49996
51.35 | -0.17493 | -0.49996
51.36 | -0.19338 | -0.49996
51.37 | -0.17607 | -0.49996
51.38 | -0.19519 | -0.49996
51.39 | -0.17744 | -0.49996
51.4 | -0.19667 | -0.49996
51.41 | -0.17817 | -0.49996
51.42 | -0.19745 | -0.49996
51.43 | -0.17799 | -0.49996
51.44 | -0.19752 | -0.49996
51.45 | -0.17758 | -0.49996
51.46 | -0.19672 | -0.49996
51.47 | -0.17611 | -0.49996
51.48 | -0.19595 | -0.49996
51.49 | -0.17484 | -0.49996
51.5 | -0.19509 | -0.49996
51.51 | -0.17378 | -0.49996
51.52 | -0.19448 | -0.49996
51.53 | -0.17378 | -0.49996
51.54 | -0.19517 | -0.49996
51.55 | -0.17434 | -0.49996
51.56 | -0.19646 | -0.49996
51.57 | -0.17581 | -0.49996
51.58 | -0.19856 | -0.49996
51.59 | -0.17779 | -0.49996
51.6 | -0.20056 | -0.49996
51.61 | -0.17902 | -0.49996
51.62 | -0.20184 | -0.49996
51.63 | -0.17923 | -0.49996
51.64 | -0.20144 | -0.49996
51.65 | -0.17806 | -0.49996
51.66 | -0.2003 | -0.49996
51.67 | -0.17628 | -0.49996
51.68 | -0.19851 | -0.49996
51.69 | -0.17412 | -0.49996
51.7 | -0.19699 | -0.49996
51.71 | -0.17272 | -0.49996
51.72 | -0.19692 | -0.49996
51.73 | -0.17287 | -0.49996
51.74 | -0.19767 | -0.49996
51.75 | -0.17377 | -0.49996
51.76 | -0.1992 | -0.49996
51.77 | -0.1749 | -0.49996
51.78 | -0.20077 | -0.49996
51.79 | -0.17608 | -0.49996
51.8 | -0.20236 | -0.49996
51.81 | -0.17669 | -0.49996
51.82 | -0.20304 | -0.49996
51.83 | -0.17678 | -0.49996
51.84 | -0.2029 | -0.49996
51.85 | -0.17618 | -0.49996
51.86 | -0.20257 | -0.49996
51.87 | -0.17507 | -0.49996
51.88 | -0.2016 | -0.49996
51.89 | -0.17403 | -0.49996
51.9 | -0.2014 | -0.49996
51.91 | -0.17369 | -0.49996
51.92 | -0.20125 | -0.49996
51.93 | -0.1738 | -0.49996
51.94 | -0.20194 | -0.49996
51.95 | -0.17458 | -0.49996
51.96 | -0.20273 | -0.49996
51.97 | -0.17547 | -0.49996
51.98 | -0.20373 | -0.49996
51.99 | -0.17684 | -0.49996
52 | -0.20428 | -0.49996
52.01 | -0.1777 | -0.49996
52.02 | -0.20495 | -0.49996
52.03 | -0.17801 | -0.49996
52.04 | -0.20437 | -0.49996
52.05 | -0.17803 | -0.49996
52.06 | -0.20368 | -0.49996
52.07 | -0.17701 | -0.49996
52.08 | -0.20252 | -0.49996
52.09 | -0.17597 | -0.49996
52.1 | -0.20159 | -0.49996
52.11 | -0.17589 | -0.49996
52.12 | -0.20116 | -0.49996
52.13 | -0.17611 | -0.49996
52.14 | -0.20121 | -0.49996
52.15 | -0.1769 | -0.49996
52.16 | -0.20197 | -0.49996
52.17 | -0.17788 | -0.49996
52.18 | -0.20295 | -0.49996
52.19 | -0.17933 | -0.49996
52.2 | -0.20396 | -0.49996
52.21 | -0.18007 | -0.49996
52.22 | -0.20416 | -0.49996
52.23 | -0.1802 | -0.49996
52.24 | -0.20336 | -0.49996
52.25 | -0.17956 | -0.49996
52.26 | -0.20248 | -0.49996
52.27 | -0.17891 | -0.49996
52.28 | -0.20139 | -0.49996
52.29 | -0.17863 | -0.49996
52.3 | -0.20061 | -0.49996
52.31 | -0.17867 | -0.49996
52.32 | -0.20059 | -0.49996
52.33 | -0.17932 | -0.49996
52.34 | -0.20105 | -0.49996
52.35 | -0.18021 | -0.49996
52.36 | -0.20164 | -0.49996
52.37 | -0.1814 | -0.49996
52.38 | -0.20218 | -0.49996
52.39 | -0.18215 | -0.49996
52.4 | -0.20271 | -0.49996
52.41 | -0.18305 | -0.49996
52.42 | -0.2027 | -0.49996
52.43 | -0.1832 | -0.49996
52.44 | -0.20243 | -0.49996
52.45 | -0.18332 | -0.49996
52.46 | -0.20149 | -0.49996
52.47 | -0.18254 | -0.49996
52.48 | -0.2006 | -0.49996
52.49 | -0.18147 | -0.49996
52.5 | -0.19952 | -0.49996
52.51 | -0.18092 | -0.49996
52.52 | -0.19868 | -0.49996
52.53 | -0.18053 | -0.49996
52.54 | -0.19889 | -0.49996
52.55 | -0.18146 | -0.49996
52.56 | -0.19989 | -0.49996
52.57 | -0.1828 | -0.49996
52.58 | -0.20122 | -0.49996
52.59 | -0.18435 | -0.49996
52.6 | -0.20223 | -0.49996
52.61 | -0.18527 | -0.49996
52.62 | -0.20247 | -0.49996
52.63 | -0.18542 | -0.49996
52.64 | -0.20186 | -0.49996
52.65 | -0.18495 | -0.49996
52.66 | -0.20087 | -0.49996
52.67 | -0.18441 | -0.49996
52.68 | -0.2 | -0.49996
52.69 | -0.18374 | -0.49996
52.7 | -0.19903 | -0.49996
52.71 | -0.18367 | -0.49996
52.72 | -0.19885 | -0.49996
52.73 | -0.18411 | -0.49996
52.74 | -0.19909 | -0.49996
52.75 | -0.18512 | -0.49996
52.76 | -0.19936 | -0.49996
52.77 | -0.18602 | -0.49996
52.78 | -0.20011 | -0.49996
52.79 | -0.18696 | -0.49996
52.8 | -0.20074 | -0.49996
52.81 | -0.18774 | -0.49996
52.82 | -0.20071 | -0.49996
52.83 | -0.18801 | -0.49996
52.84 | -0.2005 | -0.49996
52.85 | -0.18781 | -0.49996
52.86 | -0.19976 | -0.49996
52.87 | -0.18742 | -0.49996
52.88 | -0.19895 | -0.49996
52.89 | -0.18728 | -0.49996
52.9 | -0.19819 | -0.49996
52.91 | -0.18704 | -0.49996
52.92 | -0.19765 | -0.49996
52.93 | -0.18725 | -0.49996
52.94 | -0.1973 | -0.49996
52.95 | -0.18763 | -0.49996
52.96 | -0.19757 | -0.49996
52.97 | -0.18799 | -0.49996
52.98 | -0.19783 | -0.49996
52.99 | -0.18917 | -0.49996
53 | -0.19861 | -0.49996
53.01 | -0.19072 | -0.49996
53.02 | -0.19891 | -0.49996
53.03 | -0.1913 | -0.49996
53.04 | -0.19941 | -0.49996
53.05 | -0.19193 | -0.49996
53.06 | -0.19883 | -0.49996
53.07 | -0.19151 | -0.49996
53.08 | -0.19771 | -0.49996
53.09 | -0.19153 | -0.49996
53.1 | -0.197 | -0.49996
53.11 | -0.19136 | -0.49996
53.12 | -0.19708 | -0.49996
53.13 | -0.19245 | -0.49996
53.14 | -0.19786 | -0.49996
53.15 | -0.19436 | -0.49996
53.16 | -0.19975 | -0.49996
53.17 | -0.19666 | -0.49996
53.18 | -0.20127 | -0.49996
53.19 | -0.19836 | -0.49996
53.2 | -0.20188 | -0.49996
53.21 | -0.19921 | -0.49996
53.22 | -0.20115 | -0.49996
53.23 | -0.19824 | -0.49996
53.24 | -0.19935 | -0.49996
53.25 | -0.19608 | -0.49996
53.26 | -0.19651 | -0.49996
53.27 | -0.19238 | -0.49996
53.28 | -0.19259 | -0.49996
53.29 | -0.18944 | -0.49996
53.3 | -0.18871 | -0.49996
53.31 | -0.18558 | -0.49996
53.32 | -0.18582 | -0.49996
53.33 | -0.18279 | -0.49996
53.34 | -0.18339 | -0.49996
53.35 | -0.18119 | -0.49996
53.36 | -0.1824 | -0.49996
53.37 | -0.18082 | -0.49996
53.38 | -0.1828 | -0.49996
53.39 | -0.1816 | -0.49996
53.4 | -0.18427 | -0.49996
53.41 | -0.18372 | -0.49996
53.42 | -0.18708 | -0.49996
53.43 | -0.18772 | -0.49996
53.44 | -0.19131 | -0.49996
53.45 | -0.19223 | -0.49996
53.46 | -0.19662 | -0.49996
53.47 | -0.19791 | -0.49996
53.48 | -0.20158 | -0.49996
53.49 | -0.20193 | -0.49996
53.5 | -0.20494 | -0.49996
53.51 | -0.20387 | -0.49996
53.52 | -0.20509 | -0.49996
53.53 | -0.20229 | -0.49996
53.54 | -0.20257 | -0.49996
53.55 | -0.19878 | -0.49996
53.56 | -0.19839 | -0.49996
53.57 | -0.19506 | -0.49996
53.58 | -0.1949 | -0.49996
53.59 | -0.19153 | -0.49996
53.6 | -0.19184 | -0.49996
53.61 | -0.18918 | -0.49996
53.62 | -0.19026 | -0.49996
53.63 | -0.18803 | -0.49996
53.64 | -0.18891 | -0.49996
53.65 | -0.18704 | -0.49996
53.66 | -0.18838 | -0.49996
53.67 | -0.1867 | -0.49996
53.68 | -0.18875 | -0.49996
53.69 | -0.18738 | -0.49996
53.7 | -0.18951 | -0.49996
53.71 | -0.18829 | -0.49996
53.72 | -0.19052 | -0.49996
53.73 | -0.18933 | -0.49996
53.74 | -0.19158 | -0.49996
53.75 | -0.19039 | -0.49996
53.76 | -0.19239 | -0.49996
53.77 | -0.19096 | -0.49996
53.78 | -0.19292 | -0.49996
53.79 | -0.19158 | -0.49996
53.8 | -0.19379 | -0.49996
53.81 | -0.19282 | -0.49996
53.82 | -0.19495 | -0.49996
53.83 | -0.19435 | -0.49996
53.84 | -0.19681 | -0.49996
53.85 | -0.19658 | -0.49996
53.86 | -0.1991 | -0.49996
53.87 | -0.19851 | -0.49996
53.88 | -0.20116 | -0.49996
53.89 | -0.20054 | -0.49996
53.9 | -0.20302 | -0.49996
53.91 | -0.20187 | -0.49996
53.92 | -0.20377 | -0.49996
53.93 | -0.20182 | -0.49996
53.94 | -0.20267 | -0.49996
53.95 | -0.19956 | -0.49996
53.96 | -0.19962 | -0.49996
53.97 | -0.19605 | -0.49996
53.98 | -0.19596 | -0.49996
53.99 | -0.19234 | -0.49996
54 | -0.19218 | -0.49996
54.01 | -0.18931 | -0.49996
54.02 | -0.19016 | -0.49996
54.03 | -0.188 | -0.49996
54.04 | -0.18966 | -0.49996
54.05 | -0.1885 | -0.49996
54.06 | -0.19081 | -0.49996
54.07 | -0.18999 | -0.49996
54.08 | -0.19262 | -0.49996
54.09 | -0.19208 | -0.49996
54.1 | -0.19453 | -0.49996
54.11 | -0.19375 | -0.49996
54.12 | -0.1963 | -0.49996
54.13 | -0.19515 | -0.49996
54.14 | -0.19731 | -0.49996
54.15 | -0.19605 | -0.49996
54.16 | -0.19785 | -0.49996
54.17 | -0.19666 | -0.49996
54.18 | -0.19841 | -0.49996
54.19 | -0.197 | -0.49996
54.2 | -0.19883 | -0.49996
54.21 | -0.19745 | -0.49996
54.22 | -0.19942 | -0.49996
54.23 | -0.19805 | -0.49996
54.24 | -0.19994 | -0.49996
54.25 | -0.19823 | -0.49996
54.26 | -0.20008 | -0.49996
54.27 | -0.19872 | -0.49996
54.28 | -0.2004 | -0.49996
54.29 | -0.19902 | -0.49996
54.3 | -0.20066 | -0.49996
54.31 | -0.19888 | -0.49996
54.32 | -0.20049 | -0.49996
54.33 | -0.19825 | -0.49996
54.34 | -0.19952 | -0.49996
54.35 | -0.1972 | -0.49996
54.36 | -0.19806 | -0.49996
54.37 | -0.19527 | -0.49996
54.38 | -0.19629 | -0.49996
54.39 | -0.19408 | -0.49996
54.4 | -0.19518 | -0.49996
54.41 | -0.19297 | -0.49996
54.42 | -0.19471 | -0.49996
54.43 | -0.19258 | -0.49996
54.44 | -0.19478 | -0.49996
54.45 | -0.19341 | -0.49996
54.46 | -0.19601 | -0.49996
54.47 | -0.19476 | -0.49996
54.48 | -0.19744 | -0.49996
54.49 | -0.19637 | -0.49996
54.5 | -0.19935 | -0.49996
54.51 | -0.19769 | -0.49996
54.52 | -0.20074 | -0.49996
54.53 | -0.19909 | -0.49996
54.54 | -0.20154 | -0.49996
54.55 | -0.19939 | -0.49996
54.56 | -0.20193 | -0.49996
54.57 | -0.19947 | -0.49996
54.58 | -0.20151 | -0.49996
54.59 | -0.19878 | -0.49996
54.6 | -0.2006 | -0.49996
54.61 | -0.19827 | -0.49996
54.62 | -0.20048 | -0.49996
54.63 | -0.19812 | -0.49996
54.64 | -0.2007 | -0.49996
54.65 | -0.19832 | -0.49996
54.66 | -0.20104 | -0.49996
54.67 | -0.19854 | -0.49996
54.68 | -0.2009 | -0.49996
54.69 | -0.19844 | -0.49996
54.7 | -0.2008 | -0.49996
54.71 | -0.19798 | -0.49996
54.72 | -0.20012 | -0.49996
54.73 | -0.19705 | -0.49996
54.74 | -0.19934 | -0.49996
54.75 | -0.19644 | -0.49996
54.76 | -0.19868 | -0.49996
54.77 | -0.19586 | -0.49996
54.78 | -0.19823 | -0.49996
54.79 | -0.19553 | -0.49996
54.8 | -0.19821 | -0.49996
54.81 | -0.19576 | -0.49996
54.82 | -0.19845 | -0.49996
54.83 | -0.19612 | -0.49996
54.84 | -0.1991 | -0.49996
54.85 | -0.19678 | -0.49996
54.86 | -0.20019 | -0.49996
54.87 | -0.19813 | -0.49996
54.88 | -0.20143 | -0.49996
54.89 | -0.19963 | -0.49996
54.9 | -0.20288 | -0.49996
54.91 | -0.2007 | -0.49996
54.92 | -0.20343 | -0.49996
54.93 | -0.20115 | -0.49996
54.94 | -0.20347 | -0.49996
54.95 | -0.20083 | -0.49996
54.96 | -0.2028 | -0.49996
54.97 | -0.20001 | -0.49996
54.98 | -0.202 | -0.49996
54.99 | -0.19885 | -0.49996
55 | -0.20112 | -0.49996
55.01 | -0.19817 | -0.49996
55.02 | -0.20032 | -0.49996
55.03 | -0.1978 | -0.49996
55.04 | -0.20023 | -0.49996
55.05 | -0.1978 | -0.49996
55.06 | -0.20025 | -0.49996
55.07 | -0.19805 | -0.49996
55.08 | -0.20078 | -0.49996
55.09 | -0.19848 | -0.49996
55.1 | -0.20111 | -0.49996
55.11 | -0.19879 | -0.49996
55.12 | -0.20137 | -0.49996
55.13 | -0.19906 | -0.49996
55.14 | -0.20132 | -0.49996
55.15 | -0.1989 | -0.49996
55.16 | -0.20088 | -0.49996
55.17 | -0.19836 | -0.49996
55.18 | -0.20039 | -0.49996
55.19 | -0.19818 | -0.49996
55.2 | -0.20014 | -0.49996
55.21 | -0.19796 | -0.49996
55.22 | -0.20028 | -0.49996
55.23 | -0.19839 | -0.49996
55.24 | -0.20076 | -0.49996
55.25 | -0.19912 | -0.49996
55.26 | -0.20179 | -0.49996
55.27 | -0.20014 | -0.49996
55.28 | -0.20282 | -0.49996
55.29 | -0.20108 | -0.49996
55.3 | -0.20367 | -0.49996
55.31 | -0.20145 | -0.49996
55.32 | -0.20373 | -0.49996
55.33 | -0.20127 | -0.49996
55.34 | -0.20335 | -0.49996
55.35 | -0.20101 | -0.49996
55.36 | -0.20254 | -0.49996
55.37 | -0.20019 | -0.49996
55.38 | -0.20154 | -0.49996
55.39 | -0.19916 | -0.49996
55.4 | -0.20055 | -0.49996
55.41 | -0.19837 | -0.49996
55.42 | -0.20019 | -0.49996
55.43 | -0.19832 | -0.49996
55.44 | -0.20021 | -0.49996
55.45 | -0.1987 | -0.49996
55.46 | -0.20048 | -0.49996
55.47 | -0.19936 | -0.49996
55.48 | -0.20132 | -0.49996
55.49 | -0.20023 | -0.49996
55.5 | -0.20199 | -0.49996
55.51 | -0.20075 | -0.49996
55.52 | -0.20207 | -0.49996
55.53 | -0.20119 | -0.49996
55.54 | -0.20189 | -0.49996
55.55 | -0.20106 | -0.49996
55.56 | -0.20164 | -0.49996
55.57 | -0.20055 | -0.49996
55.58 | -0.20097 | -0.49996
55.59 | -0.20059 | -0.49996
55.6 | -0.20075 | -0.49996
55.61 | -0.20058 | -0.49996
55.62 | -0.20085 | -0.49996
55.63 | -0.20077 | -0.49996
55.64 | -0.20115 | -0.49996
55.65 | -0.20138 | -0.49996
55.66 | -0.20146 | -0.49996
55.67 | -0.20202 | -0.49996
55.68 | -0.20197 | -0.49996
55.69 | -0.20271 | -0.49996
55.7 | -0.20241 | -0.49996
55.71 | -0.20326 | -0.49996
55.72 | -0.20261 | -0.49996
55.73 | -0.20331 | -0.49996
55.74 | -0.20241 | -0.49996
55.75 | -0.20297 | -0.49996
55.76 | -0.20154 | -0.49996
55.77 | -0.20228 | -0.49996
55.78 | -0.20059 | -0.49996
55.79 | -0.20159 | -0.49996
55.8 | -0.19967 | -0.49996
55.81 | -0.20117 | -0.49996
55.82 | -0.19923 | -0.49996
55.83 | -0.20114 | -0.49996
55.84 | -0.1994 | -0.49996
55.85 | -0.20157 | -0.49996
55.86 | -0.19978 | -0.49996
55.87 | -0.20237 | -0.49996
55.88 | -0.2004 | -0.49996
55.89 | -0.20344 | -0.49996
55.9 | -0.20098 | -0.49996
55.91 | -0.20424 | -0.49996
55.92 | -0.20118 | -0.49996
55.93 | -0.20472 | -0.49996
55.94 | -0.20152 | -0.49996
55.95 | -0.20489 | -0.49996
55.96 | -0.20118 | -0.49996
55.97 | -0.2048 | -0.49996
55.98 | -0.20082 | -0.49996
55.99 | -0.20473 | -0.49996
56 | -0.20003 | -0.49996
56.01 | -0.20459 | -0.49996
56.02 | -0.19989 | -0.49996
56.03 | -0.20469 | -0.49996
56.04 | -0.19969 | -0.49996
56.05 | -0.20477 | -0.49996
56.06 | -0.19977 | -0.49996
56.07 | -0.20545 | -0.49996
56.08 | -0.2002 | -0.49996
56.09 | -0.20626 | -0.49996
56.1 | -0.20023 | -0.49996
56.11 | -0.20611 | -0.49996
56.12 | -0.1999 | -0.49996
56.13 | -0.20631 | -0.49996
56.14 | -0.19951 | -0.49996
56.15 | -0.20603 | -0.49996
56.16 | -0.1987 | -0.49996
56.17 | -0.20584 | -0.49996
56.18 | -0.19801 | -0.49996
56.19 | -0.20573 | -0.49996
56.2 | -0.19785 | -0.49996
56.21 | -0.20585 | -0.49996
56.22 | -0.19781 | -0.49996
56.23 | -0.20654 | -0.49996
56.24 | -0.19843 | -0.49996
56.25 | -0.20728 | -0.49996
56.26 | -0.19878 | -0.49996
56.27 | -0.20791 | -0.49996
56.28 | -0.19914 | -0.49996
56.29 | -0.2084 | -0.49996
56.3 | -0.19922 | -0.49996
56.31 | -0.2083 | -0.49996
56.32 | -0.19884 | -0.49996
56.33 | -0.2081 | -0.49996
56.34 | -0.1981 | -0.49996
56.35 | -0.20791 | -0.49996
56.36 | -0.19733 | -0.49996
56.37 | -0.20781 | -0.49996
56.38 | -0.19736 | -0.49996
56.39 | -0.20772 | -0.49996
56.4 | -0.1971 | -0.49996
56.41 | -0.2081 | -0.49996
56.42 | -0.19728 | -0.49996
56.43 | -0.20861 | -0.49996
56.44 | -0.19761 | -0.49996
56.45 | -0.20966 | -0.49996
56.46 | -0.19828 | -0.49996
56.47 | -0.21032 | -0.49996
56.48 | -0.19852 | -0.49996
56.49 | -0.21094 | -0.49996
56.5 | -0.19866 | -0.49996
56.51 | -0.21131 | -0.49996
56.52 | -0.19835 | -0.49996
56.53 | -0.21111 | -0.49996
56.54 | -0.19732 | -0.49996
56.55 | -0.21085 | -0.49996
56.56 | -0.19656 | -0.49996
56.57 | -0.21011 | -0.49996
56.58 | -0.19537 | -0.49996
56.59 | -0.20946 | -0.49996
56.6 | -0.19463 | -0.49996
56.61 | -0.20928 | -0.49996
56.62 | -0.19446 | -0.49996
56.63 | -0.20974 | -0.49996
56.64 | -0.19481 | -0.49996
56.65 | -0.21091 | -0.49996
56.66 | -0.19567 | -0.49996
56.67 | -0.21204 | -0.49996
56.68 | -0.19683 | -0.49996
56.69 | -0.2136 | -0.49996
56.7 | -0.19745 | -0.49996
56.71 | -0.21412 | -0.49996
56.72 | -0.19773 | -0.49996
56.73 | -0.21416 | -0.49996
56.74 | -0.19702 | -0.49996
56.75 | -0.2134 | -0.49996
56.76 | -0.19598 | -0.49996
56.77 | -0.21266 | -0.49996
56.78 | -0.19501 | -0.49996
56.79 | -0.21157 | -0.49996
56.8 | -0.19407 | -0.49996
56.81 | -0.21128 | -0.49996
56.82 | -0.19422 | -0.49996
56.83 | -0.21166 | -0.49996
56.84 | -0.1943 | -0.49996
56.85 | -0.21234 | -0.49996
56.86 | -0.19503 | -0.49996
56.87 | -0.21361 | -0.49996
56.88 | -0.1957 | -0.49996
56.89 | -0.21435 | -0.49996
56.9 | -0.19613 | -0.49996
56.91 | -0.21496 | -0.49996
56.92 | -0.19633 | -0.49996
56.93 | -0.21526 | -0.49996
56.94 | -0.19614 | -0.49996
56.95 | -0.21509 | -0.49996
56.96 | -0.19533 | -0.49996
56.97 | -0.21441 | -0.49996
56.98 | -0.19452 | -0.49996
56.99 | -0.21407 | -0.49996
57 | -0.19357 | -0.49996
57.01 | -0.21346 | -0.49996
57.02 | -0.19317 | -0.49996
57.03 | -0.21361 | -0.49996
57.04 | -0.19329 | -0.49996
57.05 | -0.21406 | -0.49996
57.06 | -0.19347 | -0.49996
57.07 | -0.21477 | -0.49996
57.08 | -0.1941 | -0.49996
57.09 | -0.21543 | -0.49996
57.1 | -0.19482 | -0.49996
57.11 | -0.21649 | -0.49996
57.12 | -0.19531 | -0.49996
57.13 | -0.21722 | -0.49996
57.14 | -0.19551 | -0.49996
57.15 | -0.21718 | -0.49996
57.16 | -0.19501 | -0.49996
57.17 | -0.21663 | -0.49996
57.18 | -0.19401 | -0.49996
57.19 | -0.21596 | -0.49996
57.2 | -0.19301 | -0.49996
57.21 | -0.2153 | -0.49996
57.22 | -0.19232 | -0.49996
57.23 | -0.21512 | -0.49996
57.24 | -0.19202 | -0.49996
57.25 | -0.21542 | -0.49996
57.26 | -0.19225 | -0.49996
57.27 | -0.2164 | -0.49996
57.28 | -0.19309 | -0.49996
57.29 | -0.21761 | -0.49996
57.3 | -0.19407 | -0.49996
57.31 | -0.21888 | -0.49996
57.32 | -0.19487 | -0.49996
57.33 | -0.2195 | -0.49996
57.34 | -0.19459 | -0.49996
57.35 | -0.21933 | -0.49996
57.36 | -0.19389 | -0.49996
57.37 | -0.21863 | -0.49996
57.38 | -0.19259 | -0.49996
57.39 | -0.21776 | -0.49996
57.4 | -0.19163 | -0.49996
57.41 | -0.21714 | -0.49996
57.42 | -0.19064 | -0.49996
57.43 | -0.21718 | -0.49996
57.44 | -0.19061 | -0.49996
57.45 | -0.21728 | -0.49996
57.46 | -0.19072 | -0.49996
57.47 | -0.21828 | -0.49996
57.48 | -0.19143 | -0.49996
57.49 | -0.2189 | -0.49996
57.5 | -0.19181 | -0.49996
57.51 | -0.21961 | -0.49996
57.52 | -0.19205 | -0.49996
57.53 | -0.21974 | -0.49996
57.54 | -0.19184 | -0.49996
57.55 | -0.21981 | -0.49996
57.56 | -0.1919 | -0.49996
57.57 | -0.21973 | -0.49996
57.58 | -0.19209 | -0.49996
57.59 | -0.21976 | -0.49996
57.6 | -0.19242 | -0.49996
57.61 | -0.21975 | -0.49996
57.62 | -0.19247 | -0.49996
57.63 | -0.21959 | -0.49996
57.64 | -0.19276 | -0.49996
57.65 | -0.21955 | -0.49996
57.66 | -0.19292 | -0.49996
57.67 | -0.21948 | -0.49996
57.68 | -0.193 | -0.49996
57.69 | -0.21951 | -0.49996
57.7 | -0.19358 | -0.49996
57.71 | -0.21958 | -0.49996
57.72 | -0.19397 | -0.49996
57.73 | -0.22005 | -0.49996
57.74 | -0.19475 | -0.49996
57.75 | -0.22024 | -0.49996
57.76 | -0.19519 | -0.49996
57.77 | -0.2202 | -0.49996
57.78 | -0.19505 | -0.49996
57.79 | -0.21948 | -0.49996
57.8 | -0.19411 | -0.49996
57.81 | -0.2183 | -0.49996
57.82 | -0.19323 | -0.49996
57.83 | -0.21743 | -0.49996
57.84 | -0.19317 | -0.49996
57.85 | -0.21715 | -0.49996
57.86 | -0.19309 | -0.49996
57.87 | -0.21732 | -0.49996
57.88 | -0.1939 | -0.49996
57.89 | -0.21775 | -0.49996
57.9 | -0.19488 | -0.49996
57.91 | -0.21877 | -0.49996
57.92 | -0.19611 | -0.49996
57.93 | -0.21946 | -0.49996
57.94 | -0.19669 | -0.49996
57.95 | -0.21919 | -0.49996
57.96 | -0.19682 | -0.49996
57.97 | -0.21888 | -0.49996
57.98 | -0.19658 | -0.49996
57.99 | -0.21829 | -0.49996
58 | -0.1962 | -0.49996
58.01 | -0.21743 | -0.49996
58.02 | -0.19632 | -0.49996
58.03 | -0.21695 | -0.49996
58.04 | -0.1962 | -0.49996
58.05 | -0.21686 | -0.49996
58.06 | -0.19669 | -0.49996
58.07 | -0.21695 | -0.49996
58.08 | -0.19729 | -0.49996
58.09 | -0.21704 | -0.49996
58.1 | -0.19748 | -0.49996
58.11 | -0.21679 | -0.49996
58.12 | -0.19739 | -0.49996
58.13 | -0.21655 | -0.49996
58.14 | -0.19716 | -0.49996
58.15 | -0.21559 | -0.49996
58.16 | -0.1967 | -0.49996
58.17 | -0.21527 | -0.49996
58.18 | -0.19693 | -0.49996
58.19 | -0.21517 | -0.49996
58.2 | -0.19684 | -0.49996
58.21 | -0.21542 | -0.49996
58.22 | -0.19794 | -0.49996
58.23 | -0.21635 | -0.49996
58.24 | -0.1991 | -0.49996
58.25 | -0.21713 | -0.49996
58.26 | -0.20025 | -0.49996
58.27 | -0.21828 | -0.49996
58.28 | -0.20066 | -0.49996
58.29 | -0.21799 | -0.49996
58.3 | -0.20054 | -0.49996
58.31 | -0.21728 | -0.49996
58.32 | -0.19969 | -0.49996
58.33 | -0.21584 | -0.49996
58.34 | -0.19847 | -0.49996
58.35 | -0.2142 | -0.49996
58.36 | -0.19752 | -0.49996
58.37 | -0.21321 | -0.49996
58.38 | -0.19714 | -0.49996
58.39 | -0.21267 | -0.49996
58.4 | -0.19716 | -0.49996
58.41 | -0.21283 | -0.49996
58.42 | -0.19808 | -0.49996
58.43 | -0.21364 | -0.49996
58.44 | -0.19975 | -0.49996
58.45 | -0.21507 | -0.49996
58.46 | -0.20166 | -0.49996
58.47 | -0.21667 | -0.49996
58.48 | -0.20351 | -0.49996
58.49 | -0.21789 | -0.49996
58.5 | -0.20451 | -0.49996
58.51 | -0.21797 | -0.49996
58.52 | -0.20452 | -0.49996
58.53 | -0.21726 | -0.49996
58.54 | -0.20382 | -0.49996
58.55 | -0.21524 | -0.49996
58.56 | -0.20157 | -0.49996
58.57 | -0.21255 | -0.49996
58.58 | -0.19941 | -0.49996
58.59 | -0.21027 | -0.49996
58.6 | -0.19789 | -0.49996
58.61 | -0.20887 | -0.49996
58.62 | -0.19758 | -0.49996
58.63 | -0.20891 | -0.49996
58.64 | -0.19906 | -0.49996
58.65 | -0.21032 | -0.49996
58.66 | -0.20119 | -0.49996
58.67 | -0.21262 | -0.49996
58.68 | -0.20398 | -0.49996
58.69 | -0.21484 | -0.49996
58.7 | -0.20645 | -0.49996
58.71 | -0.21633 | -0.49996
58.72 | -0.20749 | -0.49996
58.73 | -0.21583 | -0.49996
58.74 | -0.20675 | -0.49996
58.75 | -0.21399 | -0.49996
58.76 | -0.2047 | -0.49996
58.77 | -0.21142 | -0.49996
58.78 | -0.20286 | -0.49996
58.79 | -0.20878 | -0.49996
58.8 | -0.20119 | -0.49996
58.81 | -0.2075 | -0.49996
58.82 | -0.20099 | -0.49996
58.83 | -0.20723 | -0.49996
58.84 | -0.20217 | -0.49996
58.85 | -0.20843 | -0.49996
58.86 | -0.20427 | -0.49996
58.87 | -0.21023 | -0.49996
58.88 | -0.20676 | -0.49996
58.89 | -0.21202 | -0.49996
58.9 | -0.20865 | -0.49996
58.91 | -0.21311 | -0.49996
58.92 | -0.20963 | -0.49996
58.93 | -0.21249 | -0.49996
58.94 | -0.20911 | -0.49996
58.95 | -0.21103 | -0.49996
58.96 | -0.2075 | -0.49996
58.97 | -0.209 | -0.49996
58.98 | -0.20585 | -0.49996
58.99 | -0.20701 | -0.49996
59 | -0.20464 | -0.49996
59.01 | -0.20593 | -0.49996
59.02 | -0.20414 | -0.49996
59.03 | -0.20602 | -0.49996
59.04 | -0.20471 | -0.49996
59.05 | -0.20686 | -0.49996
59.06 | -0.20582 | -0.49996
59.07 | -0.20825 | -0.49996
59.08 | -0.20724 | -0.49996
59.09 | -0.20983 | -0.49996
59.1 | -0.20887 | -0.49996
59.11 | -0.21083 | -0.49996
59.12 | -0.20964 | -0.49996
59.13 | -0.21142 | -0.49996
59.14 | -0.20976 | -0.49996
59.15 | -0.2109 | -0.49996
59.16 | -0.209 | -0.49996
59.17 | -0.21006 | -0.49996
59.18 | -0.20787 | -0.49996
59.19 | -0.20879 | -0.49996
59.2 | -0.20667 | -0.49996
59.21 | -0.20801 | -0.49996
59.22 | -0.20623 | -0.49996
59.23 | -0.20752 | -0.49996
59.24 | -0.20628 | -0.49996
59.25 | -0.20801 | -0.49996
59.26 | -0.20667 | -0.49996
59.27 | -0.20863 | -0.49996
59.28 | -0.20754 | -0.49996
59.29 | -0.20956 | -0.49996
59.3 | -0.20828 | -0.49996
59.31 | -0.21024 | -0.49996
59.32 | -0.20859 | -0.49996
59.33 | -0.21029 | -0.49996
59.34 | -0.2088 | -0.49996
59.35 | -0.21005 | -0.49996
59.36 | -0.20805 | -0.49996
59.37 | -0.2094 | -0.49996
59.38 | -0.20744 | -0.49996
59.39 | -0.20907 | -0.49996
59.4 | -0.2073 | -0.49996
59.41 | -0.20881 | -0.49996
59.42 | -0.20731 | -0.49996
59.43 | -0.20903 | -0.49996
59.44 | -0.2077 | -0.49996
59.45 | -0.20962 | -0.49996
59.46 | -0.20828 | -0.49996
59.47 | -0.2103 | -0.49996
59.48 | -0.20892 | -0.49996
59.49 | -0.21099 | -0.49996
59.5 | -0.20931 | -0.49996
59.51 | -0.21119 | -0.49996
59.52 | -0.20955 | -0.49996
59.53 | -0.21104 | -0.49996
59.54 | -0.20935 | -0.49996
59.55 | -0.21062 | -0.49996
59.56 | -0.20878 | -0.49996
59.57 | -0.20992 | -0.49996
59.58 | -0.2079 | -0.49996
59.59 | -0.2091 | -0.49996
59.6 | -0.20718 | -0.49996
59.61 | -0.20842 | -0.49996
59.62 | -0.207 | -0.49996
59.63 | -0.20892 | -0.49996
59.64 | -0.20736 | -0.49996
59.65 | -0.20928 | -0.49996
59.66 | -0.20782 | -0.49996
59.67 | -0.20978 | -0.49996
59.68 | -0.20882 | -0.49996
59.69 | -0.21081 | -0.49996
59.7 | -0.20937 | -0.49996
59.71 | -0.21129 | -0.49996
59.72 | -0.20982 | -0.49996
59.73 | -0.21154 | -0.49996
59.74 | -0.20978 | -0.49996
59.75 | -0.2113 | -0.49996
59.76 | -0.20935 | -0.49996
59.77 | -0.21052 | -0.49996
59.78 | -0.20868 | -0.49996
59.79 | -0.20993 | -0.49996
59.8 | -0.20827 | -0.49996
59.81 | -0.20977 | -0.49996
59.82 | -0.20793 | -0.49996
59.83 | -0.20987 | -0.49996
59.84 | -0.20828 | -0.49996
59.85 | -0.21013 | -0.49996
59.86 | -0.2088 | -0.49996
59.87 | -0.21097 | -0.49996
59.88 | -0.20968 | -0.49996
59.89 | -0.21168 | -0.49996
59.9 | -0.21036 | -0.49996
59.91 | -0.21211 | -0.49996
59.92 | -0.21041 | -0.49996
59.93 | -0.21175 | -0.49996
59.94 | -0.20975 | -0.49996
59.95 | -0.2113 | -0.49996
59.96 | -0.20913 | -0.49996
59.97 | -0.21044 | -0.49996
59.98 | -0.20848 | -0.49996
59.99 | -0.20973 | -0.49996
60 | -0.20803 | -0.49996
60.01 | 0.3125 | -0.39996
60.02 | 1.29528 | -0.39996
60.03 | 2.59317 | -0.39996
60.04 | 2.4835 | -0.39996
60.05 | 2.401 | -0.39996
60.06 | 2.33234 | -0.39996
60.07 | 2.27536 | -0.39996
60.08 | 2.22362 | -0.39996
60.09 | 2.17903 | -0.39996
60.1 | 2.1366 | -0.39996
60.11 | 2.09964 | -0.39996
60.12 | 2.06316 | -0.39996
60.13 | 2.03145 | -0.39996
60.14 | 1.99927 | -0.39996
60.15 | 1.97089 | -0.39996
60.16 | 1.94181 | -0.39996
60.17 | 1.91606 | -0.39996
60.18 | 1.88888 | -0.39996
60.19 | 1.86599 | -0.39996
60.2 | 1.84119 | -0.39996
60.21 | 1.81926 | -0.39996
60.22 | 1.79661 | -0.39996
60.23 | 1.77634 | -0.39996
60.24 | 1.75489 | -0.39996
60.25 | 1.73629 | -0.39996
60.26 | 1.71674 | -0.39996
60.27 | 1.69934 | -0.39996
60.28 | 1.6805 | -0.39996
60.29 | 1.66476 | -0.39996
60.3 | 1.64736 | -0.39996
60.31 | 1.63258 | -0.39996
60.32 | 1.61637 | -0.39996
60.33 | 1.6023 | -0.39996
60.34 | 1.58633 | -0.39996
60.35 | 1.57321 | -0.39996
60.36 | 1.55771 | -0.39996
60.37 | 1.5446 | -0.39996
60.38 | 1.53006 | -0.39996
60.39 | 1.51718 | -0.39996
60.4 | 1.50264 | -0.39996
60.41 | 1.49048 | -0.39996
60.42 | 1.47689 | -0.39996
60.43 | 1.46568 | -0.39996
60.44 | 1.45281 | -0.39996
60.45 | 1.4416 | -0.39996
60.46 | 1.42921 | -0.39996
60.47 | 1.41919 | -0.39996
60.48 | 1.40727 | -0.39996
60.49 | 1.3975 | -0.39996
60.5 | 1.38629 | -0.39996
60.51 | 1.37675 | -0.39996
60.52 | 1.36626 | -0.39996
60.53 | 1.35744 | -0.39996
60.54 | 1.34671 | -0.39996
60.55 | 1.33813 | -0.39996
60.56 | 1.32764 | -0.39996
60.57 | 1.31906 | -0.39996
60.58 | 1.30833 | -0.39996
60.59 | 1.30022 | -0.39996
60.6 | 1.28997 | -0.39996
60.61 | 1.28186 | -0.39996
60.62 | 1.27233 | -0.39996
60.63 | 1.26422 | -0.39996
60.64 | 1.25468 | -0.39996
60.65 | 1.24705 | -0.39996
60.66 | 1.23799 | -0.39996
60.67 | 1.23108 | -0.39996
60.68 | 1.22226 | -0.39996
60.69 | 1.21534 | -0.39996
60.7 | 1.20551 | -0.39996
60.71 | 1.199 | -0.39996
60.72 | 1.19085 | -0.39996
60.73 | 1.18455 | -0.39996
60.74 | 1.17668 | -0.39996
60.75 | 1.17063 | -0.39996
60.76 | 1.16295 | -0.39996
60.77 | 1.15647 | -0.39996
60.78 | 1.14855 | -0.39996
60.79 | 1.1423 | -0.39996
60.8 | 1.13477 | -0.39996
60.81 | 1.12871 | -0.39996
60.82 | 1.12127 | -0.39996
60.83 | 1.11527 | -0.39996
60.84 | 1.10795 | -0.39996
60.85 | 1.10223 | -0.39996
60.86 | 1.0951 | -0.39996
60.87 | 1.09004 | -0.39996
60.88 | 1.08322 | -0.39996
60.89 | 1.07819 | -0.39996
60.9 | 1.07137 | -0.39996
60.91 | 1.0667 | -0.39996
60.92 | 1.06053 | -0.39996
60.93 | 1.05585 | -0.39996
60.94 | 1.04949 | -0.39996
60.95 | 1.04477 | -0.39996
60.96 | 1.03835 | -0.39996
60.97 | 1.03356 | -0.39996
60.98 | 1.02736 | -0.39996
60.99 | 1.02259 | -0.39996
61 | 1.01647 | -0.39996
61.01 | 1.01184 | -0.39996
61.02 | 1.00576 | -0.39996
61.03 | 1.00123 | -0.39996
61.04 | 0.99529 | -0.39996
61.05 | 0.99107 | -0.39996
61.06 | 0.98511 | -0.39996
61.07 | 0.98101 | -0.39996
61.08 | 0.97591 | -0.39996
61.09 | 0.97193 | -0.39996
61.1 | 0.96628 | -0.39996
61.11 | 0.96275 | -0.39996
61.12 | 0.95729 | -0.39996
61.13 | 0.95379 | -0.39996
61.14 | 0.94837 | -0.39996
61.15 | 0.94518 | -0.39996
61.16 | 0.93967 | -0.39996
61.17 | 0.9365 | -0.39996
61.18 | 0.93068 | -0.39996
61.19 | 0.92744 | -0.39996
61.2 | 0.9216 | -0.39996
61.21 | 0.91819 | -0.39996
61.22 | 0.91266 | -0.39996
61.23 | 0.90939 | -0.39996
61.24 | 0.90415 | -0.39996
61.25 | 0.90067 | -0.39996
61.26 | 0.89542 | -0.39996
61.27 | 0.8927 | -0.39996
61.28 | 0.88746 | -0.39996
61.29 | 0.88467 | -0.39996
61.3 | 0.87959 | -0.39996
61.31 | 0.87732 | -0.39996
61.32 | 0.87234 | -0.39996
61.33 | 0.86998 | -0.39996
61.34 | 0.86524 | -0.39996
61.35 | 0.86288 | -0.39996
61.36 | 0.85811 | -0.39996
61.37 | 0.85548 | -0.39996
61.38 | 0.85067 | -0.39996
61.39 | 0.84795 | -0.39996
61.4 | 0.84306 | -0.39996
61.41 | 0.84051 | -0.39996
61.42 | 0.83553 | -0.39996
61.43 | 0.83286 | -0.39996
61.44 | 0.82785 | -0.39996
61.45 | 0.82552 | -0.39996
61.46 | 0.82099 | -0.39996
61.47 | 0.81867 | -0.39996
61.48 | 0.81476 | -0.39996
61.49 | 0.81212 | -0.39996
61.5 | 0.80811 | -0.39996
61.51 | 0.80592 | -0.39996
61.52 | 0.80194 | -0.39996
61.53 | 0.79946 | -0.39996
61.54 | 0.79559 | -0.39996
61.55 | 0.79314 | -0.39996
61.56 | 0.78954 | -0.39996
61.57 | 0.78694 | -0.39996
61.58 | 0.78301 | -0.39996
61.59 | 0.78055 | -0.39996
61.6 | 0.77642 | -0.39996
61.61 | 0.77373 | -0.39996
61.62 | 0.77027 | -0.39996
61.63 | 0.76751 | -0.39996
61.64 | 0.76393 | -0.39996
61.65 | 0.76119 | -0.39996
61.66 | 0.75764 | -0.39996
61.67 | 0.75554 | -0.39996
61.68 | 0.75225 | -0.39996
61.69 | 0.75003 | -0.39996
61.7 | 0.74674 | -0.39996
61.71 | 0.74431 | -0.39996
61.72 | 0.74166 | -0.39996
61.73 | 0.73911 | -0.39996
61.74 | 0.7362 | -0.39996
61.75 | 0.73413 | -0.39996
61.76 | 0.73086 | -0.39996
61.77 | 0.72846 | -0.39996
61.78 | 0.72526 | -0.39996
61.79 | 0.72269 | -0.39996
61.8 | 0.71975 | -0.39996
61.81 | 0.71677 | -0.39996
61.82 | 0.71436 | -0.39996
61.83 | 0.71148 | -0.39996
61.84 | 0.70893 | -0.39996
61.85 | 0.70595 | -0.39996
61.86 | 0.70354 | -0.39996
61.87 | 0.70056 | -0.39996
61.88 | 0.6987 | -0.39996
61.89 | 0.69558 | -0.39996
61.9 | 0.69369 | -0.39996
61.91 | 0.69062 | -0.39996
61.92 | 0.68935 | -0.39996
61.93 | 0.68618 | -0.39996
61.94 | 0.68442 | -0.39996
61.95 | 0.68127 | -0.39996
61.96 | 0.68008 | -0.39996
61.97 | 0.67688 | -0.39996
61.98 | 0.6756 | -0.39996
61.99 | 0.67176 | -0.39996
62 | 0.67071 | -0.39996
62.01 | 0.66678 | -0.39996
62.02 | 0.66582 | -0.39996
62.03 | 0.66153 | -0.39996
62.04 | 0.66084 | -0.39996
62.05 | 0.65629 | -0.39996
62.06 | 0.65614 | -0.39996
62.07 | 0.65145 | -0.39996
62.08 | 0.65164 | -0.39996
62.09 | 0.64651 | -0.39996
62.1 | 0.64734 | -0.39996
62.11 | 0.64224 | -0.39996
62.12 | 0.64339 | -0.39996
62.13 | 0.63802 | -0.39996
62.14 | 0.63955 | -0.39996
62.15 | 0.63404 | -0.39996
62.16 | 0.63581 | -0.39996
62.17 | 0.6297 | -0.39996
62.18 | 0.63204 | -0.39996
62.19 | 0.62546 | -0.39996
62.2 | 0.62739 | -0.39996
62.21 | 0.621 | -0.39996
62.22 | 0.62334 | -0.39996
62.23 | 0.61606 | -0.39996
62.24 | 0.61952 | -0.39996
62.25 | 0.61208 | -0.39996
62.26 | 0.61532 | -0.39996
62.27 | 0.60793 | -0.39996
62.28 | 0.61158 | -0.39996
62.29 | 0.60355 | -0.39996
62.3 | 0.60791 | -0.39996
62.31 | 0.59976 | -0.39996
62.32 | 0.60445 | -0.39996
62.33 | 0.59592 | -0.39996
62.34 | 0.60085 | -0.39996
62.35 | 0.5917 | -0.39996
62.36 | 0.59713 | -0.39996
62.37 | 0.58745 | -0.39996
62.38 | 0.59346 | -0.39996
62.39 | 0.58338 | -0.39996
62.4 | 0.58948 | -0.39996
62.41 | 0.5792 | -0.39996
62.42 | 0.58633 | -0.39996
62.43 | 0.57489 | -0.39996
62.44 | 0.58273 | -0.39996
62.45 | 0.57119 | -0.39996
62.46 | 0.5793 | -0.39996
62.47 | 0.56714 | -0.39996
62.48 | 0.57563 | -0.39996
62.49 | 0.56337 | -0.39996
62.5 | 0.57196 | -0.39996
62.51 | 0.55944 | -0.39996
62.52 | 0.56917 | -0.39996
62.53 | 0.55584 | -0.39996
62.54 | 0.56583 | -0.39996
62.55 | 0.55193 | -0.39996
62.56 | 0.56278 | -0.39996
62.57 | 0.54831 | -0.39996
62.58 | 0.55939 | -0.39996
62.59 | 0.54468 | -0.39996
62.6 | 0.55639 | -0.39996
62.61 | 0.54127 | -0.39996
62.62 | 0.55312 | -0.39996
62.63 | 0.5375 | -0.39996
62.64 | 0.55019 | -0.39996
62.65 | 0.53412 | -0.39996
62.66 | 0.54738 | -0.39996
62.67 | 0.53095 | -0.39996
62.68 | 0.54447 | -0.39996
62.69 | 0.52697 | -0.39996
62.7 | 0.54161 | -0.39996
62.71 | 0.52375 | -0.39996
62.72 | 0.5386 | -0.39996
62.73 | 0.52079 | -0.39996
62.74 | 0.53553 | -0.39996
62.75 | 0.51736 | -0.39996
62.76 | 0.53212 | -0.39996
62.77 | 0.51362 | -0.39996
62.78 | 0.52937 | -0.39996
62.79 | 0.50987 | -0.39996
62.8 | 0.52628 | -0.39996
62.81 | 0.50646 | -0.39996
62.82 | 0.52301 | -0.39996
62.83 | 0.50284 | -0.39996
62.84 | 0.52027 | -0.39996
62.85 | 0.49938 | -0.39996
62.86 | 0.51681 | -0.39996
62.87 | 0.49607 | -0.39996
62.88 | 0.51445 | -0.39996
62.89 | 0.49287 | -0.39996
62.9 | 0.51202 | -0.39996
62.91 | 0.48999 | -0.39996
62.92 | 0.50992 | -0.39996
62.93 | 0.48701 | -0.39996
62.94 | 0.50756 | -0.39996
62.95 | 0.48417 | -0.39996
62.96 | 0.50503 | -0.39996
62.97 | 0.48136 | -0.39996
62.98 | 0.50241 | -0.39996
62.99 | 0.47773 | -0.39996
63 | 0.49952 | -0.39996
63.01 | 0.4748 | -0.39996
63.02 | 0.49643 | -0.39996
63.03 | 0.47156 | -0.39996
63.04 | 0.49373 | -0.39996
63.05 | 0.46891 | -0.39996
63.06 | 0.49104 | -0.39996
63.07 | 0.46591 | -0.39996
63.08 | 0.48865 | -0.39996
63.09 | 0.46319 | -0.39996
63.1 | 0.48596 | -0.39996
63.11 | 0.4603 | -0.39996
63.12 | 0.48381 | -0.39996
63.13 | 0.45749 | -0.39996
63.14 | 0.48124 | -0.39996
63.15 | 0.45439 | -0.39996
63.16 | 0.47854 | -0.39996
63.17 | 0.45127 | -0.39996
63.18 | 0.47597 | -0.39996
63.19 | 0.44834 | -0.39996
63.2 | 0.4737 | -0.39996
63.21 | 0.44533 | -0.39996
63.22 | 0.47091 | -0.39996
63.23 | 0.4424 | -0.39996
63.24 | 0.46829 | -0.39996
63.25 | 0.43999 | -0.39996
63.26 | 0.46636 | -0.39996
63.27 | 0.43744 | -0.39996
63.28 | 0.46421 | -0.39996
63.29 | 0.4351 | -0.39996
63.3 | 0.46216 | -0.39996
63.31 | 0.43293 | -0.39996
63.32 | 0.46009 | -0.39996
63.33 | 0.43017 | -0.39996
63.34 | 0.45809 | -0.39996
63.35 | 0.428 | -0.39996
63.36 | 0.45599 | -0.39996
63.37 | 0.42552 | -0.39996
63.38 | 0.45349 | -0.39996
63.39 | 0.42278 | -0.39996
63.4 | 0.45115 | -0.39996
63.41 | 0.41968 | -0.39996
63.42 | 0.44857 | -0.39996
63.43 | 0.41653 | -0.39996
63.44 | 0.44583 | -0.39996
63.45 | 0.41377 | -0.39996
63.46 | 0.44331 | -0.39996
63.47 | 0.41114 | -0.39996
63.48 | 0.44145 | -0.39996
63.49 | 0.40869 | -0.39996
63.5 | 0.43942 | -0.39996
63.51 | 0.4069 | -0.39996
63.52 | 0.43808 | -0.39996
63.53 | 0.40468 | -0.39996
63.54 | 0.43634 | -0.39996
63.55 | 0.4028 | -0.39996
63.56 | 0.43448 | -0.39996
63.57 | 0.40008 | -0.39996
63.58 | 0.43215 | -0.39996
63.59 | 0.39736 | -0.39996
63.6 | 0.42938 | -0.39996
63.61 | 0.3946 | -0.39996
63.62 | 0.42697 | -0.39996
63.63 | 0.39166 | -0.39996
63.64 | 0.42445 | -0.39996
63.65 | 0.38935 | -0.39996
63.66 | 0.42213 | -0.39996
63.67 | 0.38744 | -0.39996
63.68 | 0.42042 | -0.39996
63.69 | 0.38563 | -0.39996
63.7 | 0.41858 | -0.39996
63.71 | 0.3843 | -0.39996
63.72 | 0.41679 | -0.39996
63.73 | 0.38289 | -0.39996
63.74 | 0.4141 | -0.39996
63.75 | 0.38115 | -0.39996
63.76 | 0.41195 | -0.39996
63.77 | 0.37886 | -0.39996
63.78 | 0.4094 | -0.39996
63.79 | 0.37662 | -0.39996
63.8 | 0.40707 | -0.39996
63.81 | 0.3745 | -0.39996
63.82 | 0.40401 | -0.39996
63.83 | 0.3719 | -0.39996
63.84 | 0.40068 | -0.39996
63.85 | 0.36978 | -0.39996
63.86 | 0.39834 | -0.39996
63.87 | 0.3678 | -0.39996
63.88 | 0.39612 | -0.39996
63.89 | 0.36642 | -0.39996
63.9 | 0.39393 | -0.39996
63.91 | 0.36467 | -0.39996
63.92 | 0.39235 | -0.39996
63.93 | 0.36367 | -0.39996
63.94 | 0.39088 | -0.39996
63.95 | 0.3627 | -0.39996
63.96 | 0.38923 | -0.39996
63.97 | 0.36119 | -0.39996
63.98 | 0.38656 | -0.39996
63.99 | 0.35898 | -0.39996
64 | 0.38353 | -0.39996
64.01 | 0.35652 | -0.39996
64.02 | 0.38077 | -0.39996
64.03 | 0.35428 | -0.39996
64.04 | 0.37762 | -0.39996
64.05 | 0.35225 | -0.39996
64.06 | 0.37512 | -0.39996
64.07 | 0.3503 | -0.39996
64.08 | 0.37309 | -0.39996
64.09 | 0.34923 | -0.39996
64.1 | 0.37147 | -0.39996
64.11 | 0.34853 | -0.39996
64.12 | 0.37035 | -0.39996
64.13 | 0.34763 | -0.39996
64.14 | 0.36858 | -0.39996
64.15 | 0.34667 | -0.39996
64.16 | 0.36708 | -0.39996
64.17 | 0.34498 | -0.39996
64.18 | 0.36496 | -0.39996
64.18999 | 0.34329 | -0.39996
64.2 | 0.36272 | -0.39996
64.21 | 0.34133 | -0.39996
64.22 | 0.36031 | -0.39996
64.23 | 0.33864 | -0.39996
64.24 | 0.35783 | -0.39996
64.25 | 0.33673 | -0.39996
64.26 | 0.3555 | -0.39996
64.27 | 0.33482 | -0.39996
64.28 | 0.35318 | -0.39996
64.29 | 0.33335 | -0.39996
64.3 | 0.3513 | -0.39996
64.31 | 0.33225 | -0.39996
64.32 | 0.34973 | -0.39996
64.33 | 0.33137 | -0.39996
64.34 | 0.34806 | -0.39996
64.35 | 0.33027 | -0.39996
64.36 | 0.34617 | -0.39996
64.37 | 0.32929 | -0.39996
64.38 | 0.3447 | -0.39996
64.39 | 0.32784 | -0.39996
64.4 | 0.34267 | -0.39996
64.41 | 0.32641 | -0.39996
64.42 | 0.34012 | -0.39996
64.43 | 0.3246 | -0.39996
64.43999 | 0.33785 | -0.39996
64.45 | 0.32274 | -0.39996
64.46 | 0.33516 | -0.39996
64.47 | 0.32131 | -0.39996
64.48 | 0.3333 | -0.39996
64.49 | 0.31995 | -0.39996
64.5 | 0.33137 | -0.39996
64.51 | 0.31859 | -0.39996
64.52 | 0.32956 | -0.39996
64.53 | 0.31773 | -0.39996
64.54 | 0.32803 | -0.39996
64.55 | 0.31685 | -0.39996
64.56 | 0.32634 | -0.39996
64.57 | 0.31544 | -0.39996
64.58 | 0.32433 | -0.39996
64.59 | 0.31422 | -0.39996
64.6 | 0.32266 | -0.39996
64.61 | 0.31318 | -0.39996
64.62 | 0.3205 | -0.39996
64.63 | 0.31196 | -0.39996
64.64 | 0.31861 | -0.39996
64.65 | 0.31091 | -0.39996
64.66 | 0.31673 | -0.39996
64.67 | 0.3095 | -0.39996
64.68 | 0.31446 | -0.39996
64.68999 | 0.3081 | -0.39996
64.7 | 0.31246 | -0.39996
64.71 | 0.30698 | -0.39996
64.72 | 0.31039 | -0.39996
64.73 | 0.30571 | -0.39996
64.74 | 0.30853 | -0.39996
64.75 | 0.30457 | -0.39996
64.76 | 0.30691 | -0.39996
64.77 | 0.30395 | -0.39996
64.78 | 0.30555 | -0.39996
64.79 | 0.30314 | -0.39996
64.8 | 0.30397 | -0.39996
64.81 | 0.30214 | -0.39996
64.82 | 0.30266 | -0.39996
64.83 | 0.3008 | -0.39996
64.84 | 0.3009 | -0.39996
64.85 | 0.29937 | -0.39996
64.86 | 0.29916 | -0.39996
64.87 | 0.29754 | -0.39996
64.88 | 0.29732 | -0.39996
64.89 | 0.29568 | -0.39996
64.9 | 0.29584 | -0.39996
64.91 | 0.29446 | -0.39996
64.92 | 0.29458 | -0.39996
64.93 | 0.29317 | -0.39996
64.93999 | 0.29365 | -0.39996
64.95 | 0.29215 | -0.39996
64.96 | 0.29241 | -0.39996
64.97 | 0.29079 | -0.39996
64.98 | 0.29072 | -0.39996
64.99 | 0.28926 | -0.39996
65 | 0.28907 | -0.39996
65.01 | 0.2874 | -0.39996
65.02 | 0.28769 | -0.39996
65.03 | 0.28592 | -0.39996
65.04 | 0.286 | -0.39996
65.05 | 0.28459 | -0.39996
65.06 | 0.28468 | -0.39996
65.07 | 0.28318 | -0.39996
65.08 | 0.28345 | -0.39996
65.09 | 0.28242 | -0.39996
65.1 | 0.28242 | -0.39996
65.11 | 0.28089 | -0.39996
65.12 | 0.28099 | -0.39996
65.13 | 0.27939 | -0.39996
65.14 | 0.27956 | -0.39996
65.15 | 0.27782 | -0.39996
65.16 | 0.27768 | -0.39996
65.17 | 0.27648 | -0.39996
65.18 | 0.27658 | -0.39996
65.18999 | 0.2752 | -0.39996
65.2 | 0.27522 | -0.39996
65.21 | 0.27419 | -0.39996
65.22 | 0.27412 | -0.39996
65.23 | 0.27286 | -0.39996
65.24 | 0.27286 | -0.39996
65.25 | 0.27174 | -0.39996
65.26 | 0.27176 | -0.39996
65.27 | 0.27024 | -0.39996
65.28 | 0.27007 | -0.39996
65.29 | 0.26902 | -0.39996
65.3 | 0.26885 | -0.39996
65.31 | 0.26764 | -0.39996
65.32 | 0.2679 | -0.39996
65.33 | 0.26661 | -0.39996
65.34 | 0.2668 | -0.39996
65.35 | 0.26592 | -0.39996
65.36 | 0.26597 | -0.39996
65.37 | 0.26466 | -0.39996
65.38 | 0.26461 | -0.39996
65.39 | 0.26313 | -0.39996
65.4 | 0.26282 | -0.39996
65.41 | 0.26161 | -0.39996
65.42 | 0.26115 | -0.39996
65.43 | 0.25965 | -0.39996
65.43999 | 0.25944 | -0.39996
65.45 | 0.25784 | -0.39996
65.46 | 0.25767 | -0.39996
65.47 | 0.25662 | -0.39996
65.48 | 0.25653 | -0.39996
65.49 | 0.25579 | -0.39996
65.5 | 0.25596 | -0.39996
65.51 | 0.25495 | -0.39996
65.52 | 0.25529 | -0.39996
65.53 | 0.25417 | -0.39996
65.54 | 0.25438 | -0.39996
65.55 | 0.25312 | -0.39996
65.56 | 0.25328 | -0.39996
65.57 | 0.25202 | -0.39996
65.58 | 0.2519 | -0.39996
65.59 | 0.25045 | -0.39996
65.6 | 0.2503 | -0.39996
65.61 | 0.24928 | -0.39996
65.62 | 0.24916 | -0.39996
65.63 | 0.24773 | -0.39996
65.64 | 0.24785 | -0.39996
65.65 | 0.24678 | -0.39996
65.66 | 0.2468 | -0.39996
65.67 | 0.24575 | -0.39996
65.68 | 0.24554 | -0.39996
65.68999 | 0.24427 | -0.39996
65.7 | 0.24439 | -0.39996
65.71 | 0.2433 | -0.39996
65.72 | 0.24322 | -0.39996
65.73 | 0.24213 | -0.39996
65.74 | 0.24217 | -0.39996
65.75 | 0.24086 | -0.39996
65.76 | 0.24113 | -0.39996
65.77 | 0.23996 | -0.39996
65.78 | 0.24008 | -0.39996
65.79 | 0.239 | -0.39996
65.8 | 0.23919 | -0.39996
65.81 | 0.23786 | -0.39996
65.82 | 0.23793 | -0.39996
65.83 | 0.23633 | -0.39996
65.84 | 0.23698 | -0.39996
65.85 | 0.23481 | -0.39996
65.86 | 0.2354 | -0.39996
65.87 | 0.23362 | -0.39996
65.88 | 0.23419 | -0.39996
65.89 | 0.23247 | -0.39996
65.9 | 0.23328 | -0.39996
65.91 | 0.23176 | -0.39996
65.92 | 0.23242 | -0.39996
65.93 | 0.23083 | -0.39996
65.93999 | 0.23152 | -0.39996
65.95 | 0.23028 | -0.39996
65.96 | 0.23085 | -0.39996
65.97 | 0.22954 | -0.39996
65.98 | 0.23018 | -0.39996
65.99 | 0.22839 | -0.39996
66 | 0.22863 | -0.39996
66.01 | 0.22708 | -0.39996
66.02 | 0.22744 | -0.39996
66.03 | 0.2258 | -0.39996
66.04 | 0.22627 | -0.39996
66.05 | 0.22446 | -0.39996
66.06 | 0.22522 | -0.39996
66.07 | 0.2236 | -0.39996
66.08 | 0.22429 | -0.39996
66.09 | 0.22262 | -0.39996
66.1 | 0.22317 | -0.39996
66.11 | 0.22165 | -0.39996
66.12 | 0.222 | -0.39996
66.13 | 0.22065 | -0.39996
66.14 | 0.22093 | -0.39996
66.15 | 0.21972 | -0.39996
66.16 | 0.21998 | -0.39996
66.17 | 0.21838 | -0.39996
66.18 | 0.21874 | -0.39996
66.18999 | 0.21759 | -0.39996
66.2 | 0.21771 | -0.39996
66.21 | 0.21645 | -0.39996
66.22 | 0.21671 | -0.39996
66.23 | 0.21542 | -0.39996
66.24 | 0.21545 | -0.39996
66.25 | 0.21445 | -0.39996
66.26 | 0.21435 | -0.39996
66.27 | 0.21335 | -0.39996
66.28 | 0.21359 | -0.39996
66.29 | 0.21261 | -0.39996
66.3 | 0.21278 | -0.39996
66.31 | 0.21182 | -0.39996
66.32 | 0.21168 | -0.39996
66.33 | 0.21111 | -0.39996
66.34 | 0.21097 | -0.39996
66.35 | 0.2103 | -0.39996
66.36 | 0.21023 | -0.39996
66.37 | 0.20937 | -0.39996
66.38 | 0.20925 | -0.39996
66.39 | 0.20839 | -0.39996
66.4 | 0.20808 | -0.39996
66.41 | 0.20732 | -0.39996
66.42 | 0.20655 | -0.39996
66.43 | 0.20582 | -0.39996
66.43999 | 0.20536 | -0.39996
66.45 | 0.20498 | -0.39996
66.46 | 0.20403 | -0.39996
66.47 | 0.20422 | -0.39996
66.48 | 0.20322 | -0.39996
66.49 | 0.20315 | -0.39996
66.5 | 0.20274 | -0.39996
66.51 | 0.20267 | -0.39996
66.52 | 0.20183 | -0.39996
66.53 | 0.20188 | -0.39996
66.54 | 0.20102 | -0.39996
66.55 | 0.20129 | -0.39996
66.56 | 0.20019 | -0.39996
66.57 | 0.20026 | -0.39996
66.58 | 0.19907 | -0.39996
66.59 | 0.19924 | -0.39996
66.6 | 0.19788 | -0.39996
66.61 | 0.19811 | -0.39996
66.62 | 0.19656 | -0.39996
66.63 | 0.19728 | -0.39996
66.64 | 0.19547 | -0.39996
66.65 | 0.19673 | -0.39996
66.66 | 0.19444 | -0.39996
66.67 | 0.19595 | -0.39996
66.68 | 0.1933 | -0.39996
66.68999 | 0.19516 | -0.39996
66.7 | 0.19239 | -0.39996
66.71 | 0.19454 | -0.39996
66.72 | 0.19151 | -0.39996
66.73 | 0.19423 | -0.39996
66.74 | 0.19058 | -0.39996
66.75 | 0.19313 | -0.39996
66.76 | 0.18975 | -0.39996
66.77 | 0.19292 | -0.39996
66.78 | 0.18867 | -0.39996
66.79 | 0.19223 | -0.39996
66.8 | 0.18784 | -0.39996
66.81 | 0.19065 | -0.39996
66.82 | 0.18627 | -0.39996
66.83 | 0.1902 | -0.39996
66.84 | 0.18483 | -0.39996
66.85 | 0.18896 | -0.39996
66.86 | 0.18348 | -0.39996
66.87 | 0.18841 | -0.39996
66.88 | 0.18262 | -0.39996
66.89 | 0.1875 | -0.39996
66.9 | 0.18188 | -0.39996
66.91 | 0.18724 | -0.39996
66.92 | 0.18097 | -0.39996
66.93 | 0.18677 | -0.39996
66.93999 | 0.1805 | -0.39996
66.95 | 0.18627 | -0.39996
66.96 | 0.1788 | -0.39996
66.97 | 0.18584 | -0.39996
66.98 | 0.17787 | -0.39996
66.99 | 0.18479 | -0.39996
67 | 0.17668 | -0.39996
67.01 | 0.18431 | -0.39996
67.02 | 0.17535 | -0.39996
67.03 | 0.18333 | -0.39996
67.04 | 0.17401 | -0.39996
67.05 | 0.18245 | -0.39996
67.06 | 0.17301 | -0.39996
67.07 | 0.18231 | -0.39996
67.08 | 0.17208 | -0.39996
67.09 | 0.1815 | -0.39996
67.1 | 0.1711 | -0.39996
67.11 | 0.18116 | -0.39996
67.12 | 0.17017 | -0.39996
67.13 | 0.18078 | -0.39996
67.14 | 0.16924 | -0.39996
67.15 | 0.18023 | -0.39996
67.16 | 0.16831 | -0.39996
67.17 | 0.17949 | -0.39996
67.18 | 0.16707 | -0.39996
67.18999 | 0.17904 | -0.39996
67.2 | 0.16612 | -0.39996
67.21 | 0.17847 | -0.39996
67.22 | 0.16435 | -0.39996
67.23 | 0.17742 | -0.39996
67.24 | 0.16352 | -0.39996
67.25 | 0.17678 | -0.39996
67.26 | 0.16235 | -0.39996
67.27 | 0.17623 | -0.39996
67.28 | 0.16161 | -0.39996
67.29 | 0.17599 | -0.39996
67.3 | 0.16033 | -0.39996
67.31 | 0.1753 | -0.39996
67.32 | 0.15923 | -0.39996
67.33 | 0.17484 | -0.39996
67.34 | 0.15851 | -0.39996
67.35 | 0.17446 | -0.39996
67.36 | 0.15763 | -0.39996
67.37 | 0.17384 | -0.39996
67.38 | 0.15684 | -0.39996
67.39 | 0.1731 | -0.39996
67.4 | 0.15563 | -0.39996
67.41 | 0.17248 | -0.39996
67.42 | 0.15434 | -0.39996
67.43 | 0.17179 | -0.39996
67.43999 | 0.1532 | -0.39996
67.45 | 0.17098 | -0.39996
67.46 | 0.15198 | -0.39996
67.47 | 0.1702 | -0.39996
67.48 | 0.15115 | -0.39996
67.49 | 0.17027 | -0.39996
67.5 | 0.15026 | -0.39996
67.51 | 0.16977 | -0.39996
67.52 | 0.14931 | -0.39996
67.53 | 0.169 | -0.39996
67.54 | 0.14831 | -0.39996
67.55 | 0.16917 | -0.39996
67.56 | 0.14726 | -0.39996
67.57 | 0.16857 | -0.39996
67.58 | 0.1465 | -0.39996
67.59 | 0.16793 | -0.39996
67.6 | 0.14509 | -0.39996
67.61 | 0.16724 | -0.39996
67.62 | 0.14383 | -0.39996
67.63 | 0.16657 | -0.39996
67.64 | 0.14263 | -0.39996
67.65 | 0.16567 | -0.39996
67.66 | 0.14185 | -0.39996
67.67 | 0.16509 | -0.39996
67.68 | 0.14087 | -0.39996
67.68999 | 0.16431 | -0.39996
67.7 | 0.13992 | -0.39996
67.71 | 0.1639 | -0.39996
67.72 | 0.13946 | -0.39996
67.73 | 0.16338 | -0.39996
67.74 | 0.13858 | -0.39996
67.75 | 0.16333 | -0.39996
67.76 | 0.13808 | -0.39996
67.77 | 0.16242 | -0.39996
67.78 | 0.13708 | -0.39996
67.79 | 0.16199 | -0.39996
67.8 | 0.13613 | -0.39996
67.81 | 0.16126 | -0.39996
67.82 | 0.135 | -0.39996
67.83 | 0.1609 | -0.39996
67.84 | 0.13405 | -0.39996
67.85 | 0.16025 | -0.39996
67.86 | 0.13324 | -0.39996
67.87 | 0.15978 | -0.39996
67.88 | 0.13245 | -0.39996
67.89 | 0.15935 | -0.39996
67.9 | 0.13169 | -0.39996
67.91 | 0.15899 | -0.39996
67.92 | 0.13086 | -0.39996
67.93 | 0.1583 | -0.39996
67.93999 | 0.12997 | -0.39996
67.95 | 0.15768 | -0.39996
67.96 | 0.12924 | -0.39996
67.97 | 0.15737 | -0.39996
67.98 | 0.12857 | -0.39996
67.99 | 0.15649 | -0.39996
68 | 0.1273 | -0.39996
68.01 | 0.15613 | -0.39996
68.02 | 0.12654 | -0.39996
68.03 | 0.15541 | -0.39996
68.04 | 0.12568 | -0.39996
68.05 | 0.15489 | -0.39996
68.06 | 0.12468 | -0.39996
68.07 | 0.1542 | -0.39996
68.08 | 0.12358 | -0.39996
68.09 | 0.1537 | -0.39996
68.1 | 0.12289 | -0.39996
68.11 | 0.15379 | -0.39996
68.12 | 0.12239 | -0.39996
68.13 | 0.1531 | -0.39996
68.14 | 0.12187 | -0.39996
68.15 | 0.15291 | -0.39996
68.16 | 0.12101 | -0.39996
68.17 | 0.15267 | -0.39996
68.18 | 0.12046 | -0.39996
68.18999 | 0.15179 | -0.39996
68.2 | 0.11917 | -0.39996
68.21 | 0.15124 | -0.39996
68.22 | 0.11841 | -0.39996
68.23 | 0.15036 | -0.39996
68.24 | 0.11705 | -0.39996
68.25 | 0.14979 | -0.39996
68.26 | 0.11619 | -0.39996
68.27 | 0.14938 | -0.39996
68.28 | 0.11538 | -0.39996
68.29 | 0.14895 | -0.39996
68.3 | 0.11483 | -0.39996
68.31 | 0.14824 | -0.39996
68.32 | 0.11412 | -0.39996
68.33 | 0.14783 | -0.39996
68.34 | 0.11345 | -0.39996
68.35 | 0.14764 | -0.39996
68.36 | 0.11288 | -0.39996
68.37 | 0.14685 | -0.39996
68.38 | 0.11183 | -0.39996
68.39 | 0.14571 | -0.39996
68.4 | 0.11162 | -0.39996
68.41 | 0.14514 | -0.39996
68.42 | 0.11121 | -0.39996
68.43 | 0.14414 | -0.39996
68.43999 | 0.11023 | -0.39996
68.45 | 0.14297 | -0.39996
68.46 | 0.10983 | -0.39996
68.47 | 0.14192 | -0.39996
68.48 | 0.10954 | -0.39996
68.49 | 0.1412 | -0.39996
68.5 | 0.1093 | -0.39996
68.51 | 0.14044 | -0.39996
68.52 | 0.10909 | -0.39996
68.53 | 0.13944 | -0.39996
68.54 | 0.10856 | -0.39996
68.55 | 0.1392 | -0.39996
68.56 | 0.10828 | -0.39996
68.57 | 0.1383 | -0.39996
68.58 | 0.10804 | -0.39996
68.59 | 0.13737 | -0.39996
68.6 | 0.10747 | -0.39996
68.61 | 0.1366 | -0.39996
68.62 | 0.10706 | -0.39996
68.63 | 0.13548 | -0.39996
68.64 | 0.10632 | -0.39996
68.65 | 0.13455 | -0.39996
68.66 | 0.10577 | -0.39996
68.67 | 0.13369 | -0.39996
68.68 | 0.10551 | -0.39996
68.68999 | 0.13295 | -0.39996
68.7 | 0.10523 | -0.39996
68.71 | 0.13233 | -0.39996
68.72 | 0.10499 | -0.39996
68.73 | 0.13129 | -0.39996
68.74 | 0.10465 | -0.39996
68.75 | 0.13055 | -0.39996
68.76 | 0.10461 | -0.39996
68.77 | 0.12966 | -0.39996
68.78 | 0.10396 | -0.39996
68.79 | 0.12876 | -0.39996
68.8 | 0.10361 | -0.39996
68.81 | 0.12778 | -0.39996
68.82 | 0.1031 | -0.39996
68.83 | 0.12692 | -0.39996
68.84 | 0.10294 | -0.39996
68.85 | 0.1258 | -0.39996
68.86 | 0.10277 | -0.39996
68.87 | 0.12523 | -0.39996
68.88 | 0.10215 | -0.39996
68.89 | 0.12425 | -0.39996
68.9 | 0.1021 | -0.39996
68.91 | 0.12358 | -0.39996
68.92 | 0.10184 | -0.39996
68.93 | 0.12257 | -0.39996
68.93999 | 0.10109 | -0.39996
68.95 | 0.12202 | -0.39996
68.96 | 0.10102 | -0.39996
68.97 | 0.12138 | -0.39996
68.98 | 0.10039 | -0.39996
68.99 | 0.1206 | -0.39996
69 | 0.09992 | -0.39996
69.01 | 0.11979 | -0.39996
69.02 | 0.0996 | -0.39996
69.03 | 0.11912 | -0.39996
69.04 | 0.09899 | -0.39996
69.05 | 0.11803 | -0.39996
69.06 | 0.09853 | -0.39996
69.07 | 0.11739 | -0.39996
69.08 | 0.0984 | -0.39996
69.09 | 0.1165 | -0.39996
69.1 | 0.09828 | -0.39996
69.11 | 0.11583 | -0.39996
69.12 | 0.09807 | -0.39996
69.13 | 0.11502 | -0.39996
69.14 | 0.09769 | -0.39996
69.15 | 0.11424 | -0.39996
69.16 | 0.09759 | -0.39996
69.17 | 0.11337 | -0.39996
69.18 | 0.09723 | -0.39996
69.18999 | 0.11245 | -0.39996
69.2 | 0.09676 | -0.39996
69.21 | 0.11137 | -0.39996
69.22 | 0.09609 | -0.39996
69.23 | 0.11014 | -0.39996
69.24 | 0.09535 | -0.39996
69.25 | 0.10916 | -0.39996
69.26 | 0.09524 | -0.39996
69.27 | 0.10852 | -0.39996
69.28 | 0.09572 | -0.39996
69.29 | 0.10832 | -0.39996
69.3 | 0.0957 | -0.39996
69.31 | 0.10793 | -0.39996
69.32 | 0.09574 | -0.39996
69.33 | 0.10739 | -0.39996
69.34 | 0.09566 | -0.39996
69.35 | 0.10673 | -0.39996
69.36 | 0.09502 | -0.39996
69.37 | 0.10536 | -0.39996
69.38 | 0.09479 | -0.39996
69.39 | 0.10472 | -0.39996
69.4 | 0.09431 | -0.39996
69.41 | 0.10367 | -0.39996
69.42 | 0.09414 | -0.39996
69.43 | 0.10283 | -0.39996
69.43999 | 0.09371 | -0.39996
69.45 | 0.10197 | -0.39996
69.46 | 0.09355 | -0.39996
69.47 | 0.10104 | -0.39996
69.48 | 0.09322 | -0.39996
69.49 | 0.10034 | -0.39996
69.5 | 0.09315 | -0.39996
69.51 | 0.09916 | -0.39996
69.52 | 0.09272 | -0.39996
69.53 | 0.09815 | -0.39996
69.54 | 0.09245 | -0.39996
69.55 | 0.09723 | -0.39996
69.56 | 0.09245 | -0.39996
69.57 | 0.09688 | -0.39996
69.58 | 0.09224 | -0.39996
69.59 | 0.09574 | -0.39996
69.6 | 0.09224 | -0.39996
69.61 | 0.09519 | -0.39996
69.62 | 0.09205 | -0.39996
69.63 | 0.09478 | -0.39996
69.64 | 0.09283 | -0.39996
69.65 | 0.09541 | -0.39996
69.66 | 0.09349 | -0.39996
69.67 | 0.09474 | -0.39996
69.68 | 0.09307 | -0.39996
69.68999 | 0.0941 | -0.39996
69.7 | 0.09276 | -0.39996
69.71 | 0.0935 | -0.39996
69.72 | 0.09244 | -0.39996
69.73 | 0.09307 | -0.39996
69.74 | 0.09194 | -0.39996
69.75 | 0.09258 | -0.39996
69.76 | 0.09133 | -0.39996
69.77 | 0.09187 | -0.39996
69.78 | 0.09051 | -0.39996
69.79 | 0.0912 | -0.39996
69.8 | 0.08971 | -0.39996
69.81 | 0.09053 | -0.39996
69.82 | 0.08928 | -0.39996
69.83 | 0.08984 | -0.39996
69.84 | 0.08867 | -0.39996
69.85 | 0.08925 | -0.39996
69.86 | 0.08809 | -0.39996
69.87 | 0.08892 | -0.39996
69.88 | 0.08756 | -0.39996
69.89 | 0.08806 | -0.39996
69.9 | 0.08678 | -0.39996
69.91 | 0.08736 | -0.39996
69.92 | 0.08628 | -0.39996
69.93 | 0.08673 | -0.39996
69.93999 | 0.08578 | -0.39996
69.95 | 0.08617 | -0.39996
69.96 | 0.08518 | -0.39996
69.97 | 0.08576 | -0.39996
69.98 | 0.08482 | -0.39996
69.99 | 0.08535 | -0.39996
70 | 0.08442 | -0.39996
70.01 | 0.08512 | -0.39996
70.02 | 0.08429 | -0.39996
70.03 | 0.08478 | -0.39996
70.04 | 0.08388 | -0.39996
70.05 | 0.08464 | -0.39996
70.06 | 0.08341 | -0.39996
70.07 | 0.08397 | -0.39996
70.08 | 0.08282 | -0.39996
70.09 | 0.08325 | -0.39996
70.1 | 0.08181 | -0.39996
70.11 | 0.08244 | -0.39996
70.12 | 0.08157 | -0.39996
70.13 | 0.08208 | -0.39996
70.14 | 0.08109 | -0.39996
70.15 | 0.08159 | -0.39996
70.16 | 0.08052 | -0.39996
70.17 | 0.08121 | -0.39996
70.18 | 0.08023 | -0.39996
70.18999 | 0.08065 | -0.39996
70.2 | 0.07985 | -0.39996
70.21 | 0.08021 | -0.39996
70.22 | 0.07929 | -0.39996
70.23 | 0.07961 | -0.39996
70.24 | 0.0787 | -0.39996
70.25 | 0.07912 | -0.39996
70.26 | 0.07817 | -0.39996
70.27 | 0.07859 | -0.39996
70.28 | 0.07776 | -0.39996
70.29 | 0.0785 | -0.39996
70.3 | 0.0775 | -0.39996
70.31 | 0.07799 | -0.39996
70.32 | 0.07674 | -0.39996
70.33 | 0.07738 | -0.39996
70.34 | 0.0766 | -0.39996
70.35 | 0.07697 | -0.39996
70.36 | 0.07621 | -0.39996
70.37 | 0.07665 | -0.39996
70.38 | 0.07575 | -0.39996
70.39 | 0.07614 | -0.39996
70.4 | 0.07517 | -0.39996
70.41 | 0.07558 | -0.39996
70.42 | 0.07454 | -0.39996
70.43 | 0.07521 | -0.39996
70.43999 | 0.07428 | -0.39996
70.45 | 0.07465 | -0.39996
70.46 | 0.07372 | -0.39996
70.47 | 0.07438 | -0.39996
70.48 | 0.0733 | -0.39996
70.49 | 0.07378 | -0.39996
70.5 | 0.07298 | -0.39996
70.51 | 0.07327 | -0.39996
70.52 | 0.07252 | -0.39996
70.53 | 0.07306 | -0.39996
70.54 | 0.072 | -0.39996
70.55 | 0.07237 | -0.39996
70.56 | 0.07144 | -0.39996
70.57 | 0.07193 | -0.39996
70.58 | 0.07114 | -0.39996
70.59 | 0.07149 | -0.39996
70.6 | 0.0706 | -0.39996
70.61 | 0.07071 | -0.39996
70.62 | 0.07005 | -0.39996
70.63 | 0.0706 | -0.39996
70.64 | 0.06957 | -0.39996
70.65 | 0.07023 | -0.39996
70.66 | 0.0692 | -0.39996
70.67 | 0.06941 | -0.39996
70.68 | 0.06882 | -0.39996
70.68999 | 0.0693 | -0.39996
70.7 | 0.06845 | -0.39996
70.71 | 0.06908 | -0.39996
70.72 | 0.06807 | -0.39996
70.73 | 0.06877 | -0.39996
70.74 | 0.06775 | -0.39996
70.75 | 0.06812 | -0.39996
70.76 | 0.0675 | -0.39996
70.77 | 0.06769 | -0.39996
70.78 | 0.06699 | -0.39996
70.79 | 0.06725 | -0.39996
70.8 | 0.06639 | -0.39996
70.81 | 0.06663 | -0.39996
70.82 | 0.06572 | -0.39996
70.83 | 0.06619 | -0.39996
70.84 | 0.06532 | -0.39996
70.85 | 0.06581 | -0.39996
70.86 | 0.06494 | -0.39996
70.87 | 0.06522 | -0.39996
70.88 | 0.06461 | -0.39996
70.89 | 0.06513 | -0.39996
70.9 | 0.0642 | -0.39996
70.91 | 0.0647 | -0.39996
70.92 | 0.06399 | -0.39996
70.93 | 0.06461 | -0.39996
70.93999 | 0.06382 | -0.39996
70.95 | 0.06441 | -0.39996
70.96 | 0.0636 | -0.39996
70.97 | 0.06397 | -0.39996
70.98 | 0.06305 | -0.39996
70.99 | 0.06367 | -0.39996
71 | 0.06242 | -0.39996
71.01 | 0.063 | -0.39996
71.02 | 0.06176 | -0.39996
71.03 | 0.06271 | -0.39996
71.04 | 0.06135 | -0.39996
71.05 | 0.06223 | -0.39996
71.06 | 0.06063 | -0.39996
71.07 | 0.06161 | -0.39996
71.08 | 0.06046 | -0.39996
71.09 | 0.06133 | -0.39996
71.1 | 0.06009 | -0.39996
71.11 | 0.06108 | -0.39996
71.12 | 0.05968 | -0.39996
71.13 | 0.06069 | -0.39996
71.14 | 0.05963 | -0.39996
71.15 | 0.06038 | -0.39996
71.16 | 0.05928 | -0.39996
71.17 | 0.0602 | -0.39996
71.18 | 0.05872 | -0.39996
71.18999 | 0.05985 | -0.39996
71.2 | 0.05844 | -0.39996
71.21 | 0.05918 | -0.39996
71.22 | 0.05763 | -0.39996
71.23 | 0.05872 | -0.39996
71.24 | 0.05716 | -0.39996
71.25 | 0.05837 | -0.39996
71.26 | 0.0568 | -0.39996
71.27 | 0.05757 | -0.39996
71.28 | 0.05662 | -0.39996
71.29 | 0.05762 | -0.39996
71.3 | 0.0564 | -0.39996
71.31 | 0.05728 | -0.39996
71.32 | 0.05601 | -0.39996
71.33 | 0.05687 | -0.39996
71.34 | 0.05564 | -0.39996
71.35 | 0.05653 | -0.39996
71.36 | 0.0553 | -0.39996
71.37 | 0.05617 | -0.39996
71.38 | 0.05498 | -0.39996
71.39 | 0.05573 | -0.39996
71.4 | 0.05445 | -0.39996
71.41 | 0.0553 | -0.39996
71.42 | 0.05424 | -0.39996
71.43 | 0.05511 | -0.39996
71.43999 | 0.05364 | -0.39996
71.45 | 0.05462 | -0.39996
71.46 | 0.0536 | -0.39996
71.47 | 0.05406 | -0.39996
71.48 | 0.05306 | -0.39996
71.49 | 0.05381 | -0.39996
71.5 | 0.05266 | -0.39996
71.51 | 0.0532 | -0.39996
71.52 | 0.0523 | -0.39996
71.53 | 0.05271 | -0.39996
71.54 | 0.05194 | -0.39996
71.55 | 0.05226 | -0.39996
71.56 | 0.05137 | -0.39996
71.57 | 0.05214 | -0.39996
71.58 | 0.05144 | -0.39996
71.59 | 0.05179 | -0.39996
71.6 | 0.05108 | -0.39996
71.61 | 0.05109 | -0.39996
71.62 | 0.05041 | -0.39996
71.63 | 0.05078 | -0.39996
71.64 | 0.0504 | -0.39996
71.65 | 0.05036 | -0.39996
71.66 | 0.04984 | -0.39996
71.67 | 0.05006 | -0.39996
71.68 | 0.04953 | -0.39996
71.68999 | 0.04977 | -0.39996
71.7 | 0.04937 | -0.39996
71.71 | 0.0495 | -0.39996
71.72 | 0.04939 | -0.39996
71.73 | 0.04942 | -0.39996
71.74 | 0.049 | -0.39996
71.75 | 0.04892 | -0.39996
71.76 | 0.04855 | -0.39996
71.77 | 0.04843 | -0.39996
71.78 | 0.04812 | -0.39996
71.79 | 0.04785 | -0.39996
71.8 | 0.04798 | -0.39996
71.81 | 0.04743 | -0.39996
71.82 | 0.04728 | -0.39996
71.83 | 0.04716 | -0.39996
71.84 | 0.04696 | -0.39996
71.85 | 0.04666 | -0.39996
71.86 | 0.04668 | -0.39996
71.87 | 0.04653 | -0.39996
71.88 | 0.04649 | -0.39996
71.89 | 0.04596 | -0.39996
71.9 | 0.04641 | -0.39996
71.91 | 0.04562 | -0.39996
71.92 | 0.04594 | -0.39996
71.93 | 0.04518 | -0.39996
71.93999 | 0.04556 | -0.39996
71.95 | 0.04503 | -0.39996
71.96 | 0.04539 | -0.39996
71.97 | 0.04446 | -0.39996
71.98 | 0.04524 | -0.39996
71.99 | 0.04407 | -0.39996
72 | 0.0445 | -0.39996
72.01 | 0.04337 | -0.39996
72.02 | 0.0442 | -0.39996
72.03 | 0.04282 | -0.39996
72.04 | 0.04396 | -0.39996
72.05 | 0.04277 | -0.39996
72.06 | 0.04378 | -0.39996
72.07 | 0.04222 | -0.39996
72.08 | 0.04365 | -0.39996
72.09 | 0.04155 | -0.39996
72.1 | 0.04291 | -0.39996
72.11 | 0.04147 | -0.39996
72.12 | 0.04321 | -0.39996
72.13 | 0.04096 | -0.39996
72.14 | 0.04304 | -0.39996
72.15 | 0.04086 | -0.39996
72.16 | 0.04256 | -0.39996
72.17 | 0.03992 | -0.39996
72.18 | 0.04237 | -0.39996
72.18999 | 0.03956 | -0.39996
72.2 | 0.04214 | -0.39996
72.21 | 0.03909 | -0.39996
72.22 | 0.04187 | -0.39996
72.23 | 0.03829 | -0.39996
72.24 | 0.04162 | -0.39996
72.25 | 0.03777 | -0.39996
72.26 | 0.04146 | -0.39996
72.27 | 0.03786 | -0.39996
72.28 | 0.0412 | -0.39996
72.29 | 0.03731 | -0.39996
72.3 | 0.04128 | -0.39996
72.31 | 0.03703 | -0.39996
72.32 | 0.04124 | -0.39996
72.33 | 0.03669 | -0.39996
72.34 | 0.04109 | -0.39996
72.35 | 0.03608 | -0.39996
72.36 | 0.04075 | -0.39996
72.37 | 0.03578 | -0.39996
72.38 | 0.04044 | -0.39996
72.39 | 0.03506 | -0.39996
72.4 | 0.04035 | -0.39996
72.41 | 0.0347 | -0.39996
72.42 | 0.03979 | -0.39996
72.43 | 0.03396 | -0.39996
72.43999 | 0.03931 | -0.39996
72.45 | 0.03334 | -0.39996
72.46 | 0.03888 | -0.39996
72.47 | 0.033 | -0.39996
72.48 | 0.03907 | -0.39996
72.49 | 0.03246 | -0.39996
72.5 | 0.03895 | -0.39996
72.51 | 0.03228 | -0.39996
72.52 | 0.03869 | -0.39996
72.53 | 0.03183 | -0.39996
72.54 | 0.03905 | -0.39996
72.55 | 0.03129 | -0.39996
72.56 | 0.03887 | -0.39996
72.57 | 0.03061 | -0.39996
72.58 | 0.03867 | -0.39996
72.59 | 0.03012 | -0.39996
72.6 | 0.03812 | -0.39996
72.61 | 0.02941 | -0.39996
72.62 | 0.03792 | -0.39996
72.63 | 0.02858 | -0.39996
72.64 | 0.03761 | -0.39996
72.65 | 0.02836 | -0.39996
72.66 | 0.03743 | -0.39996
72.67 | 0.02772 | -0.39996
72.68 | 0.03747 | -0.39996
72.68999 | 0.02746 | -0.39996
72.7 | 0.03732 | -0.39996
72.71 | 0.02706 | -0.39996
72.72 | 0.0374 | -0.39996
72.73 | 0.0265 | -0.39996
72.74 | 0.03724 | -0.39996
72.75 | 0.02607 | -0.39996
72.76 | 0.03704 | -0.39996
72.77 | 0.02565 | -0.39996
72.78 | 0.03683 | -0.39996
72.79 | 0.02498 | -0.39996
72.8 | 0.03672 | -0.39996
72.81 | 0.02425 | -0.39996
72.82 | 0.03631 | -0.39996
72.83 | 0.02389 | -0.39996
72.84 | 0.03611 | -0.39996
72.85 | 0.02344 | -0.39996
72.86 | 0.03618 | -0.39996
72.87 | 0.02304 | -0.39996
72.88 | 0.03607 | -0.39996
72.89 | 0.02272 | -0.39996
72.9 | 0.03618 | -0.39996
72.91 | 0.02217 | -0.39996
72.92 | 0.03592 | -0.39996
72.93 | 0.02158 | -0.39996
72.93999 | 0.03602 | -0.39996
72.95 | 0.02127 | -0.39996
72.96 | 0.0355 | -0.39996
72.97 | 0.02062 | -0.39996
72.98 | 0.03538 | -0.39996
72.99 | 0.02008 | -0.39996
73 | 0.03507 | -0.39996
73.01 | 0.01959 | -0.39996
73.02 | 0.03525 | -0.39996
73.03 | 0.01913 | -0.39996
73.04 | 0.03493 | -0.39996
73.05 | 0.01835 | -0.39996
73.06 | 0.03465 | -0.39996
73.07 | 0.01782 | -0.39996
73.08 | 0.03469 | -0.39996
73.09 | 0.01782 | -0.39996
73.1 | 0.03457 | -0.39996
73.11 | 0.01719 | -0.39996
73.12 | 0.03453 | -0.39996
73.13 | 0.01718 | -0.39996
73.14 | 0.03452 | -0.39996
73.15 | 0.01631 | -0.39996
73.16 | 0.03439 | -0.39996
73.17 | 0.01578 | -0.39996
73.18 | 0.03409 | -0.39996
73.18999 | 0.01526 | -0.39996
73.2 | 0.03385 | -0.39996
73.21 | 0.01457 | -0.39996
73.22 | 0.03324 | -0.39996
73.23 | 0.01398 | -0.39996
73.24 | 0.03329 | -0.39996
73.25 | 0.01367 | -0.39996
73.26 | 0.03319 | -0.39996
73.27 | 0.01297 | -0.39996
73.28 | 0.03335 | -0.39996
73.29 | 0.01264 | -0.39996
73.3 | 0.03305 | -0.39996
73.31 | 0.01216 | -0.39996
73.32 | 0.03337 | -0.39996
73.33 | 0.01199 | -0.39996
73.34 | 0.03317 | -0.39996
73.35 | 0.01123 | -0.39996
73.36 | 0.03273 | -0.39996
73.37 | 0.01091 | -0.39996
73.38 | 0.03269 | -0.39996
73.39 | 0.01018 | -0.39996
73.4 | 0.03248 | -0.39996
73.41 | 0.00965 | -0.39996
73.42 | 0.03205 | -0.39996
73.43 | 0.00905 | -0.39996
73.43999 | 0.03186 | -0.39996
73.45 | 0.00853 | -0.39996
73.46 | 0.03184 | -0.39996
73.47 | 0.00808 | -0.39996
73.48 | 0.0316 | -0.39996
73.49 | 0.0078 | -0.39996
73.5 | 0.03156 | -0.39996
73.51 | 0.00768 | -0.39996
73.52 | 0.03132 | -0.39996
73.53 | 0.00702 | -0.39996
73.54 | 0.0311 | -0.39996
73.55 | 0.00671 | -0.39996
73.56 | 0.0311 | -0.39996
73.57 | 0.00642 | -0.39996
73.58 | 0.03059 | -0.39996
73.59 | 0.00586 | -0.39996
73.6 | 0.03028 | -0.39996
73.61 | 0.00552 | -0.39996
73.62 | 0.03013 | -0.39996
73.63 | 0.00495 | -0.39996
73.64 | 0.03 | -0.39996
73.65 | 0.00467 | -0.39996
73.66 | 0.02984 | -0.39996
73.67 | 0.00409 | -0.39996
73.68 | 0.03004 | -0.39996
73.68999 | 0.00395 | -0.39996
73.7 | 0.02994 | -0.39996
73.71 | 0.00355 | -0.39996
73.72 | 0.02974 | -0.39996
73.73 | 0.00292 | -0.39996
73.74 | 0.02964 | -0.39996
73.75 | 0.00263 | -0.39996
73.76 | 0.02971 | -0.39996
73.77 | 0.00235 | -0.39996
73.78 | 0.02937 | -0.39996
73.79 | 0.0017 | -0.39996
73.8 | 0.02901 | -0.39996
73.81 | 0.00138 | -0.39996
73.82 | 0.02876 | -0.39996
73.83 | 0.000866652 | -0.39996
73.84 | 0.02854 | -0.39996
73.85 | 0.000385046 | -0.39996
73.86 | 0.02836 | -0.39996
73.87 | 8.70228e-05 | -0.39996
73.88 | 0.02842 | -0.39996
73.89 | -0.000232458 | -0.39996
73.9 | 0.02855 | -0.39996
73.91 | -0.000394583 | -0.39996
73.92 | 0.02828 | -0.39996
73.93 | -0.000540018 | -0.39996
73.93999 | 0.02824 | -0.39996
73.95 | -0.00104 | -0.39996
73.96 | 0.0281 | -0.39996
73.97 | -0.00156 | -0.39996
73.98 | 0.02769 | -0.39996
73.99 | -0.00187 | -0.39996
74 | 0.0275 | -0.39996
74.01 | -0.00229 | -0.39996
74.02 | 0.02685 | -0.39996
74.03 | -0.00277 | -0.39996
74.04 | 0.0268 | -0.39996
74.05 | -0.00327 | -0.39996
74.06 | 0.02691 | -0.39996
74.07 | -0.00364 | -0.39996
74.08 | 0.02685 | -0.39996
74.09 | -0.00386 | -0.39996
74.1 | 0.02669 | -0.39996
74.11 | -0.00452 | -0.39996
74.12 | 0.02653 | -0.39996
74.13 | -0.00483 | -0.39996
74.14 | 0.02644 | -0.39996
74.15 | -0.00477 | -0.39996
74.16 | 0.0265 | -0.39996
74.17 | -0.00555 | -0.39996
74.18 | 0.02612 | -0.39996
74.18999 | -0.00581 | -0.39996
74.2 | 0.02601 | -0.39996
74.21 | -0.00633 | -0.39996
74.22 | 0.02587 | -0.39996
74.23 | -0.00657 | -0.39996
74.24 | 0.02575 | -0.39996
74.25 | -0.00702 | -0.39996
74.26 | 0.02569 | -0.39996
74.27 | -0.00744 | -0.39996
74.28 | 0.02562 | -0.39996
74.29 | -0.00776 | -0.39996
74.3 | 0.02534 | -0.39996
74.31 | -0.00827 | -0.39996
74.32 | 0.02537 | -0.39996
74.33 | -0.00842 | -0.39996
74.34 | 0.02512 | -0.39996
74.35 | -0.00892 | -0.39996
74.36 | 0.0249 | -0.39996
74.37 | -0.0093 | -0.39996
74.38 | 0.02481 | -0.39996
74.39 | -0.00978 | -0.39996
74.4 | 0.0244 | -0.39996
74.41 | -0.01031 | -0.39996
74.42 | 0.0239 | -0.39996
74.43 | -0.01047 | -0.39996
74.43999 | 0.02371 | -0.39996
74.45 | -0.01062 | -0.39996
74.46 | 0.02331 | -0.39996
74.47 | -0.01089 | -0.39996
74.48 | 0.02302 | -0.39996
74.49 | -0.011 | -0.39996
74.5 | 0.02275 | -0.39996
74.51 | -0.01109 | -0.39996
74.52 | 0.02239 | -0.39996
74.53 | -0.01127 | -0.39996
74.54 | 0.02182 | -0.39996
74.55 | -0.01141 | -0.39996
74.56 | 0.02117 | -0.39996
74.57 | -0.01152 | -0.39996
74.58 | 0.02088 | -0.39996
74.59 | -0.0114 | -0.39996
74.6 | 0.02036 | -0.39996
74.61 | -0.0116 | -0.39996
74.62 | 0.01989 | -0.39996
74.63 | -0.01178 | -0.39996
74.64 | 0.01983 | -0.39996
74.65 | -0.01192 | -0.39996
74.66 | 0.01915 | -0.39996
74.67 | -0.01181 | -0.39996
74.68 | 0.01906 | -0.39996
74.68999 | -0.01222 | -0.39996
74.7 | 0.01871 | -0.39996
74.71 | -0.01186 | -0.39996
74.72 | 0.01812 | -0.39996
74.73 | -0.0121 | -0.39996
74.74 | 0.01761 | -0.39996
74.75 | -0.01205 | -0.39996
74.76 | 0.01721 | -0.39996
74.77 | -0.01247 | -0.39996
74.78 | 0.01684 | -0.39996
74.79 | -0.01256 | -0.39996
74.8 | 0.01634 | -0.39996
74.81 | -0.01258 | -0.39996
74.82 | 0.01597 | -0.39996
74.83 | -0.01289 | -0.39996
74.84 | 0.01554 | -0.39996
74.85 | -0.01299 | -0.39996
74.86 | 0.01528 | -0.39996
74.87 | -0.01286 | -0.39996
74.88 | 0.01448 | -0.39996
74.89 | -0.01274 | -0.39996
74.9 | 0.01453 | -0.39996
74.91 | -0.01286 | -0.39996
74.92 | 0.01411 | -0.39996
74.93 | -0.0128 | -0.39996
74.93999 | 0.01369 | -0.39996
74.95 | -0.0128 | -0.39996
74.96 | 0.01343 | -0.39996
74.97 | -0.01287 | -0.39996
74.98 | 0.01267 | -0.39996
74.99 | -0.01286 | -0.39996
75 | 0.0121 | -0.39996
75.01 | -0.01314 | -0.39996
75.02 | 0.0115 | -0.39996
75.03 | -0.0132 | -0.39996
75.04 | 0.01092 | -0.39996
75.05 | -0.01327 | -0.39996
75.06 | 0.01047 | -0.39996
75.07 | -0.01327 | -0.39996
75.08 | 0.0101 | -0.39996
75.09 | -0.01304 | -0.39996
75.1 | 0.00985 | -0.39996
75.11 | -0.01332 | -0.39996
75.12 | 0.00939 | -0.39996
75.13 | -0.01339 | -0.39996
75.14 | 0.00917 | -0.39996
75.15 | -0.01329 | -0.39996
75.16 | 0.00826 | -0.39996
75.17 | -0.01323 | -0.39996
75.18 | 0.00819 | -0.39996
75.18999 | -0.01362 | -0.39996
75.2 | 0.00777 | -0.39996
75.21 | -0.01347 | -0.39996
75.22 | 0.00744 | -0.39996
75.23 | -0.01377 | -0.39996
75.24 | 0.00719 | -0.39996
75.25 | -0.01408 | -0.39996
75.25999 | 0.00691 | -0.39996
75.27 | -0.01397 | -0.39996
75.28 | 0.00666 | -0.39996
75.29 | -0.01398 | -0.39996
75.3 | 0.00602 | -0.39996
75.31 | -0.01417 | -0.39996
75.32 | 0.00565 | -0.39996
75.33 | -0.01411 | -0.39996
75.34 | 0.00534 | -0.39996
75.35 | -0.014 | -0.39996
75.36 | 0.00514 | -0.39996
75.37 | -0.01446 | -0.39996
75.38 | 0.00431 | -0.39996
75.39 | -0.01451 | -0.39996
75.4 | 0.00423 | -0.39996
75.41 | -0.01443 | -0.39996
75.42 | 0.00354 | -0.39996
75.43 | -0.01466 | -0.39996
75.43999 | 0.00313 | -0.39996
75.45 | -0.01463 | -0.39996
75.46 | 0.00277 | -0.39996
75.47 | -0.01465 | -0.39996
75.48 | 0.00257 | -0.39996
75.49 | -0.01439 | -0.39996
75.5 | 0.00222 | -0.39996
75.50999 | -0.01456 | -0.39996
75.52 | 0.00139 | -0.39996
75.53 | -0.01468 | -0.39996
75.54 | 0.000957251 | -0.39996
75.55 | -0.0147 | -0.39996
75.56 | 0.000654459 | -0.39996
75.57 | -0.0148 | -0.39996
75.58 | -0.000110865 | -0.39996
75.59 | -0.01484 | -0.39996
75.6 | -0.00051856 | -0.39996
75.61 | -0.01464 | -0.39996
75.62 | -0.000959635 | -0.39996
75.63 | -0.01507 | -0.39996
75.64 | -0.00143 | -0.39996
75.65 | -0.01474 | -0.39996
75.66 | -0.00172 | -0.39996
75.67 | -0.01495 | -0.39996
75.68 | -0.00229 | -0.39996
75.68999 | -0.01481 | -0.39996
75.7 | -0.00254 | -0.39996
75.71 | -0.01481 | -0.39996
75.72 | -0.00288 | -0.39996
75.73 | -0.01494 | -0.39996
75.74 | -0.00328 | -0.39996
75.75 | -0.01444 | -0.39996
75.75999 | -0.00376 | -0.39996
75.77 | -0.01462 | -0.39996
75.78 | -0.00409 | -0.39996
75.79 | -0.01465 | -0.39996
75.8 | -0.00459 | -0.39996
75.81 | -0.01482 | -0.39996
75.82 | -0.00511 | -0.39996
75.83 | -0.01476 | -0.39996
75.84 | -0.00549 | -0.39996
75.85 | -0.01472 | -0.39996
75.86 | -0.006 | -0.39996
75.87 | -0.01481 | -0.39996
75.88 | -0.00623 | -0.39996
75.89 | -0.01468 | -0.39996
75.9 | -0.00676 | -0.39996
75.91 | -0.01451 | -0.39996
75.92 | -0.0072 | -0.39996
75.93 | -0.01457 | -0.39996
75.93999 | -0.00765 | -0.39996
75.95 | -0.01459 | -0.39996
75.96 | -0.00857 | -0.39996
75.97 | -0.01456 | -0.39996
75.98 | -0.00882 | -0.39996
75.99 | -0.01474 | -0.39996
76 | -0.00941 | -0.39996
76.00999 | -0.01464 | -0.39996
76.02 | -0.00966 | -0.39996
76.03 | -0.01455 | -0.39996
76.04 | -0.01061 | -0.39996
76.05 | -0.0144 | -0.39996
76.06 | -0.01045 | -0.39996
76.07 | -0.01431 | -0.39996
76.08 | -0.01104 | -0.39996
76.09 | -0.01424 | -0.39996
76.1 | -0.01135 | -0.39996
76.11 | -0.01387 | -0.39996
76.12 | -0.01177 | -0.39996
76.13 | -0.01387 | -0.39996
76.14 | -0.01216 | -0.39996
76.15 | -0.01391 | -0.39996
76.16 | -0.01213 | -0.39996
76.17 | -0.01397 | -0.39996
76.18 | -0.01272 | -0.39996
76.18999 | -0.01418 | -0.39996
76.2 | -0.01286 | -0.39996
76.21 | -0.01423 | -0.39996
76.22 | -0.01342 | -0.39996
76.23 | -0.01474 | -0.39996
76.24 | -0.01379 | -0.39996
76.25 | -0.01459 | -0.39996
76.25999 | -0.01374 | -0.39996
76.27 | -0.01494 | -0.39996
76.28 | -0.01416 | -0.39996
76.29 | -0.0151 | -0.39996
76.3 | -0.01434 | -0.39996
76.31 | -0.01551 | -0.39996
76.32 | -0.01464 | -0.39996
76.33 | -0.01549 | -0.39996
76.34 | -0.01459 | -0.39996
76.35 | -0.01541 | -0.39996
76.36 | -0.01492 | -0.39996
76.37 | -0.01583 | -0.39996
76.38 | -0.01504 | -0.39996
76.39 | -0.01609 | -0.39996
76.4 | -0.01556 | -0.39996
76.41 | -0.01647 | -0.39996
76.42 | -0.01565 | -0.39996
76.43 | -0.01648 | -0.39996
76.43999 | -0.01602 | -0.39996
76.45 | -0.01671 | -0.39996
76.46 | -0.01569 | -0.39996
76.47 | -0.01687 | -0.39996
76.48 | -0.01586 | -0.39996
76.49 | -0.01673 | -0.39996
76.5 | -0.01613 | -0.39996
76.50999 | -0.01711 | -0.39996
76.52 | -0.01636 | -0.39996
76.53 | -0.01721 | -0.39996
76.54 | -0.01652 | -0.39996
76.55 | -0.01747 | -0.39996
76.56 | -0.01681 | -0.39996
76.57 | -0.01795 | -0.39996
76.58 | -0.01712 | -0.39996
76.59 | -0.01823 | -0.39996
76.6 | -0.0175 | -0.39996
76.61 | -0.01825 | -0.39996
76.62 | -0.01765 | -0.39996
76.63 | -0.01859 | -0.39996
76.64 | -0.01808 | -0.39996
76.65 | -0.01886 | -0.39996
76.66 | -0.01815 | -0.39996
76.67 | -0.01904 | -0.39996
76.68 | -0.01836 | -0.39996
76.68999 | -0.01915 | -0.39996
76.7 | -0.01844 | -0.39996
76.71 | -0.01917 | -0.39996
76.72 | -0.01866 | -0.39996
76.73 | -0.01953 | -0.39996
76.74 | -0.01881 | -0.39996
76.75 | -0.01987 | -0.39996
76.75999 | -0.01894 | -0.39996
76.77 | -0.01966 | -0.39996
76.78 | -0.01932 | -0.39996
76.79 | -0.02 | -0.39996
76.8 | -0.01949 | -0.39996
76.81 | -0.02026 | -0.39996
76.82 | -0.01945 | -0.39996
76.83 | -0.02026 | -0.39996
76.84 | -0.01989 | -0.39996
76.85 | -0.02054 | -0.39996
76.86 | -0.02017 | -0.39996
76.87 | -0.02064 | -0.39996
76.88 | -0.02029 | -0.39996
76.89 | -0.02098 | -0.39996
76.9 | -0.02021 | -0.39996
76.91 | -0.02093 | -0.39996
76.92 | -0.02061 | -0.39996
76.93 | -0.02123 | -0.39996
76.93999 | -0.02076 | -0.39996
76.95 | -0.02145 | -0.39996
76.96 | -0.02096 | -0.39996
76.97 | -0.02181 | -0.39996
76.98 | -0.02106 | -0.39996
76.99 | -0.02192 | -0.39996
77 | -0.02162 | -0.39996
77.00999 | -0.02206 | -0.39996
77.02 | -0.02162 | -0.39996
77.03 | -0.02221 | -0.39996
77.04 | -0.02176 | -0.39996
77.05 | -0.02261 | -0.39996
77.06 | -0.02206 | -0.39996
77.07 | -0.02266 | -0.39996
77.08 | -0.02209 | -0.39996
77.09 | -0.02274 | -0.39996
77.1 | -0.02215 | -0.39996
77.11 | -0.02311 | -0.39996
77.12 | -0.02235 | -0.39996
77.13 | -0.02296 | -0.39996
77.14 | -0.0226 | -0.39996
77.15 | -0.0232 | -0.39996
77.16 | -0.02283 | -0.39996
77.17 | -0.02348 | -0.39996
77.18 | -0.02289 | -0.39996
77.18999 | -0.02387 | -0.39996
77.2 | -0.02367 | -0.39996
77.21 | -0.02425 | -0.39996
77.22 | -0.02344 | -0.39996
77.23 | -0.02443 | -0.39996
77.24 | -0.02393 | -0.39996
77.25 | -0.02459 | -0.39996
77.25999 | -0.02408 | -0.39996
77.27 | -0.02473 | -0.39996
77.28 | -0.02396 | -0.39996
77.29 | -0.02483 | -0.39996
77.3 | -0.02429 | -0.39996
77.31 | -0.02502 | -0.39996
77.32 | -0.02436 | -0.39996
77.33 | -0.02512 | -0.39996
77.34 | -0.02475 | -0.39996
77.35 | -0.02543 | -0.39996
77.36 | -0.02506 | -0.39996
77.37 | -0.0258 | -0.39996
77.38 | -0.02513 | -0.39996
77.39 | -0.02564 | -0.39996
77.4 | -0.02537 | -0.39996
77.41 | -0.02602 | -0.39996
77.42 | -0.02567 | -0.39996
77.43 | -0.02617 | -0.39996
77.43999 | -0.02579 | -0.39996
77.45 | -0.02659 | -0.39996
77.46 | -0.02594 | -0.39996
77.47 | -0.02636 | -0.39996
77.48 | -0.02603 | -0.39996
77.49 | -0.02682 | -0.39996
77.5 | -0.02622 | -0.39996
77.50999 | -0.02705 | -0.39996
77.52 | -0.02648 | -0.39996
77.53 | -0.02701 | -0.39996
77.54 | -0.02667 | -0.39996
77.55 | -0.02725 | -0.39996
77.56 | -0.02647 | -0.39996
77.57 | -0.02741 | -0.39996
77.58 | -0.0266 | -0.39996
77.59 | -0.02753 | -0.39996
77.6 | -0.02681 | -0.39996
77.61 | -0.02781 | -0.39996
77.62 | -0.02716 | -0.39996
77.63 | -0.02827 | -0.39996
77.64 | -0.02722 | -0.39996
77.65 | -0.02804 | -0.39996
77.66 | -0.02727 | -0.39996
77.67 | -0.02851 | -0.39996
77.68 | -0.02729 | -0.39996
77.68999 | -0.02839 | -0.39996
77.7 | -0.02749 | -0.39996
77.71 | -0.02829 | -0.39996
77.72 | -0.02764 | -0.39996
77.73 | -0.02885 | -0.39996
77.74 | -0.02768 | -0.39996
77.75 | -0.02902 | -0.39996
77.75999 | -0.0279 | -0.39996
77.77 | -0.02915 | -0.39996
77.78 | -0.02817 | -0.39996
77.79 | -0.02946 | -0.39996
77.8 | -0.02842 | -0.39996
77.81 | -0.02956 | -0.39996
77.82 | -0.02854 | -0.39996
77.83 | -0.02976 | -0.39996
77.84 | -0.02869 | -0.39996
77.85 | -0.03001 | -0.39996
77.86 | -0.02898 | -0.39996
77.87 | -0.03005 | -0.39996
77.88 | -0.02912 | -0.39996
77.89 | -0.03039 | -0.39996
77.9 | -0.02922 | -0.39996
77.91 | -0.0305 | -0.39996
77.92 | -0.02935 | -0.39996
77.93 | -0.03059 | -0.39996
77.93999 | -0.0296 | -0.39996
77.95 | -0.03064 | -0.39996
77.96 | -0.02956 | -0.39996
77.97 | -0.03069 | -0.39996
77.98 | -0.02978 | -0.39996
77.99 | -0.03085 | -0.39996
78 | -0.0299 | -0.39996
78.00999 | -0.03096 | -0.39996
78.02 | -0.03003 | -0.39996
78.03 | -0.03124 | -0.39996
78.04 | -0.0304 | -0.39996
78.05 | -0.03158 | -0.39996
78.06 | -0.03096 | -0.39996
78.07 | -0.03168 | -0.39996
78.08 | -0.03076 | -0.39996
78.09 | -0.03167 | -0.39996
78.1 | -0.03097 | -0.39996
78.11 | -0.03211 | -0.39996
78.12 | -0.03126 | -0.39996
78.13 | -0.032 | -0.39996
78.14 | -0.03142 | -0.39996
78.15 | -0.03228 | -0.39996
78.16 | -0.03148 | -0.39996
78.17 | -0.0323 | -0.39996
78.18 | -0.03149 | -0.39996
78.18999 | -0.03211 | -0.39996
78.2 | -0.03206 | -0.39996
78.21 | -0.0324 | -0.39996
78.22 | -0.03206 | -0.39996
78.23 | -0.03245 | -0.39996
78.24 | -0.03233 | -0.39996
78.25 | -0.0328 | -0.39996
78.25999 | -0.03243 | -0.39996
78.27 | -0.03286 | -0.39996
78.28 | -0.0325 | -0.39996
78.29 | -0.03316 | -0.39996
78.3 | -0.03262 | -0.39996
78.31 | -0.03289 | -0.39996
78.32 | -0.0329 | -0.39996
78.33 | -0.03322 | -0.39996
78.34 | -0.03317 | -0.39996
78.35 | -0.03327 | -0.39996
78.36 | -0.03327 | -0.39996
78.37 | -0.0335 | -0.39996
78.38 | -0.03351 | -0.39996
78.39 | -0.03342 | -0.39996
78.4 | -0.03359 | -0.39996
78.41 | -0.03381 | -0.39996
78.42 | -0.03397 | -0.39996
78.43 | -0.03393 | -0.39996
78.43999 | -0.03415 | -0.39996
78.45 | -0.03389 | -0.39996
78.46 | -0.03427 | -0.39996
78.47 | -0.03391 | -0.39996
78.48 | -0.03446 | -0.39996
78.49 | -0.03411 | -0.39996
78.5 | -0.0348 | -0.39996
78.50999 | -0.03443 | -0.39996
78.52 | -0.03478 | -0.39996
78.53 | -0.03424 | -0.39996
78.54 | -0.03512 | -0.39996
78.55 | -0.03434 | -0.39996
78.56 | -0.03526 | -0.39996
78.57 | -0.03434 | -0.39996
78.58 | -0.03557 | -0.39996
78.59 | -0.03472 | -0.39996
78.6 | -0.03597 | -0.39996
78.61 | -0.03482 | -0.39996
78.62 | -0.03616 | -0.39996
78.63 | -0.03478 | -0.39996
78.64 | -0.0364 | -0.39996
78.65 | -0.03496 | -0.39996
78.66 | -0.03679 | -0.39996
78.67 | -0.03515 | -0.39996
78.68 | -0.03702 | -0.39996
78.68999 | -0.0351 | -0.39996
78.7 | -0.03752 | -0.39996
78.71 | -0.03484 | -0.39996
78.72 | -0.03753 | -0.39996
78.73 | -0.03483 | -0.39996
78.74 | -0.03764 | -0.39996
78.75 | -0.0349 | -0.39996
78.75999 | -0.03804 | -0.39996
78.77 | -0.03504 | -0.39996
78.78 | -0.03828 | -0.39996
78.79 | -0.03474 | -0.39996
78.8 | -0.03859 | -0.39996
78.81 | -0.03491 | -0.39996
78.82 | -0.03902 | -0.39996
78.83 | -0.03492 | -0.39996
78.84 | -0.0392 | -0.39996
78.85 | -0.03514 | -0.39996
78.86 | -0.03979 | -0.39996
78.87 | -0.03508 | -0.39996
78.88 | -0.04013 | -0.39996
78.89 | -0.03513 | -0.39996
78.9 | -0.04025 | -0.39996
78.91 | -0.03515 | -0.39996
78.92 | -0.0405 | -0.39996
78.93 | -0.03505 | -0.39996
78.93999 | -0.04084 | -0.39996
78.95 | -0.03481 | -0.39996
78.96 | -0.04115 | -0.39996
78.97 | -0.03502 | -0.39996
78.98 | -0.0415 | -0.39996
78.99 | -0.0351 | -0.39996
79 | -0.04191 | -0.39996
79.00999 | -0.03524 | -0.39996
79.02 | -0.04263 | -0.39996
79.03 | -0.03509 | -0.39996
79.04 | -0.0428 | -0.39996
79.05 | -0.03533 | -0.39996
79.06 | -0.04314 | -0.39996
79.07 | -0.03531 | -0.39996
79.08 | -0.04351 | -0.39996
79.09 | -0.03517 | -0.39996
79.1 | -0.04412 | -0.39996
79.11 | -0.03514 | -0.39996
79.12 | -0.04441 | -0.39996
79.13 | -0.03507 | -0.39996
79.14 | -0.0446 | -0.39996
79.15 | -0.03484 | -0.39996
79.16 | -0.04487 | -0.39996
79.17 | -0.03487 | -0.39996
79.18 | -0.04522 | -0.39996
79.18999 | -0.03493 | -0.39996
79.2 | -0.04558 | -0.39996
79.21 | -0.03467 | -0.39996
79.22 | -0.04613 | -0.39996
79.23 | -0.03491 | -0.39996
79.24 | -0.04655 | -0.39996
79.25 | -0.03456 | -0.39996
79.25999 | -0.04668 | -0.39996
79.27 | -0.03474 | -0.39996
79.28 | -0.04743 | -0.39996
79.29 | -0.03454 | -0.39996
79.3 | -0.04763 | -0.39996
79.31 | -0.03437 | -0.39996
79.32 | -0.04813 | -0.39996
79.33 | -0.03446 | -0.39996
79.34 | -0.04837 | -0.39996
79.35 | -0.03428 | -0.39996
79.36 | -0.04872 | -0.39996
79.37 | -0.03418 | -0.39996
79.38 | -0.04869 | -0.39996
79.39 | -0.03415 | -0.39996
79.4 | -0.04909 | -0.39996
79.41 | -0.03416 | -0.39996
79.42 | -0.04989 | -0.39996
79.43 | -0.03413 | -0.39996
79.43999 | -0.05026 | -0.39996
79.45 | -0.03444 | -0.39996
79.46 | -0.0505 | -0.39996
79.47 | -0.0343 | -0.39996
79.48 | -0.0508 | -0.39996
79.49 | -0.03406 | -0.39996
79.5 | -0.05123 | -0.39996
79.50999 | -0.03412 | -0.39996
79.52 | -0.05153 | -0.39996
79.53 | -0.03389 | -0.39996
79.54 | -0.05127 | -0.39996
79.55 | -0.03374 | -0.39996
79.56 | -0.05207 | -0.39996
79.57 | -0.03366 | -0.39996
79.58 | -0.05236 | -0.39996
79.59 | -0.03406 | -0.39996
79.6 | -0.05277 | -0.39996
79.61 | -0.03411 | -0.39996
79.62 | -0.05355 | -0.39996
79.63 | -0.03411 | -0.39996
79.64 | -0.05392 | -0.39996
79.65 | -0.034 | -0.39996
79.66 | -0.05419 | -0.39996
79.67 | -0.0334 | -0.39996
79.68 | -0.05465 | -0.39996
79.68999 | -0.03344 | -0.39996
79.7 | -0.0548 | -0.39996
79.71 | -0.03325 | -0.39996
79.72 | -0.05513 | -0.39996
79.73 | -0.03344 | -0.39996
79.74 | -0.05551 | -0.39996
79.75 | -0.03333 | -0.39996
79.75999 | -0.05597 | -0.39996
79.77 | -0.03333 | -0.39996
79.78 | -0.05645 | -0.39996
79.79 | -0.0333 | -0.39996
79.8 | -0.05668 | -0.39996
79.81 | -0.03364 | -0.39996
79.82 | -0.0575 | -0.39996
79.83 | -0.03368 | -0.39996
79.84 | -0.05733 | -0.39996
79.85 | -0.03352 | -0.39996
79.86 | -0.05771 | -0.39996
79.87 | -0.03364 | -0.39996
79.88 | -0.05798 | -0.39996
79.89 | -0.03356 | -0.39996
79.9 | -0.0581 | -0.39996
79.91 | -0.03323 | -0.39996
79.92 | -0.05814 | -0.39996
79.93 | -0.03352 | -0.39996
79.93999 | -0.0585 | -0.39996
79.95 | -0.03342 | -0.39996
79.96 | -0.05877 | -0.39996
79.97 | -0.03332 | -0.39996
79.98 | -0.05928 | -0.39996
79.99 | -0.03315 | -0.39996
80 | -0.05972 | -0.39996
80.00999 | 0.3125 | -0.30004
80.02 | 3.12393 | -0.30004
80.03 | 4.05969 | -0.30004
80.04 | 3.98029 | -0.30004
80.05 | 3.84821 | -0.30004
80.06 | 3.80053 | -0.30004
80.07 | 3.68942 | -0.30004
80.08 | 3.657 | -0.30004
80.09 | 3.55805 | -0.30004
80.1 | 3.53493 | -0.30004
80.11 | 3.44409 | -0.30004
80.12 | 3.42692 | -0.30004
80.13 | 3.34324 | -0.30004
80.14 | 3.33108 | -0.30004
80.15 | 3.25168 | -0.30004
80.16 | 3.2431 | -0.30004
80.17 | 3.16776 | -0.30004
80.18 | 3.16228 | -0.30004
80.18999 | 3.09099 | -0.30004
80.2 | 3.08837 | -0.30004
80.21 | 3.01994 | -0.30004
80.22 | 3.01899 | -0.30004
80.23 | 2.95342 | -0.30004
80.24 | 2.9539 | -0.30004
80.25 | 2.89072 | -0.30004
80.25999 | 2.89263 | -0.30004
80.27 | 2.83207 | -0.30004
80.28 | 2.83564 | -0.30004
80.29 | 2.77651 | -0.30004
80.3 | 2.7808 | -0.30004
80.31 | 2.72382 | -0.30004
80.32 | 2.72931 | -0.30004
80.33 | 2.67352 | -0.30004
80.34 | 2.67995 | -0.30004
80.35 | 2.62536 | -0.30004
80.36 | 2.63275 | -0.30004
80.37 | 2.58006 | -0.30004
80.38 | 2.58745 | -0.30004
80.39 | 2.53643 | -0.30004
80.4 | 2.54429 | -0.30004
80.41 | 2.4947 | -0.30004
80.42 | 2.50233 | -0.30004
80.43 | 2.45393 | -0.30004
80.43999 | 2.46275 | -0.30004
80.45 | 2.41507 | -0.30004
80.46 | 2.42389 | -0.30004
80.47 | 2.3774 | -0.30004
80.48 | 2.38622 | -0.30004
80.49 | 2.34188 | -0.30004
80.5 | 2.35022 | -0.30004
80.50999 | 2.30683 | -0.30004
80.52 | 2.31565 | -0.30004
80.53 | 2.27345 | -0.30004
80.54 | 2.28156 | -0.30004
80.55 | 2.24079 | -0.30004
80.56 | 2.24913 | -0.30004
80.57 | 2.2086 | -0.30004
80.58 | 2.21766 | -0.30004
80.59 | 2.17832 | -0.30004
80.6 | 2.1869 | -0.30004
80.61 | 2.14852 | -0.30004
80.62 | 2.1571 | -0.30004
80.63 | 2.12014 | -0.30004
80.64 | 2.12849 | -0.30004
80.65 | 2.09177 | -0.30004
80.66 | 2.10059 | -0.30004
80.67 | 2.06483 | -0.30004
80.68 | 2.07318 | -0.30004
80.68999 | 2.03813 | -0.30004
80.7 | 2.04671 | -0.30004
80.71 | 2.01262 | -0.30004
80.72 | 2.0212 | -0.30004
80.73 | 1.98758 | -0.30004
80.74 | 1.99569 | -0.30004
80.75 | 1.9635 | -0.30004
80.75999 | 1.97161 | -0.30004
80.77 | 1.93942 | -0.30004
80.78 | 1.94801 | -0.30004
80.79 | 1.91677 | -0.30004
80.8 | 1.92464 | -0.30004
80.81 | 1.8946 | -0.30004
80.82 | 1.90271 | -0.30004
80.83 | 1.87338 | -0.30004
80.84 | 1.88053 | -0.30004
80.85 | 1.8524 | -0.30004
80.86 | 1.85931 | -0.30004
80.87 | 1.8319 | -0.30004
80.88 | 1.8381 | -0.30004
80.89 | 1.81139 | -0.30004
80.9 | 1.81735 | -0.30004
80.91 | 1.79184 | -0.30004
80.92 | 1.79733 | -0.30004
80.93 | 1.77229 | -0.30004
80.93999 | 1.77754 | -0.30004
80.95 | 1.75298 | -0.30004
80.96 | 1.75751 | -0.30004
80.97 | 1.73414 | -0.30004
80.98 | 1.73844 | -0.30004
80.99 | 1.71531 | -0.30004
81 | 1.71912 | -0.30004
81.00999 | 1.69719 | -0.30004
81.02 | 1.701 | -0.30004
81.03 | 1.67955 | -0.30004
81.04 | 1.68241 | -0.30004
81.05 | 1.66238 | -0.30004
81.06 | 1.665 | -0.30004
81.07 | 1.64593 | -0.30004
81.08 | 1.6476 | -0.30004
81.09 | 1.62972 | -0.30004
81.1 | 1.63162 | -0.30004
81.11 | 1.61422 | -0.30004
81.12 | 1.61565 | -0.30004
81.13 | 1.59896 | -0.30004
81.14 | 1.59968 | -0.30004
81.15 | 1.58394 | -0.30004
81.16 | 1.58394 | -0.30004
81.17 | 1.56868 | -0.30004
81.18 | 1.56844 | -0.30004
81.18999 | 1.55437 | -0.30004
81.2 | 1.55318 | -0.30004
81.21 | 1.53983 | -0.30004
81.22 | 1.53816 | -0.30004
81.23 | 1.526 | -0.30004
81.24 | 1.52362 | -0.30004
81.25 | 1.51194 | -0.30004
81.25999 | 1.50908 | -0.30004
81.27 | 1.49787 | -0.30004
81.28 | 1.49453 | -0.30004
81.29 | 1.48452 | -0.30004
81.3 | 1.48046 | -0.30004
81.31 | 1.47093 | -0.30004
81.32 | 1.4664 | -0.30004
81.33 | 1.45758 | -0.30004
81.34 | 1.45209 | -0.30004
81.35 | 1.44423 | -0.30004
81.36 | 1.43874 | -0.30004
81.37 | 1.43111 | -0.30004
81.38 | 1.42563 | -0.30004
81.39 | 1.41848 | -0.30004
81.4 | 1.41299 | -0.30004
81.41 | 1.40608 | -0.30004
81.42 | 1.40083 | -0.30004
81.43 | 1.39416 | -0.30004
81.43999 | 1.38867 | -0.30004
81.45 | 1.38224 | -0.30004
81.46 | 1.37699 | -0.30004
81.47 | 1.37055 | -0.30004
81.48 | 1.36555 | -0.30004
81.49 | 1.35911 | -0.30004
81.5 | 1.3541 | -0.30004
81.50999 | 1.34767 | -0.30004
81.52 | 1.34314 | -0.30004
81.53 | 1.3367 | -0.30004
81.54 | 1.33169 | -0.30004
81.55 | 1.32525 | -0.30004
81.56 | 1.32049 | -0.30004
81.57 | 1.31476 | -0.30004
81.58 | 1.30976 | -0.30004
81.59 | 1.30356 | -0.30004
81.6 | 1.29855 | -0.30004
81.61 | 1.29307 | -0.30004
81.62 | 1.2883 | -0.30004
81.63 | 1.28234 | -0.30004
81.64 | 1.27757 | -0.30004
81.65 | 1.27185 | -0.30004
81.66 | 1.26708 | -0.30004
81.67 | 1.26112 | -0.30004
81.68 | 1.25659 | -0.30004
81.68999 | 1.25087 | -0.30004
81.7 | 1.24634 | -0.30004
81.71 | 1.24085 | -0.30004
81.72 | 1.23632 | -0.30004
81.73 | 1.23108 | -0.30004
81.74 | 1.22631 | -0.30004
81.75 | 1.21929 | -0.30004
81.75999 | 1.21478 | -0.30004
81.77 | 1.20975 | -0.30004
81.78 | 1.20556 | -0.30004
81.79 | 1.20036 | -0.30004
81.8 | 1.19621 | -0.30004
81.81 | 1.1913 | -0.30004
81.82 | 1.18734 | -0.30004
81.83 | 1.18243 | -0.30004
81.84 | 1.1784 | -0.30004
81.85 | 1.17349 | -0.30004
81.86 | 1.16955 | -0.30004
81.87 | 1.16471 | -0.30004
81.88 | 1.16073 | -0.30004
81.89 | 1.15594 | -0.30004
81.9 | 1.15189 | -0.30004
81.91 | 1.14719 | -0.30004
81.92 | 1.14333 | -0.30004
81.93 | 1.13863 | -0.30004
81.93999 | 1.13475 | -0.30004
81.95 | 1.13019 | -0.30004
81.96 | 1.12635 | -0.30004
81.97 | 1.12201 | -0.30004
81.98 | 1.11829 | -0.30004
81.99 | 1.11386 | -0.30004
82 | 1.10997 | -0.30004
82.00999 | 1.10583 | -0.30004
82.02 | 1.10232 | -0.30004
82.03 | 1.09779 | -0.30004
82.04 | 1.09424 | -0.30004
82.05 | 1.08992 | -0.30004
82.06 | 1.08663 | -0.30004
82.07 | 1.08217 | -0.30004
82.08 | 1.07869 | -0.30004
82.09 | 1.07419 | -0.30004
82.1 | 1.0708 | -0.30004
82.11 | 1.06675 | -0.30004
82.12 | 1.06293 | -0.30004
82.13 | 1.05886 | -0.30004
82.14 | 1.05521 | -0.30004
82.15 | 1.05135 | -0.30004
82.16 | 1.04758 | -0.30004
82.17 | 1.04365 | -0.30004
82.18 | 1.04002 | -0.30004
82.18999 | 1.03625 | -0.30004
82.2 | 1.03294 | -0.30004
82.21 | 1.02903 | -0.30004
82.22 | 1.02591 | -0.30004
82.23 | 1.02219 | -0.30004
82.24 | 1.01921 | -0.30004
82.25 | 1.01549 | -0.30004
82.25999 | 1.01222 | -0.30004
82.27 | 1.00862 | -0.30004
82.28 | 1.00538 | -0.30004
82.29 | 1.00176 | -0.30004
82.3 | 0.99875 | -0.30004
82.31 | 0.99486 | -0.30004
82.32 | 0.99177 | -0.30004
82.33 | 0.98824 | -0.30004
82.34 | 0.98519 | -0.30004
82.35 | 0.9817 | -0.30004
82.36 | 0.9787 | -0.30004
82.37 | 0.97527 | -0.30004
82.38 | 0.97214 | -0.30004
82.39 | 0.96876 | -0.30004
82.4 | 0.96609 | -0.30004
82.41 | 0.96225 | -0.30004
82.42 | 0.95932 | -0.30004
82.43 | 0.95612 | -0.30004
82.43999 | 0.95302 | -0.30004
82.45 | 0.94949 | -0.30004
82.46 | 0.94716 | -0.30004
82.47 | 0.94339 | -0.30004
82.48 | 0.94077 | -0.30004
82.49 | 0.93724 | -0.30004
82.5 | 0.93459 | -0.30004
82.50999 | 0.93106 | -0.30004
82.52 | 0.92863 | -0.30004
82.53 | 0.92513 | -0.30004
82.54 | 0.92255 | -0.30004
82.55 | 0.919 | -0.30004
82.56 | 0.91623 | -0.30004
82.57 | 0.91313 | -0.30004
82.58 | 0.91075 | -0.30004
82.59 | 0.90684 | -0.30004
82.6 | 0.90465 | -0.30004
82.61 | 0.90145 | -0.30004
82.62 | 0.89912 | -0.30004
82.63 | 0.89561 | -0.30004
82.64 | 0.89354 | -0.30004
82.65 | 0.89001 | -0.30004
82.66 | 0.88832 | -0.30004
82.67 | 0.88472 | -0.30004
82.68 | 0.88288 | -0.30004
82.68999 | 0.87899 | -0.30004
82.7 | 0.87728 | -0.30004
82.71 | 0.8738 | -0.30004
82.72 | 0.87196 | -0.30004
82.73 | 0.86848 | -0.30004
82.74 | 0.86655 | -0.30004
82.75 | 0.86314 | -0.30004
82.75999 | 0.86116 | -0.30004
82.77 | 0.85801 | -0.30004
82.78 | 0.85594 | -0.30004
82.79 | 0.85243 | -0.30004
82.8 | 0.85053 | -0.30004
82.81 | 0.84728 | -0.30004
82.82 | 0.84573 | -0.30004
82.83 | 0.84247 | -0.30004
82.84 | 0.84015 | -0.30004
82.85 | 0.83751 | -0.30004
82.86 | 0.83517 | -0.30004
82.87 | 0.83219 | -0.30004
82.88 | 0.82995 | -0.30004
82.89 | 0.82709 | -0.30004
82.9 | 0.82501 | -0.30004
82.91 | 0.82223 | -0.30004
82.92 | 0.82013 | -0.30004
82.93 | 0.817 | -0.30004
82.93999 | 0.81503 | -0.30004
82.95 | 0.81252 | -0.30004
82.96 | 0.81016 | -0.30004
82.97 | 0.80771 | -0.30004
82.98 | 0.80542 | -0.30004
82.99 | 0.80308 | -0.30004
83 | 0.80091 | -0.30004
83.00999 | 0.79865 | -0.30004
83.02 | 0.79571 | -0.30004
83.03 | 0.79385 | -0.30004
83.04 | 0.79125 | -0.30004
83.05 | 0.78937 | -0.30004
83.06 | 0.78701 | -0.30004
83.07 | 0.78515 | -0.30004
83.08 | 0.78236 | -0.30004
83.09 | 0.7805 | -0.30004
83.1 | 0.77795 | -0.30004
83.11 | 0.77588 | -0.30004
83.12 | 0.77299 | -0.30004
83.13 | 0.77168 | -0.30004
83.14 | 0.76865 | -0.30004
83.15 | 0.76717 | -0.30004
83.16 | 0.76434 | -0.30004
83.17 | 0.763 | -0.30004
83.18 | 0.75971 | -0.30004
83.18999 | 0.75854 | -0.30004
83.2 | 0.75559 | -0.30004
83.21 | 0.75409 | -0.30004
83.22 | 0.75125 | -0.30004
83.23 | 0.74987 | -0.30004
83.24 | 0.74672 | -0.30004
83.25 | 0.74641 | -0.30004
83.25999 | 0.74269 | -0.30004
83.27 | 0.74212 | -0.30004
83.28 | 0.73833 | -0.30004
83.29 | 0.73799 | -0.30004
83.3 | 0.73387 | -0.30004
83.31 | 0.7337 | -0.30004
83.32 | 0.73 | -0.30004
83.33 | 0.72998 | -0.30004
83.34 | 0.72562 | -0.30004
83.35 | 0.72576 | -0.30004
83.36 | 0.72147 | -0.30004
83.37 | 0.72164 | -0.30004
83.38 | 0.7177 | -0.30004
83.39 | 0.71792 | -0.30004
83.4 | 0.71312 | -0.30004
83.41 | 0.71429 | -0.30004
83.42 | 0.7091 | -0.30004
83.43 | 0.71048 | -0.30004
83.43999 | 0.70526 | -0.30004
83.45 | 0.70688 | -0.30004
83.46 | 0.70118 | -0.30004
83.47 | 0.70309 | -0.30004
83.48 | 0.69729 | -0.30004
83.49 | 0.69949 | -0.30004
83.5 | 0.69295 | -0.30004
83.50999 | 0.69577 | -0.30004
83.52 | 0.68871 | -0.30004
83.53 | 0.69243 | -0.30004
83.54 | 0.68549 | -0.30004
83.55 | 0.6889 | -0.30004
83.56 | 0.68139 | -0.30004
83.57 | 0.68497 | -0.30004
83.58 | 0.67748 | -0.30004
83.59 | 0.68158 | -0.30004
83.6 | 0.67331 | -0.30004
83.61 | 0.67839 | -0.30004
83.62 | 0.66968 | -0.30004
83.63 | 0.67514 | -0.30004
83.64 | 0.66599 | -0.30004
83.65 | 0.67162 | -0.30004
83.66 | 0.66232 | -0.30004
83.67 | 0.66783 | -0.30004
83.68 | 0.6586 | -0.30004
83.68999 | 0.6643 | -0.30004
83.7 | 0.65488 | -0.30004
83.71 | 0.66129 | -0.30004
83.72 | 0.6509 | -0.30004
83.73 | 0.65776 | -0.30004
83.74 | 0.64718 | -0.30004
83.75 | 0.65478 | -0.30004
83.75999 | 0.64317 | -0.30004
83.77 | 0.65147 | -0.30004
83.78 | 0.63964 | -0.30004
83.79 | 0.64847 | -0.30004
83.8 | 0.63609 | -0.30004
83.81 | 0.6451 | -0.30004
83.82 | 0.63213 | -0.30004
83.83 | 0.64205 | -0.30004
83.84 | 0.62863 | -0.30004
83.85 | 0.63926 | -0.30004
83.86 | 0.62558 | -0.30004
83.87 | 0.636 | -0.30004
83.88 | 0.62188 | -0.30004
83.89 | 0.63325 | -0.30004
83.9 | 0.61854 | -0.30004
83.91 | 0.63027 | -0.30004
83.92 | 0.61492 | -0.30004
83.93 | 0.62713 | -0.30004
83.93999 | 0.61132 | -0.30004
83.95 | 0.62424 | -0.30004
83.96 | 0.6081 | -0.30004
83.97 | 0.62179 | -0.30004
83.98 | 0.6046 | -0.30004
83.99 | 0.61852 | -0.30004
84 | 0.60088 | -0.30004
84.00999 | 0.61575 | -0.30004
84.02 | 0.5978 | -0.30004
84.03 | 0.61299 | -0.30004
84.04 | 0.59434 | -0.30004
84.05 | 0.60996 | -0.30004
84.06 | 0.59136 | -0.30004
84.07 | 0.60722 | -0.30004
84.08 | 0.58786 | -0.30004
84.09 | 0.60443 | -0.30004
84.1 | 0.58438 | -0.30004
84.11 | 0.60162 | -0.30004
84.12 | 0.58125 | -0.30004
84.13 | 0.59883 | -0.30004
84.14 | 0.57804 | -0.30004
84.15 | 0.59597 | -0.30004
84.16 | 0.57477 | -0.30004
84.17 | 0.59334 | -0.30004
84.18 | 0.57193 | -0.30004
84.18999 | 0.59093 | -0.30004
84.2 | 0.56833 | -0.30004
84.21 | 0.58824 | -0.30004
84.22 | 0.56526 | -0.30004
84.23 | 0.58559 | -0.30004
84.24 | 0.56228 | -0.30004
84.25 | 0.5828 | -0.30004
84.25999 | 0.55906 | -0.30004
84.27 | 0.58016 | -0.30004
84.28 | 0.55579 | -0.30004
84.29 | 0.57787 | -0.30004
84.3 | 0.55303 | -0.30004
84.31 | 0.57553 | -0.30004
84.32 | 0.54976 | -0.30004
84.33 | 0.57286 | -0.30004
84.34 | 0.54642 | -0.30004
84.35 | 0.57007 | -0.30004
84.36 | 0.5438 | -0.30004
84.37 | 0.56769 | -0.30004
84.38 | 0.5406 | -0.30004
84.39 | 0.56523 | -0.30004
84.4 | 0.53767 | -0.30004
84.41 | 0.56259 | -0.30004
84.42 | 0.53467 | -0.30004
84.43 | 0.56037 | -0.30004
84.43999 | 0.53164 | -0.30004
84.45 | 0.55775 | -0.30004
84.46 | 0.52861 | -0.30004
84.47 | 0.55551 | -0.30004
84.48 | 0.52611 | -0.30004
84.49 | 0.5525 | -0.30004
84.5 | 0.52334 | -0.30004
84.50999 | 0.55005 | -0.30004
84.52 | 0.52036 | -0.30004
84.53 | 0.54773 | -0.30004
84.54 | 0.51764 | -0.30004
84.55 | 0.54523 | -0.30004
84.56 | 0.51505 | -0.30004
84.57 | 0.54289 | -0.30004
84.58 | 0.51226 | -0.30004
84.59 | 0.54058 | -0.30004
84.6 | 0.50973 | -0.30004
84.61 | 0.53841 | -0.30004
84.62 | 0.50682 | -0.30004
84.63 | 0.53579 | -0.30004
84.64 | 0.50415 | -0.30004
84.65 | 0.53381 | -0.30004
84.66 | 0.50158 | -0.30004
84.67 | 0.53152 | -0.30004
84.68 | 0.49874 | -0.30004
84.68999 | 0.52937 | -0.30004
84.7 | 0.49614 | -0.30004
84.71 | 0.52701 | -0.30004
84.72 | 0.49337 | -0.30004
84.73 | 0.52437 | -0.30004
84.74 | 0.49118 | -0.30004
84.75 | 0.52217 | -0.30004
84.75999 | 0.48853 | -0.30004
84.77 | 0.51993 | -0.30004
84.78 | 0.48582 | -0.30004
84.79 | 0.51805 | -0.30004
84.8 | 0.48348 | -0.30004
84.81 | 0.51574 | -0.30004
84.82 | 0.48081 | -0.30004
84.83 | 0.51357 | -0.30004
84.84 | 0.47814 | -0.30004
84.85 | 0.5114 | -0.30004
84.86 | 0.4758 | -0.30004
84.87 | 0.50901 | -0.30004
84.88 | 0.47347 | -0.30004
84.89 | 0.50692 | -0.30004
84.9 | 0.47082 | -0.30004
84.91 | 0.50467 | -0.30004
84.92 | 0.46846 | -0.30004
84.93 | 0.50289 | -0.30004
84.93999 | 0.46579 | -0.30004
84.95 | 0.50024 | -0.30004
84.96 | 0.46355 | -0.30004
84.97 | 0.49879 | -0.30004
84.98 | 0.46102 | -0.30004
84.99 | 0.49643 | -0.30004
85 | 0.45873 | -0.30004
85.00999 | 0.49437 | -0.30004
85.02 | 0.45601 | -0.30004
85.03 | 0.49228 | -0.30004
85.04 | 0.45389 | -0.30004
85.05 | 0.49049 | -0.30004
85.06 | 0.45151 | -0.30004
85.07 | 0.48853 | -0.30004
85.08 | 0.44927 | -0.30004
85.09 | 0.48624 | -0.30004
85.1 | 0.44676 | -0.30004
85.11 | 0.4841 | -0.30004
85.12 | 0.44476 | -0.30004
85.13 | 0.482 | -0.30004
85.14 | 0.4424 | -0.30004
85.15 | 0.47962 | -0.30004
85.16 | 0.43982 | -0.30004
85.17 | 0.47711 | -0.30004
85.18 | 0.43832 | -0.30004
85.18999 | 0.47444 | -0.30004
85.2 | 0.43634 | -0.30004
85.21 | 0.47232 | -0.30004
85.22 | 0.43425 | -0.30004
85.23 | 0.46991 | -0.30004
85.24 | 0.43291 | -0.30004
85.25 | 0.46779 | -0.30004
85.25999 | 0.43105 | -0.30004
85.27 | 0.46538 | -0.30004
85.28 | 0.4291 | -0.30004
85.29 | 0.46328 | -0.30004
85.3 | 0.42733 | -0.30004
85.31 | 0.46085 | -0.30004
85.32 | 0.42533 | -0.30004
85.33 | 0.45835 | -0.30004
85.34 | 0.42399 | -0.30004
85.35 | 0.45613 | -0.30004
85.36 | 0.42218 | -0.30004
85.37 | 0.45389 | -0.30004
85.38 | 0.42025 | -0.30004
85.39 | 0.45153 | -0.30004
85.4 | 0.4183 | -0.30004
85.41 | 0.44927 | -0.30004
85.42 | 0.41677 | -0.30004
85.43 | 0.44717 | -0.30004
85.43999 | 0.415 | -0.30004
85.45 | 0.44485 | -0.30004
85.46 | 0.41315 | -0.30004
85.47 | 0.44259 | -0.30004
85.48 | 0.41155 | -0.30004
85.49 | 0.44025 | -0.30004
85.5 | 0.40988 | -0.30004
85.50999 | 0.43801 | -0.30004
85.52 | 0.40828 | -0.30004
85.53 | 0.43575 | -0.30004
85.54 | 0.40647 | -0.30004
85.55 | 0.43367 | -0.30004
85.56 | 0.40506 | -0.30004
85.57 | 0.43141 | -0.30004
85.58 | 0.40356 | -0.30004
85.59 | 0.42921 | -0.30004
85.6 | 0.40208 | -0.30004
85.61 | 0.42709 | -0.30004
85.62 | 0.40041 | -0.30004
85.63 | 0.42509 | -0.30004
85.64 | 0.39879 | -0.30004
85.65 | 0.42299 | -0.30004
85.66 | 0.3975 | -0.30004
85.67 | 0.42066 | -0.30004
85.68 | 0.39569 | -0.30004
85.68999 | 0.41882 | -0.30004
85.7 | 0.39441 | -0.30004
85.71 | 0.4166 | -0.30004
85.72 | 0.39271 | -0.30004
85.73 | 0.41448 | -0.30004
85.74 | 0.39102 | -0.30004
85.75 | 0.41253 | -0.30004
85.75999 | 0.38935 | -0.30004
85.77 | 0.41043 | -0.30004
85.78 | 0.38792 | -0.30004
85.79 | 0.40847 | -0.30004
85.8 | 0.38618 | -0.30004
85.81 | 0.4063 | -0.30004
85.82 | 0.3848 | -0.30004
85.83 | 0.40413 | -0.30004
85.84 | 0.38349 | -0.30004
85.85 | 0.40199 | -0.30004
85.86 | 0.38196 | -0.30004
85.87 | 0.39977 | -0.30004
85.88 | 0.38041 | -0.30004
85.89 | 0.39758 | -0.30004
85.9 | 0.37879 | -0.30004
85.91 | 0.39572 | -0.30004
85.92 | 0.37753 | -0.30004
85.93 | 0.39312 | -0.30004
85.93999 | 0.37609 | -0.30004
85.95 | 0.3914 | -0.30004
85.96 | 0.37502 | -0.30004
85.97 | 0.38923 | -0.30004
85.98 | 0.37342 | -0.30004
85.99 | 0.38723 | -0.30004
86 | 0.37199 | -0.30004
86.00999 | 0.38546 | -0.30004
86.02 | 0.37064 | -0.30004
86.03 | 0.38349 | -0.30004
86.04 | 0.36949 | -0.30004
86.05 | 0.38144 | -0.30004
86.06 | 0.36825 | -0.30004
86.07 | 0.37915 | -0.30004
86.08 | 0.36715 | -0.30004
86.09 | 0.37741 | -0.30004
86.1 | 0.36565 | -0.30004
86.11 | 0.37538 | -0.30004
86.12 | 0.3642 | -0.30004
86.13 | 0.37335 | -0.30004
86.14 | 0.36289 | -0.30004
86.15 | 0.37114 | -0.30004
86.16 | 0.36196 | -0.30004
86.17 | 0.36961 | -0.30004
86.18 | 0.36048 | -0.30004
86.18999 | 0.36696 | -0.30004
86.2 | 0.35907 | -0.30004
86.21 | 0.36472 | -0.30004
86.22 | 0.35812 | -0.30004
86.23 | 0.3632 | -0.30004
86.24 | 0.35712 | -0.30004
86.25 | 0.36103 | -0.30004
86.25999 | 0.35585 | -0.30004
86.27 | 0.3591 | -0.30004
86.28 | 0.35442 | -0.30004
86.29 | 0.35688 | -0.30004
86.3 | 0.35314 | -0.30004
86.31 | 0.35542 | -0.30004
86.32 | 0.35204 | -0.30004
86.33 | 0.35364 | -0.30004
86.34 | 0.35123 | -0.30004
86.35 | 0.35192 | -0.30004
86.36 | 0.3498 | -0.30004
86.37 | 0.35039 | -0.30004
86.38 | 0.34863 | -0.30004
86.39 | 0.34858 | -0.30004
86.4 | 0.34706 | -0.30004
86.41 | 0.34698 | -0.30004
86.42 | 0.34574 | -0.30004
86.43 | 0.34539 | -0.30004
86.43999 | 0.344 | -0.30004
86.45 | 0.34379 | -0.30004
86.46 | 0.34245 | -0.30004
86.47 | 0.34231 | -0.30004
86.48 | 0.34124 | -0.30004
86.49 | 0.34064 | -0.30004
86.5 | 0.33945 | -0.30004
86.50999 | 0.33933 | -0.30004
86.52 | 0.33804 | -0.30004
86.53 | 0.33821 | -0.30004
86.54 | 0.33649 | -0.30004
86.55 | 0.33661 | -0.30004
86.56 | 0.33499 | -0.30004
86.57 | 0.33513 | -0.30004
86.58 | 0.33342 | -0.30004
86.59 | 0.33337 | -0.30004
86.6 | 0.33223 | -0.30004
86.61 | 0.33208 | -0.30004
86.62 | 0.33063 | -0.30004
86.63 | 0.33039 | -0.30004
86.64 | 0.32917 | -0.30004
86.65 | 0.3291 | -0.30004
86.66 | 0.32781 | -0.30004
86.67 | 0.3277 | -0.30004
86.68 | 0.32655 | -0.30004
86.68999 | 0.32624 | -0.30004
86.7 | 0.32505 | -0.30004
86.71 | 0.32476 | -0.30004
86.72 | 0.32336 | -0.30004
86.73 | 0.32324 | -0.30004
86.74 | 0.3219 | -0.30004
86.75 | 0.32178 | -0.30004
86.75999 | 0.32054 | -0.30004
86.77 | 0.32064 | -0.30004
86.78 | 0.31957 | -0.30004
86.79 | 0.31918 | -0.30004
86.8 | 0.31794 | -0.30004
86.81 | 0.31806 | -0.30004
86.82 | 0.31685 | -0.30004
86.83 | 0.31623 | -0.30004
86.84 | 0.31511 | -0.30004
86.85 | 0.31482 | -0.30004
86.86 | 0.31361 | -0.30004
86.87 | 0.31349 | -0.30004
86.88 | 0.31241 | -0.30004
86.89 | 0.31227 | -0.30004
86.9 | 0.31113 | -0.30004
86.91 | 0.31084 | -0.30004
86.92 | 0.30974 | -0.30004
86.93 | 0.30927 | -0.30004
86.93999 | 0.30841 | -0.30004
86.95 | 0.30829 | -0.30004
86.96 | 0.30733 | -0.30004
86.97 | 0.30681 | -0.30004
86.98 | 0.30571 | -0.30004
86.99 | 0.3054 | -0.30004
87 | 0.30452 | -0.30004
87.00999 | 0.30404 | -0.30004
87.02 | 0.30326 | -0.30004
87.03 | 0.30276 | -0.30004
87.04 | 0.30187 | -0.30004
87.05 | 0.30154 | -0.30004
87.06 | 0.30021 | -0.30004
87.07 | 0.30025 | -0.30004
87.08 | 0.29928 | -0.30004
87.09 | 0.29882 | -0.30004
87.1 | 0.29758 | -0.30004
87.11 | 0.29715 | -0.30004
87.12 | 0.29642 | -0.30004
87.13 | 0.29603 | -0.30004
87.14 | 0.29498 | -0.30004
87.15 | 0.29482 | -0.30004
87.16 | 0.29367 | -0.30004
87.17 | 0.29315 | -0.30004
87.18 | 0.29246 | -0.30004
87.18999 | 0.2922 | -0.30004
87.2 | 0.29096 | -0.30004
87.21 | 0.29091 | -0.30004
87.22 | 0.28983 | -0.30004
87.23 | 0.28955 | -0.30004
87.24 | 0.28874 | -0.30004
87.25 | 0.28819 | -0.30004
87.25999 | 0.28716 | -0.30004
87.27 | 0.28705 | -0.30004
87.28 | 0.28631 | -0.30004
87.29 | 0.28585 | -0.30004
87.3 | 0.28502 | -0.30004
87.31 | 0.28449 | -0.30004
87.32 | 0.28361 | -0.30004
87.33 | 0.28337 | -0.30004
87.34 | 0.28268 | -0.30004
87.35 | 0.28201 | -0.30004
87.36 | 0.28125 | -0.30004
87.37 | 0.28104 | -0.30004
87.38 | 0.28008 | -0.30004
87.39 | 0.27968 | -0.30004
87.4 | 0.27856 | -0.30004
87.41 | 0.27863 | -0.30004
87.42 | 0.27753 | -0.30004
87.43 | 0.27779 | -0.30004
87.43999 | 0.27636 | -0.30004
87.45 | 0.27677 | -0.30004
87.46 | 0.27529 | -0.30004
87.47 | 0.27553 | -0.30004
87.48 | 0.27429 | -0.30004
87.49 | 0.27422 | -0.30004
87.5 | 0.27262 | -0.30004
87.50999 | 0.27307 | -0.30004
87.52 | 0.27167 | -0.30004
87.53 | 0.27157 | -0.30004
87.54 | 0.27033 | -0.30004
87.55 | 0.27067 | -0.30004
87.56 | 0.26914 | -0.30004
87.57 | 0.26952 | -0.30004
87.58 | 0.268 | -0.30004
87.59 | 0.26819 | -0.30004
87.6 | 0.26664 | -0.30004
87.61 | 0.26697 | -0.30004
87.62 | 0.26578 | -0.30004
87.63 | 0.26611 | -0.30004
87.64 | 0.26442 | -0.30004
87.65 | 0.26466 | -0.30004
87.66 | 0.26318 | -0.30004
87.67 | 0.26339 | -0.30004
87.68 | 0.2622 | -0.30004
87.68999 | 0.26227 | -0.30004
87.7 | 0.26137 | -0.30004
87.71 | 0.26134 | -0.30004
87.72 | 0.25987 | -0.30004
87.73 | 0.26006 | -0.30004
87.74 | 0.25915 | -0.30004
87.75 | 0.25889 | -0.30004
87.75999 | 0.25767 | -0.30004
87.77 | 0.25765 | -0.30004
87.78 | 0.25653 | -0.30004
87.79 | 0.25643 | -0.30004
87.8 | 0.25596 | -0.30004
87.81 | 0.25522 | -0.30004
87.82 | 0.25457 | -0.30004
87.83 | 0.25457 | -0.30004
87.84 | 0.25362 | -0.30004
87.85 | 0.25286 | -0.30004
87.86 | 0.25255 | -0.30004
87.87 | 0.25178 | -0.30004
87.88 | 0.25171 | -0.30004
87.89 | 0.2509 | -0.30004
87.9 | 0.25064 | -0.30004
87.91 | 0.24973 | -0.30004
87.92 | 0.24935 | -0.30004
87.93 | 0.24875 | -0.30004
87.93999 | 0.24833 | -0.30004
87.95 | 0.24766 | -0.30004
87.96 | 0.24735 | -0.30004
87.97 | 0.24632 | -0.30004
87.98 | 0.24659 | -0.30004
87.99 | 0.24525 | -0.30004
88 | 0.24532 | -0.30004
88.00999 | 0.24427 | -0.30004
88.02 | 0.24449 | -0.30004
88.03 | 0.24327 | -0.30004
88.04 | 0.24332 | -0.30004
88.05 | 0.24201 | -0.30004
88.06 | 0.24253 | -0.30004
88.07 | 0.24089 | -0.30004
88.08 | 0.24177 | -0.30004
88.09 | 0.24008 | -0.30004
88.1 | 0.24074 | -0.30004
88.11 | 0.239 | -0.30004
88.12 | 0.24001 | -0.30004
88.13 | 0.23753 | -0.30004
88.14 | 0.23893 | -0.30004
88.15 | 0.23657 | -0.30004
88.16 | 0.23781 | -0.30004
88.17 | 0.23543 | -0.30004
88.18 | 0.23679 | -0.30004
88.18999 | 0.23407 | -0.30004
88.2 | 0.23607 | -0.30004
88.21 | 0.23297 | -0.30004
88.22 | 0.23486 | -0.30004
88.23 | 0.23161 | -0.30004
88.24 | 0.23416 | -0.30004
88.25 | 0.23023 | -0.30004
88.25999 | 0.23314 | -0.30004
88.27 | 0.2293 | -0.30004
88.28 | 0.23249 | -0.30004
88.29 | 0.22756 | -0.30004
88.3 | 0.2314 | -0.30004
88.31 | 0.22675 | -0.30004
88.32 | 0.23071 | -0.30004
88.33 | 0.22513 | -0.30004
88.34 | 0.23009 | -0.30004
88.35 | 0.22434 | -0.30004
88.36 | 0.22963 | -0.30004
88.37 | 0.22327 | -0.30004
88.38 | 0.22842 | -0.30004
88.39 | 0.22184 | -0.30004
88.4 | 0.22737 | -0.30004
88.41 | 0.22062 | -0.30004
88.42 | 0.22682 | -0.30004
88.43 | 0.21948 | -0.30004
88.43999 | 0.22591 | -0.30004
88.45 | 0.21817 | -0.30004
88.46 | 0.22532 | -0.30004
88.47 | 0.21705 | -0.30004
88.48 | 0.22441 | -0.30004
88.49 | 0.21585 | -0.30004
88.5 | 0.22332 | -0.30004
88.50999 | 0.21464 | -0.30004
88.52 | 0.22286 | -0.30004
88.53 | 0.21311 | -0.30004
88.54 | 0.22217 | -0.30004
88.55 | 0.21206 | -0.30004
88.56 | 0.22186 | -0.30004
88.57 | 0.2108 | -0.30004
88.58 | 0.22086 | -0.30004
88.59 | 0.20951 | -0.30004
88.6 | 0.22041 | -0.30004
88.61 | 0.20841 | -0.30004
88.62 | 0.21983 | -0.30004
88.63 | 0.20701 | -0.30004
88.64 | 0.21912 | -0.30004
88.65 | 0.20582 | -0.30004
88.66 | 0.21843 | -0.30004
88.67 | 0.2046 | -0.30004
88.68 | 0.21778 | -0.30004
88.68999 | 0.20324 | -0.30004
88.7 | 0.21702 | -0.30004
88.71 | 0.20207 | -0.30004
88.72 | 0.21628 | -0.30004
88.73 | 0.20088 | -0.30004
88.74 | 0.21585 | -0.30004
88.75 | 0.19983 | -0.30004
88.75999 | 0.2153 | -0.30004
88.77 | 0.1985 | -0.30004
88.78 | 0.2148 | -0.30004
88.79 | 0.19699 | -0.30004
88.8 | 0.21385 | -0.30004
88.81 | 0.19564 | -0.30004
88.82 | 0.21344 | -0.30004
88.82999 | 0.19499 | -0.30004
88.84 | 0.21235 | -0.30004
88.85 | 0.19361 | -0.30004
88.86 | 0.21168 | -0.30004
88.87 | 0.19242 | -0.30004
88.88 | 0.21149 | -0.30004
88.89 | 0.19144 | -0.30004
88.9 | 0.21044 | -0.30004
88.91 | 0.1901 | -0.30004
88.92 | 0.21013 | -0.30004
88.93 | 0.18858 | -0.30004
88.93999 | 0.20944 | -0.30004
88.95 | 0.18777 | -0.30004
88.96 | 0.20875 | -0.30004
88.97 | 0.18658 | -0.30004
88.98 | 0.2083 | -0.30004
88.99 | 0.18519 | -0.30004
89 | 0.2077 | -0.30004
89.00999 | 0.18405 | -0.30004
89.02 | 0.2072 | -0.30004
89.03 | 0.18288 | -0.30004
89.04 | 0.20679 | -0.30004
89.05 | 0.18176 | -0.30004
89.06 | 0.20603 | -0.30004
89.07 | 0.18054 | -0.30004
89.07999 | 0.20546 | -0.30004
89.09 | 0.17909 | -0.30004
89.1 | 0.2046 | -0.30004
89.11 | 0.17828 | -0.30004
89.12 | 0.20417 | -0.30004
89.13 | 0.1769 | -0.30004
89.14 | 0.2035 | -0.30004
89.15 | 0.17599 | -0.30004
89.16 | 0.20276 | -0.30004
89.17 | 0.17499 | -0.30004
89.18 | 0.20195 | -0.30004
89.18999 | 0.17372 | -0.30004
89.2 | 0.20148 | -0.30004
89.21 | 0.17289 | -0.30004
89.22 | 0.20078 | -0.30004
89.23 | 0.17167 | -0.30004
89.24 | 0.20014 | -0.30004
89.25 | 0.17101 | -0.30004
89.25999 | 0.19978 | -0.30004
89.27 | 0.16965 | -0.30004
89.28 | 0.19888 | -0.30004
89.29 | 0.16869 | -0.30004
89.3 | 0.19876 | -0.30004
89.31 | 0.16767 | -0.30004
89.32 | 0.19766 | -0.30004
89.32999 | 0.16664 | -0.30004
89.34 | 0.19738 | -0.30004
89.35 | 0.16562 | -0.30004
89.36 | 0.19602 | -0.30004
89.37 | 0.16452 | -0.30004
89.38 | 0.19592 | -0.30004
89.39 | 0.16347 | -0.30004
89.4 | 0.1954 | -0.30004
89.41 | 0.16245 | -0.30004
89.42 | 0.19485 | -0.30004
89.43 | 0.16126 | -0.30004
89.43999 | 0.19413 | -0.30004
89.45 | 0.16054 | -0.30004
89.46 | 0.19349 | -0.30004
89.47 | 0.15971 | -0.30004
89.48 | 0.19285 | -0.30004
89.49 | 0.15878 | -0.30004
89.5 | 0.19251 | -0.30004
89.50999 | 0.15766 | -0.30004
89.52 | 0.19196 | -0.30004
89.53 | 0.15713 | -0.30004
89.54 | 0.1913 | -0.30004
89.55 | 0.15544 | -0.30004
89.56 | 0.19034 | -0.30004
89.57 | 0.15453 | -0.30004
89.57999 | 0.19001 | -0.30004
89.59 | 0.15377 | -0.30004
89.6 | 0.18965 | -0.30004
89.61 | 0.15281 | -0.30004
89.62 | 0.18886 | -0.30004
89.63 | 0.15191 | -0.30004
89.64 | 0.18851 | -0.30004
89.65 | 0.1506 | -0.30004
89.66 | 0.18765 | -0.30004
89.67 | 0.14986 | -0.30004
89.68 | 0.18708 | -0.30004
89.68999 | 0.14857 | -0.30004
89.7 | 0.18615 | -0.30004
89.71 | 0.14755 | -0.30004
89.72 | 0.18562 | -0.30004
89.73 | 0.14693 | -0.30004
89.74 | 0.18452 | -0.30004
89.75 | 0.14619 | -0.30004
89.75999 | 0.18355 | -0.30004
89.77 | 0.14507 | -0.30004
89.78 | 0.18288 | -0.30004
89.79 | 0.14495 | -0.30004
89.8 | 0.18145 | -0.30004
89.81 | 0.14437 | -0.30004
89.82 | 0.18081 | -0.30004
89.82999 | 0.14409 | -0.30004
89.84 | 0.17964 | -0.30004
89.85 | 0.1434 | -0.30004
89.86 | 0.17828 | -0.30004
89.87 | 0.14333 | -0.30004
89.88 | 0.17747 | -0.30004
89.89 | 0.14273 | -0.30004
89.9 | 0.17649 | -0.30004
89.91 | 0.14194 | -0.30004
89.92 | 0.17549 | -0.30004
89.93 | 0.14173 | -0.30004
89.93999 | 0.17461 | -0.30004
89.95 | 0.14156 | -0.30004
89.96 | 0.17344 | -0.30004
89.97 | 0.14075 | -0.30004
89.98 | 0.17263 | -0.30004
89.99 | 0.1408 | -0.30004
90 | 0.17177 | -0.30004
90.00999 | 0.14027 | -0.30004
90.02 | 0.17089 | -0.30004
90.03 | 0.14004 | -0.30004
90.04 | 0.16958 | -0.30004
90.05 | 0.13927 | -0.30004
90.06 | 0.16834 | -0.30004
90.07 | 0.1392 | -0.30004
90.07999 | 0.16748 | -0.30004
90.09 | 0.13875 | -0.30004
90.1 | 0.1664 | -0.30004
90.11 | 0.13849 | -0.30004
90.12 | 0.1654 | -0.30004
90.13 | 0.13818 | -0.30004
90.14 | 0.16426 | -0.30004
90.15 | 0.13789 | -0.30004
90.16 | 0.16316 | -0.30004
90.17 | 0.1376 | -0.30004
90.18 | 0.1623 | -0.30004
90.18999 | 0.13708 | -0.30004
90.2 | 0.16111 | -0.30004
90.21 | 0.13665 | -0.30004
90.22 | 0.16049 | -0.30004
90.23 | 0.13634 | -0.30004
90.24 | 0.15949 | -0.30004
90.25 | 0.13572 | -0.30004
90.25999 | 0.15818 | -0.30004
90.27 | 0.13517 | -0.30004
90.28 | 0.15742 | -0.30004
90.29 | 0.13477 | -0.30004
90.3 | 0.15601 | -0.30004
90.31 | 0.13429 | -0.30004
90.32 | 0.15539 | -0.30004
90.32999 | 0.13398 | -0.30004
90.34 | 0.15427 | -0.30004
90.35 | 0.13367 | -0.30004
90.36 | 0.15334 | -0.30004
90.37 | 0.13336 | -0.30004
90.38 | 0.15222 | -0.30004
90.39 | 0.13295 | -0.30004
90.4 | 0.15141 | -0.30004
90.41 | 0.13288 | -0.30004
90.42 | 0.15036 | -0.30004
90.43 | 0.13262 | -0.30004
90.43999 | 0.14931 | -0.30004
90.45 | 0.13255 | -0.30004
90.46 | 0.14802 | -0.30004
90.47 | 0.13217 | -0.30004
90.48 | 0.14709 | -0.30004
90.49 | 0.13183 | -0.30004
90.5 | 0.14616 | -0.30004
90.50999 | 0.13195 | -0.30004
90.52 | 0.14523 | -0.30004
90.53 | 0.13136 | -0.30004
90.54 | 0.14411 | -0.30004
90.55 | 0.13109 | -0.30004
90.56 | 0.14299 | -0.30004
90.57 | 0.13095 | -0.30004
90.57999 | 0.14182 | -0.30004
90.59 | 0.13093 | -0.30004
90.6 | 0.14113 | -0.30004
90.61 | 0.13033 | -0.30004
90.62 | 0.14006 | -0.30004
90.63 | 0.1305 | -0.30004
90.64 | 0.13863 | -0.30004
90.65 | 0.12976 | -0.30004
90.66 | 0.1377 | -0.30004
90.67 | 0.12978 | -0.30004
90.68 | 0.1367 | -0.30004
90.68999 | 0.12933 | -0.30004
90.7 | 0.13536 | -0.30004
90.71 | 0.12914 | -0.30004
90.72 | 0.13458 | -0.30004
90.73 | 0.12912 | -0.30004
90.74 | 0.13365 | -0.30004
90.75 | 0.12888 | -0.30004
90.75999 | 0.13255 | -0.30004
90.77 | 0.12883 | -0.30004
90.78 | 0.13129 | -0.30004
90.79 | 0.12866 | -0.30004
90.8 | 0.13031 | -0.30004
90.81 | 0.12871 | -0.30004
90.82 | 0.12981 | -0.30004
90.82999 | 0.12866 | -0.30004
90.84 | 0.12914 | -0.30004
90.85 | 0.12795 | -0.30004
90.86 | 0.12854 | -0.30004
90.87 | 0.12754 | -0.30004
90.88 | 0.1279 | -0.30004
90.89 | 0.12668 | -0.30004
90.9 | 0.12697 | -0.30004
90.91 | 0.1259 | -0.30004
90.92 | 0.12642 | -0.30004
90.93 | 0.12564 | -0.30004
90.93999 | 0.12604 | -0.30004
90.95 | 0.12502 | -0.30004
90.96 | 0.12528 | -0.30004
90.97 | 0.12435 | -0.30004
90.98 | 0.12475 | -0.30004
90.99 | 0.12389 | -0.30004
91 | 0.12425 | -0.30004
91.00999 | 0.12342 | -0.30004
91.02 | 0.12304 | -0.30004
91.03 | 0.12233 | -0.30004
91.04 | 0.12274 | -0.30004
91.05 | 0.12175 | -0.30004
91.06 | 0.12213 | -0.30004
91.07 | 0.1212 | -0.30004
91.07999 | 0.12125 | -0.30004
91.09 | 0.12044 | -0.30004
91.1 | 0.12099 | -0.30004
91.11 | 0.12001 | -0.30004
91.12 | 0.12043 | -0.30004
91.13 | 0.11947 | -0.30004
91.14 | 0.12018 | -0.30004
91.15 | 0.11897 | -0.30004
91.16 | 0.11929 | -0.30004
91.17 | 0.11855 | -0.30004
91.18 | 0.11883 | -0.30004
91.18999 | 0.11805 | -0.30004
91.2 | 0.11824 | -0.30004
91.21 | 0.11727 | -0.30004
91.22 | 0.11784 | -0.30004
91.23 | 0.11682 | -0.30004
91.24 | 0.117 | -0.30004
91.25 | 0.11588 | -0.30004
91.25999 | 0.11611 | -0.30004
91.27 | 0.11565 | -0.30004
91.28 | 0.11588 | -0.30004
91.29 | 0.11518 | -0.30004
91.3 | 0.11531 | -0.30004
91.31 | 0.11441 | -0.30004
91.32 | 0.11459 | -0.30004
91.32999 | 0.11381 | -0.30004
91.34 | 0.11402 | -0.30004
91.35 | 0.11316 | -0.30004
91.36 | 0.11382 | -0.30004
91.37 | 0.11305 | -0.30004
91.38 | 0.11308 | -0.30004
91.39 | 0.11258 | -0.30004
91.4 | 0.11252 | -0.30004
91.41 | 0.11215 | -0.30004
91.42 | 0.11215 | -0.30004
91.43 | 0.11119 | -0.30004
91.43999 | 0.11148 | -0.30004
91.45 | 0.11076 | -0.30004
91.46 | 0.11095 | -0.30004
91.47 | 0.11038 | -0.30004
91.48 | 0.11057 | -0.30004
91.49 | 0.10976 | -0.30004
91.5 | 0.10982 | -0.30004
91.50999 | 0.10939 | -0.30004
91.52 | 0.10916 | -0.30004
91.53 | 0.10865 | -0.30004
91.54 | 0.10886 | -0.30004
91.55 | 0.1081 | -0.30004
91.56 | 0.10829 | -0.30004
91.57 | 0.10777 | -0.30004
91.57999 | 0.10801 | -0.30004
91.59 | 0.10712 | -0.30004
91.6 | 0.10723 | -0.30004
91.61 | 0.10648 | -0.30004
91.62 | 0.10674 | -0.30004
91.63 | 0.10593 | -0.30004
91.64 | 0.10623 | -0.30004
91.65 | 0.10568 | -0.30004
91.66 | 0.10555 | -0.30004
91.67 | 0.10487 | -0.30004
91.68 | 0.1052 | -0.30004
91.68999 | 0.1043 | -0.30004
91.7 | 0.10427 | -0.30004
91.71 | 0.10387 | -0.30004
91.72 | 0.1042 | -0.30004
91.73 | 0.10333 | -0.30004
91.74 | 0.10392 | -0.30004
91.75 | 0.10301 | -0.30004
91.75999 | 0.10348 | -0.30004
91.77 | 0.10245 | -0.30004
91.78 | 0.10304 | -0.30004
91.79 | 0.10206 | -0.30004
91.8 | 0.10261 | -0.30004
91.81 | 0.10151 | -0.30004
91.82 | 0.10203 | -0.30004
91.82999 | 0.10087 | -0.30004
91.84 | 0.10172 | -0.30004
91.85 | 0.10068 | -0.30004
91.86 | 0.1013 | -0.30004
91.87 | 0.1002 | -0.30004
91.88 | 0.10036 | -0.30004
91.89 | 0.09956 | -0.30004
91.9 | 0.10003 | -0.30004
91.91 | 0.09909 | -0.30004
91.92 | 0.0997 | -0.30004
91.93 | 0.09869 | -0.30004
91.93999 | 0.09926 | -0.30004
91.95 | 0.09816 | -0.30004
91.96 | 0.0987 | -0.30004
91.97 | 0.09756 | -0.30004
91.98 | 0.09816 | -0.30004
91.99 | 0.09708 | -0.30004
92 | 0.09766 | -0.30004
92.00999 | 0.09673 | -0.30004
92.02 | 0.09725 | -0.30004
92.03 | 0.09639 | -0.30004
92.04 | 0.09686 | -0.30004
92.05 | 0.0961 | -0.30004
92.06 | 0.09644 | -0.30004
92.07 | 0.09543 | -0.30004
92.07999 | 0.09589 | -0.30004
92.09 | 0.09526 | -0.30004
92.1 | 0.09534 | -0.30004
92.11 | 0.09467 | -0.30004
92.12 | 0.0948 | -0.30004
92.13 | 0.09417 | -0.30004
92.14 | 0.0944 | -0.30004
92.15 | 0.09391 | -0.30004
92.16 | 0.09398 | -0.30004
92.17 | 0.09348 | -0.30004
92.18 | 0.09357 | -0.30004
92.18999 | 0.09329 | -0.30004
92.2 | 0.0931 | -0.30004
92.21 | 0.09292 | -0.30004
92.22 | 0.0925 | -0.30004
92.23 | 0.09249 | -0.30004
92.24 | 0.09195 | -0.30004
92.25 | 0.09215 | -0.30004
92.25999 | 0.09152 | -0.30004
92.27 | 0.09169 | -0.30004
92.28 | 0.09097 | -0.30004
92.29 | 0.09127 | -0.30004
92.3 | 0.09039 | -0.30004
92.31 | 0.09064 | -0.30004
92.32 | 0.08979 | -0.30004
92.32999 | 0.09013 | -0.30004
92.34 | 0.08923 | -0.30004
92.35 | 0.08998 | -0.30004
92.36 | 0.08891 | -0.30004
92.37 | 0.08979 | -0.30004
92.38 | 0.0887 | -0.30004
92.39 | 0.08932 | -0.30004
92.4 | 0.08795 | -0.30004
92.41 | 0.08922 | -0.30004
92.42 | 0.08729 | -0.30004
92.43 | 0.08861 | -0.30004
92.43999 | 0.08688 | -0.30004
92.45 | 0.08842 | -0.30004
92.46 | 0.0862 | -0.30004
92.47 | 0.08788 | -0.30004
92.48 | 0.08538 | -0.30004
92.49 | 0.08767 | -0.30004
92.5 | 0.08512 | -0.30004
92.50999 | 0.08716 | -0.30004
92.52 | 0.08425 | -0.30004
92.53 | 0.0873 | -0.30004
92.54 | 0.08354 | -0.30004
92.55 | 0.0871 | -0.30004
92.56 | 0.08324 | -0.30004
92.57 | 0.08664 | -0.30004
92.57999 | 0.08267 | -0.30004
92.59 | 0.08665 | -0.30004
92.6 | 0.08198 | -0.30004
92.61 | 0.08621 | -0.30004
92.62 | 0.08108 | -0.30004
92.63 | 0.08608 | -0.30004
92.64 | 0.08085 | -0.30004
92.65 | 0.08579 | -0.30004
92.66 | 0.07969 | -0.30004
92.67 | 0.08549 | -0.30004
92.68 | 0.07907 | -0.30004
92.68999 | 0.08541 | -0.30004
92.7 | 0.07843 | -0.30004
92.71 | 0.08527 | -0.30004
92.72 | 0.07771 | -0.30004
92.73 | 0.08522 | -0.30004
92.74 | 0.07687 | -0.30004
92.75 | 0.08501 | -0.30004
92.75999 | 0.07657 | -0.30004
92.77 | 0.08481 | -0.30004
92.78 | 0.07568 | -0.30004
92.79 | 0.08463 | -0.30004
92.8 | 0.07475 | -0.30004
92.81 | 0.0844 | -0.30004
92.82 | 0.07448 | -0.30004
92.82999 | 0.08444 | -0.30004
92.84 | 0.07333 | -0.30004
92.85 | 0.08428 | -0.30004
92.86 | 0.07271 | -0.30004
92.87 | 0.08413 | -0.30004
92.88 | 0.0718 | -0.30004
92.89 | 0.08384 | -0.30004
92.9 | 0.07147 | -0.30004
92.91 | 0.08406 | -0.30004
92.92 | 0.07064 | -0.30004
92.93 | 0.08397 | -0.30004
92.93999 | 0.06993 | -0.30004
92.95 | 0.08384 | -0.30004
92.96 | 0.06895 | -0.30004
92.97 | 0.08371 | -0.30004
92.98 | 0.06835 | -0.30004
92.99 | 0.08362 | -0.30004
93 | 0.06773 | -0.30004
93.00999 | 0.08357 | -0.30004
93.02 | 0.06681 | -0.30004
93.03 | 0.08365 | -0.30004
93.04 | 0.066 | -0.30004
93.05 | 0.08314 | -0.30004
93.06 | 0.06542 | -0.30004
93.07 | 0.08318 | -0.30004
93.07999 | 0.06475 | -0.30004
93.09 | 0.0829 | -0.30004
93.1 | 0.06399 | -0.30004
93.11 | 0.08286 | -0.30004
93.12 | 0.06326 | -0.30004
93.13 | 0.08282 | -0.30004
93.14 | 0.06248 | -0.30004
93.15 | 0.08237 | -0.30004
93.16 | 0.06187 | -0.30004
93.17 | 0.08257 | -0.30004
93.18 | 0.06138 | -0.30004
93.18999 | 0.08279 | -0.30004
93.2 | 0.06042 | -0.30004
93.21 | 0.08262 | -0.30004
93.22 | 0.05977 | -0.30004
93.23 | 0.08262 | -0.30004
93.24 | 0.05896 | -0.30004
93.25 | 0.08227 | -0.30004
93.25999 | 0.05845 | -0.30004
93.27 | 0.08237 | -0.30004
93.28 | 0.05768 | -0.30004
93.29 | 0.08199 | -0.30004
93.3 | 0.05684 | -0.30004
93.31 | 0.08204 | -0.30004
93.32 | 0.05619 | -0.30004
93.32999 | 0.08193 | -0.30004
93.34 | 0.0553 | -0.30004
93.35 | 0.08181 | -0.30004
93.36 | 0.0549 | -0.30004
93.37 | 0.08196 | -0.30004
93.38 | 0.05423 | -0.30004
93.39 | 0.08171 | -0.30004
93.4 | 0.05353 | -0.30004
93.41 | 0.0811 | -0.30004
93.42 | 0.05287 | -0.30004
93.43 | 0.08104 | -0.30004
93.43999 | 0.05237 | -0.30004
93.45 | 0.08075 | -0.30004
93.46 | 0.0518 | -0.30004
93.47 | 0.08046 | -0.30004
93.48 | 0.05129 | -0.30004
93.49 | 0.08064 | -0.30004
93.5 | 0.0503 | -0.30004
93.50999 | 0.08023 | -0.30004
93.52 | 0.04957 | -0.30004
93.53 | 0.08023 | -0.30004
93.54 | 0.04935 | -0.30004
93.55 | 0.08018 | -0.30004
93.56 | 0.04887 | -0.30004
93.57 | 0.08018 | -0.30004
93.57999 | 0.04843 | -0.30004
93.59 | 0.08001 | -0.30004
93.6 | 0.04786 | -0.30004
93.61 | 0.08007 | -0.30004
93.62 | 0.04735 | -0.30004
93.63 | 0.07972 | -0.30004
93.64 | 0.04676 | -0.30004
93.65 | 0.07942 | -0.30004
93.66 | 0.04625 | -0.30004
93.67 | 0.07926 | -0.30004
93.68 | 0.04536 | -0.30004
93.68999 | 0.07877 | -0.30004
93.7 | 0.04496 | -0.30004
93.71 | 0.07893 | -0.30004
93.72 | 0.0446 | -0.30004
93.73 | 0.07897 | -0.30004
93.74 | 0.04378 | -0.30004
93.75 | 0.07861 | -0.30004
93.75999 | 0.0434 | -0.30004
93.77 | 0.07882 | -0.30004
93.78 | 0.04304 | -0.30004
93.79 | 0.0785 | -0.30004
93.8 | 0.04225 | -0.30004
93.81 | 0.07832 | -0.30004
93.82 | 0.04163 | -0.30004
93.82999 | 0.07838 | -0.30004
93.84 | 0.04097 | -0.30004
93.85 | 0.078 | -0.30004
93.86 | 0.04033 | -0.30004
93.87 | 0.07755 | -0.30004
93.88 | 0.03954 | -0.30004
93.89 | 0.0775 | -0.30004
93.9 | 0.03942 | -0.30004
93.91 | 0.07707 | -0.30004
93.92 | 0.03894 | -0.30004
93.93 | 0.07682 | -0.30004
93.93999 | 0.03822 | -0.30004
93.95 | 0.07601 | -0.30004
93.96 | 0.03818 | -0.30004
93.97 | 0.07544 | -0.30004
93.98 | 0.0383 | -0.30004
93.99 | 0.07492 | -0.30004
94 | 0.03837 | -0.30004
94.00999 | 0.07439 | -0.30004
94.02 | 0.0386 | -0.30004
94.03 | 0.07381 | -0.30004
94.04 | 0.03853 | -0.30004
94.05 | 0.07312 | -0.30004
94.06 | 0.03833 | -0.30004
94.07 | 0.07238 | -0.30004
94.07999 | 0.03816 | -0.30004
94.09 | 0.07176 | -0.30004
94.1 | 0.03826 | -0.30004
94.11 | 0.07099 | -0.30004
94.12 | 0.03835 | -0.30004
94.13 | 0.07026 | -0.30004
94.14 | 0.03795 | -0.30004
94.15 | 0.06978 | -0.30004
94.16 | 0.03828 | -0.30004
94.17 | 0.06931 | -0.30004
94.18 | 0.03832 | -0.30004
94.18999 | 0.06886 | -0.30004
94.2 | 0.03847 | -0.30004
94.21 | 0.06786 | -0.30004
94.22 | 0.03859 | -0.30004
94.23 | 0.06741 | -0.30004
94.24 | 0.0386 | -0.30004
94.25 | 0.06647 | -0.30004
94.25999 | 0.03846 | -0.30004
94.27 | 0.06559 | -0.30004
94.28 | 0.03868 | -0.30004
94.29 | 0.06498 | -0.30004
94.3 | 0.03867 | -0.30004
94.31 | 0.06411 | -0.30004
94.32 | 0.03866 | -0.30004
94.32999 | 0.06372 | -0.30004
94.34 | 0.03874 | -0.30004
94.35 | 0.06301 | -0.30004
94.36 | 0.03863 | -0.30004
94.37 | 0.06247 | -0.30004
94.38 | 0.03894 | -0.30004
94.39 | 0.06168 | -0.30004
94.4 | 0.03866 | -0.30004
94.41 | 0.06116 | -0.30004
94.42 | 0.03844 | -0.30004
94.43 | 0.06059 | -0.30004
94.43999 | 0.03848 | -0.30004
94.45 | 0.06016 | -0.30004
94.46 | 0.03836 | -0.30004
94.47 | 0.05932 | -0.30004
94.48 | 0.03844 | -0.30004
94.49 | 0.05878 | -0.30004
94.5 | 0.03862 | -0.30004
94.50999 | 0.05781 | -0.30004
94.52 | 0.03861 | -0.30004
94.53 | 0.05739 | -0.30004
94.54 | 0.03847 | -0.30004
94.55 | 0.05694 | -0.30004
94.56 | 0.03872 | -0.30004
94.57 | 0.05607 | -0.30004
94.57999 | 0.03889 | -0.30004
94.59 | 0.05537 | -0.30004
94.6 | 0.03915 | -0.30004
94.61 | 0.05483 | -0.30004
94.62 | 0.03933 | -0.30004
94.63 | 0.05408 | -0.30004
94.64 | 0.03937 | -0.30004
94.65 | 0.05344 | -0.30004
94.66 | 0.03928 | -0.30004
94.67 | 0.05228 | -0.30004
94.68 | 0.03914 | -0.30004
94.68999 | 0.05186 | -0.30004
94.7 | 0.03945 | -0.30004
94.71 | 0.05108 | -0.30004
94.72 | 0.03948 | -0.30004
94.73 | 0.05052 | -0.30004
94.74 | 0.04004 | -0.30004
94.75 | 0.05013 | -0.30004
94.75999 | 0.04017 | -0.30004
94.77 | 0.0493 | -0.30004
94.78 | 0.0405 | -0.30004
94.79 | 0.04843 | -0.30004
94.8 | 0.04032 | -0.30004
94.81 | 0.04762 | -0.30004
94.82 | 0.04048 | -0.30004
94.82999 | 0.04666 | -0.30004
94.84 | 0.04076 | -0.30004
94.85 | 0.04626 | -0.30004
94.86 | 0.04105 | -0.30004
94.87 | 0.04512 | -0.30004
94.88 | 0.04103 | -0.30004
94.89 | 0.04463 | -0.30004
94.9 | 0.04114 | -0.30004
94.91 | 0.04378 | -0.30004
94.92 | 0.04154 | -0.30004
94.93 | 0.04343 | -0.30004
94.93999 | 0.04149 | -0.30004
94.95 | 0.04291 | -0.30004
94.96 | 0.04158 | -0.30004
94.97 | 0.0426 | -0.30004
94.98 | 0.0417 | -0.30004
94.99 | 0.04242 | -0.30004
95 | 0.04143 | -0.30004
95.00999 | 0.04191 | -0.30004
95.02 | 0.04083 | -0.30004
95.03 | 0.04141 | -0.30004
95.04 | 0.04073 | -0.30004
95.05 | 0.04137 | -0.30004
95.06 | 0.04065 | -0.30004
95.07 | 0.04091 | -0.30004
95.07999 | 0.0402 | -0.30004
95.09 | 0.04089 | -0.30004
95.1 | 0.03993 | -0.30004
95.11 | 0.0406 | -0.30004
95.12 | 0.03973 | -0.30004
95.13 | 0.0403 | -0.30004
95.14 | 0.03948 | -0.30004
95.15 | 0.04017 | -0.30004
95.16 | 0.03926 | -0.30004
95.17 | 0.03954 | -0.30004
95.18 | 0.03877 | -0.30004
95.18999 | 0.0394 | -0.30004
95.2 | 0.03873 | -0.30004
95.21 | 0.03902 | -0.30004
95.22 | 0.03857 | -0.30004
95.23 | 0.0388 | -0.30004
95.24 | 0.03794 | -0.30004
95.25 | 0.03842 | -0.30004
95.25999 | 0.03781 | -0.30004
95.27 | 0.0383 | -0.30004
95.28 | 0.03744 | -0.30004
95.29 | 0.03785 | -0.30004
95.3 | 0.03736 | -0.30004
95.31 | 0.03769 | -0.30004
95.32 | 0.03715 | -0.30004
95.32999 | 0.03734 | -0.30004
95.34 | 0.03701 | -0.30004
95.35 | 0.03737 | -0.30004
95.36 | 0.03667 | -0.30004
95.37 | 0.03731 | -0.30004
95.38 | 0.03651 | -0.30004
95.39 | 0.03678 | -0.30004
95.4 | 0.03627 | -0.30004
95.41 | 0.03664 | -0.30004
95.42 | 0.03589 | -0.30004
95.43 | 0.0362 | -0.30004
95.43999 | 0.03537 | -0.30004
95.45 | 0.03597 | -0.30004
95.46 | 0.03518 | -0.30004
95.47 | 0.03564 | -0.30004
95.48 | 0.0353 | -0.30004
95.49 | 0.03531 | -0.30004
95.5 | 0.0348 | -0.30004
95.50999 | 0.0352 | -0.30004
95.52 | 0.03456 | -0.30004
95.53 | 0.03516 | -0.30004
95.54 | 0.03448 | -0.30004
95.55 | 0.03468 | -0.30004
95.56 | 0.03428 | -0.30004
95.57 | 0.03456 | -0.30004
95.57999 | 0.03408 | -0.30004
95.59 | 0.03421 | -0.30004
95.6 | 0.034 | -0.30004
95.61 | 0.03406 | -0.30004
95.62 | 0.03364 | -0.30004
95.63 | 0.03377 | -0.30004
95.64 | 0.03315 | -0.30004
95.65 | 0.03359 | -0.30004
95.66 | 0.03306 | -0.30004
95.67 | 0.03316 | -0.30004
95.68 | 0.03308 | -0.30004
95.68999 | 0.03286 | -0.30004
95.7 | 0.03235 | -0.30004
95.71 | 0.03253 | -0.30004
95.72 | 0.03232 | -0.30004
95.73 | 0.03238 | -0.30004
95.74 | 0.03209 | -0.30004
95.75 | 0.03239 | -0.30004
95.75999 | 0.03191 | -0.30004
95.77 | 0.03209 | -0.30004
95.78 | 0.03153 | -0.30004
95.79 | 0.0317 | -0.30004
95.8 | 0.03121 | -0.30004
95.81 | 0.03113 | -0.30004
95.82 | 0.03126 | -0.30004
95.82999 | 0.03137 | -0.30004
95.84 | 0.03119 | -0.30004
95.85 | 0.03132 | -0.30004
95.86 | 0.03043 | -0.30004
95.87 | 0.03095 | -0.30004
95.88 | 0.03033 | -0.30004
95.89 | 0.03075 | -0.30004
95.9 | 0.02996 | -0.30004
95.91 | 0.03071 | -0.30004
95.92 | 0.02968 | -0.30004
95.93 | 0.03045 | -0.30004
95.93999 | 0.02953 | -0.30004
95.95 | 0.03017 | -0.30004
95.96 | 0.02912 | -0.30004
95.97 | 0.03 | -0.30004
95.98 | 0.02885 | -0.30004
95.99 | 0.02971 | -0.30004
96 | 0.02896 | -0.30004
96.00999 | 0.02942 | -0.30004
96.02 | 0.02864 | -0.30004
96.03 | 0.02952 | -0.30004
96.04 | 0.02845 | -0.30004
96.05 | 0.02919 | -0.30004
96.06 | 0.0285 | -0.30004
96.07 | 0.02899 | -0.30004
96.07999 | 0.0281 | -0.30004
96.09 | 0.02872 | -0.30004
96.1 | 0.02774 | -0.30004
96.11 | 0.02846 | -0.30004
96.12 | 0.0276 | -0.30004
96.13 | 0.02829 | -0.30004
96.14 | 0.02734 | -0.30004
96.15 | 0.02829 | -0.30004
96.16 | 0.02758 | -0.30004
96.17 | 0.02777 | -0.30004
96.18 | 0.02734 | -0.30004
96.18999 | 0.02763 | -0.30004
96.2 | 0.02698 | -0.30004
96.21 | 0.02724 | -0.30004
96.22 | 0.02667 | -0.30004
96.23 | 0.02713 | -0.30004
96.24 | 0.02657 | -0.30004
96.25 | 0.02685 | -0.30004
96.25999 | 0.02621 | -0.30004
96.27 | 0.02642 | -0.30004
96.28 | 0.02603 | -0.30004
96.29 | 0.02595 | -0.30004
96.3 | 0.0256 | -0.30004
96.31 | 0.02589 | -0.30004
96.32 | 0.02564 | -0.30004
96.32999 | 0.02567 | -0.30004
96.34 | 0.02563 | -0.30004
96.35 | 0.02555 | -0.30004
96.36 | 0.02566 | -0.30004
96.37 | 0.02514 | -0.30004
96.38 | 0.02533 | -0.30004
96.39 | 0.02498 | -0.30004
96.4 | 0.02548 | -0.30004
96.41 | 0.02471 | -0.30004
96.42 | 0.02522 | -0.30004
96.43 | 0.02463 | -0.30004
96.43999 | 0.02532 | -0.30004
96.45 | 0.02428 | -0.30004
96.46 | 0.02488 | -0.30004
96.47 | 0.02431 | -0.30004
96.48 | 0.02483 | -0.30004
96.49 | 0.02397 | -0.30004
96.5 | 0.02479 | -0.30004
96.50999 | 0.02386 | -0.30004
96.52 | 0.02478 | -0.30004
96.53 | 0.02332 | -0.30004
96.54 | 0.02474 | -0.30004
96.55 | 0.02304 | -0.30004
96.56 | 0.02466 | -0.30004
96.57 | 0.02294 | -0.30004
96.57999 | 0.02462 | -0.30004
96.59 | 0.02234 | -0.30004
96.6 | 0.02437 | -0.30004
96.61 | 0.02191 | -0.30004
96.62 | 0.02444 | -0.30004
96.63 | 0.0218 | -0.30004
96.64 | 0.02415 | -0.30004
96.65 | 0.02113 | -0.30004
96.66 | 0.02413 | -0.30004
96.67 | 0.02099 | -0.30004
96.68 | 0.02429 | -0.30004
96.68999 | 0.02027 | -0.30004
96.7 | 0.02437 | -0.30004
96.71 | 0.01979 | -0.30004
96.72 | 0.02427 | -0.30004
96.73 | 0.01951 | -0.30004
96.74 | 0.02414 | -0.30004
96.75 | 0.01901 | -0.30004
96.75999 | 0.02371 | -0.30004
96.77 | 0.01892 | -0.30004
96.78 | 0.02396 | -0.30004
96.79 | 0.01845 | -0.30004
96.8 | 0.02407 | -0.30004
96.81 | 0.01791 | -0.30004
96.82 | 0.02407 | -0.30004
96.82999 | 0.01752 | -0.30004
96.84 | 0.02414 | -0.30004
96.85 | 0.01688 | -0.30004
96.86 | 0.02413 | -0.30004
96.87 | 0.01671 | -0.30004
96.88 | 0.02405 | -0.30004
96.89 | 0.01604 | -0.30004
96.9 | 0.02448 | -0.30004
96.91 | 0.01602 | -0.30004
96.92 | 0.02408 | -0.30004
96.93 | 0.01496 | -0.30004
96.93999 | 0.02415 | -0.30004
96.95 | 0.01488 | -0.30004
96.96 | 0.02421 | -0.30004
96.97 | 0.01448 | -0.30004
96.98 | 0.02451 | -0.30004
96.99 | 0.01381 | -0.30004
97 | 0.02437 | -0.30004
97.00999 | 0.01334 | -0.30004
97.02 | 0.02426 | -0.30004
97.03 | 0.01266 | -0.30004
97.04 | 0.0243 | -0.30004
97.05 | 0.01209 | -0.30004
97.06 | 0.0246 | -0.30004
97.07 | 0.01172 | -0.30004
97.07999 | 0.02458 | -0.30004
97.09 | 0.01141 | -0.30004
97.1 | 0.02468 | -0.30004
97.11 | 0.01084 | -0.30004
97.12 | 0.02493 | -0.30004
97.13 | 0.01044 | -0.30004
97.14 | 0.02515 | -0.30004
97.15 | 0.01003 | -0.30004
97.16 | 0.02528 | -0.30004
97.17 | 0.00951 | -0.30004
97.18 | 0.02512 | -0.30004
97.18999 | 0.00896 | -0.30004
97.2 | 0.02536 | -0.30004
97.21 | 0.00831 | -0.30004
97.22 | 0.02553 | -0.30004
97.23 | 0.00794 | -0.30004
97.24 | 0.0259 | -0.30004
97.25 | 0.00764 | -0.30004
97.25999 | 0.02576 | -0.30004
97.27 | 0.00714 | -0.30004
97.28 | 0.02574 | -0.30004
97.29 | 0.00667 | -0.30004
97.3 | 0.02586 | -0.30004
97.31 | 0.00622 | -0.30004
97.32 | 0.02574 | -0.30004
97.32999 | 0.0056 | -0.30004
97.34 | 0.02574 | -0.30004
97.35 | 0.00547 | -0.30004
97.36 | 0.026 | -0.30004
97.37 | 0.00479 | -0.30004
97.38 | 0.02602 | -0.30004
97.39 | 0.00406 | -0.30004
97.4 | 0.02605 | -0.30004
97.41 | 0.00388 | -0.30004
97.42 | 0.0262 | -0.30004
97.43 | 0.00314 | -0.30004
97.43999 | 0.02623 | -0.30004
97.45 | 0.00265 | -0.30004
97.46 | 0.02624 | -0.30004
97.47 | 0.00211 | -0.30004
97.48 | 0.02665 | -0.30004
97.49 | 0.00162 | -0.30004
97.5 | 0.0263 | -0.30004
97.50999 | 0.00116 | -0.30004
97.52 | 0.02649 | -0.30004
97.53 | 0.00069499 | -0.30004
97.54 | 0.02638 | -0.30004
97.55 | 0.000308752 | -0.30004
97.56 | 0.02666 | -0.30004
97.57 | 0.000137091 | -0.30004
97.57999 | 0.02656 | -0.30004
97.59 | -0.000802279 | -0.30004
97.6 | 0.0263 | -0.30004
97.61 | -0.000816584 | -0.30004
97.62 | 0.02614 | -0.30004
97.63 | -0.000950098 | -0.30004
97.64 | 0.02591 | -0.30004
97.65 | -0.00168 | -0.30004
97.66 | 0.02608 | -0.30004
97.67 | -0.00186 | -0.30004
97.68 | 0.02635 | -0.30004
97.68999 | -0.00224 | -0.30004
97.7 | 0.02642 | -0.30004
97.71 | -0.00281 | -0.30004
97.72 | 0.02639 | -0.30004
97.73 | -0.00281 | -0.30004
97.74 | 0.0266 | -0.30004
97.75 | -0.00358 | -0.30004
97.75999 | 0.02643 | -0.30004
97.77 | -0.00375 | -0.30004
97.78 | 0.02674 | -0.30004
97.79 | -0.0041 | -0.30004
97.8 | 0.02664 | -0.30004
97.81 | -0.00444 | -0.30004
97.82 | 0.02677 | -0.30004
97.82999 | -0.00454 | -0.30004
97.84 | 0.02673 | -0.30004
97.85 | -0.00497 | -0.30004
97.86 | 0.02686 | -0.30004
97.87 | -0.00546 | -0.30004
97.88 | 0.02662 | -0.30004
97.89 | -0.00602 | -0.30004
97.9 | 0.0264 | -0.30004
97.91 | -0.00625 | -0.30004
97.92 | 0.02659 | -0.30004
97.93 | -0.00646 | -0.30004
97.93999 | 0.02666 | -0.30004
97.95 | -0.00658 | -0.30004
97.96 | 0.02656 | -0.30004
97.97 | -0.0072 | -0.30004
97.98 | 0.02674 | -0.30004
97.99 | -0.00763 | -0.30004
98 | 0.02688 | -0.30004
98.00999 | -0.00815 | -0.30004
98.02 | 0.0268 | -0.30004
98.03 | -0.00823 | -0.30004
98.04 | 0.02712 | -0.30004
98.05 | -0.00864 | -0.30004
98.06 | 0.02727 | -0.30004
98.07 | -0.00879 | -0.30004
98.07999 | 0.0273 | -0.30004
98.09 | -0.00929 | -0.30004
98.1 | 0.0273 | -0.30004
98.11 | -0.00956 | -0.30004
98.12 | 0.02705 | -0.30004
98.13 | -0.01019 | -0.30004
98.14 | 0.02704 | -0.30004
98.15 | -0.01052 | -0.30004
98.16 | 0.02706 | -0.30004
98.17 | -0.01081 | -0.30004
98.18 | 0.0268 | -0.30004
98.18999 | -0.01107 | -0.30004
98.2 | 0.02654 | -0.30004
98.21 | -0.0115 | -0.30004
98.22 | 0.02597 | -0.30004
98.23 | -0.01134 | -0.30004
98.24 | 0.02566 | -0.30004
98.25 | -0.0114 | -0.30004
98.25999 | 0.02536 | -0.30004
98.27 | -0.01127 | -0.30004
98.28 | 0.02466 | -0.30004
98.29 | -0.01134 | -0.30004
98.3 | 0.02434 | -0.30004
98.31 | -0.01114 | -0.30004
98.32 | 0.02398 | -0.30004
98.32999 | -0.01116 | -0.30004
98.34 | 0.02349 | -0.30004
98.35 | -0.01081 | -0.30004
98.36 | 0.02334 | -0.30004
98.37 | -0.01078 | -0.30004
98.38 | 0.02277 | -0.30004
98.39 | -0.01044 | -0.30004
98.4 | 0.0224 | -0.30004
98.41 | -0.0105 | -0.30004
98.42 | 0.02211 | -0.30004
98.43 | -0.01008 | -0.30004
98.43999 | 0.02159 | -0.30004
98.45 | -0.01013 | -0.30004
98.46 | 0.02121 | -0.30004
98.47 | -0.01002 | -0.30004
98.48 | 0.02066 | -0.30004
98.49 | -0.00997 | -0.30004
98.5 | 0.02019 | -0.30004
98.50999 | -0.00994 | -0.30004
98.52 | 0.01971 | -0.30004
98.53 | -0.00964 | -0.30004
98.54 | 0.0194 | -0.30004
98.55 | -0.00943 | -0.30004
98.56 | 0.01887 | -0.30004
98.57 | -0.00904 | -0.30004
98.57999 | 0.01827 | -0.30004
98.59 | -0.00929 | -0.30004
98.6 | 0.01752 | -0.30004
98.61 | -0.00907 | -0.30004
98.62 | 0.01688 | -0.30004
98.63 | -0.00915 | -0.30004
98.64 | 0.01687 | -0.30004
98.65 | -0.00855 | -0.30004
98.66 | 0.01632 | -0.30004
98.67 | -0.00842 | -0.30004
98.68 | 0.01569 | -0.30004
98.68999 | -0.00832 | -0.30004
98.7 | 0.01563 | -0.30004
98.71 | -0.00844 | -0.30004
98.72 | 0.01498 | -0.30004
98.73 | -0.00817 | -0.30004
98.74 | 0.01458 | -0.30004
98.75 | -0.00814 | -0.30004
98.75999 | 0.01421 | -0.30004
98.77 | -0.00832 | -0.30004
98.78 | 0.01398 | -0.30004
98.79 | -0.00785 | -0.30004
98.8 | 0.01339 | -0.30004
98.81 | -0.00788 | -0.30004
98.82 | 0.01291 | -0.30004
98.82999 | -0.00757 | -0.30004
98.84 | 0.01272 | -0.30004
98.85 | -0.00733 | -0.30004
98.86 | 0.01232 | -0.30004
98.87 | -0.00738 | -0.30004
98.88 | 0.01154 | -0.30004
98.89 | -0.00714 | -0.30004
98.9 | 0.01109 | -0.30004
98.91 | -0.00684 | -0.30004
98.92 | 0.01077 | -0.30004
98.93 | -0.0066 | -0.30004
98.93999 | 0.01017 | -0.30004
98.95 | -0.00634 | -0.30004
98.96 | 0.00944 | -0.30004
98.97 | -0.00605 | -0.30004
98.98 | 0.00919 | -0.30004
98.99 | -0.00612 | -0.30004
99 | 0.00852 | -0.30004
99.00999 | -0.00612 | -0.30004
99.02 | 0.00809 | -0.30004
99.03 | -0.00564 | -0.30004
99.04 | 0.00786 | -0.30004
99.05 | -0.00507 | -0.30004
99.06 | 0.00731 | -0.30004
99.07 | -0.00499 | -0.30004
99.07999 | 0.0069 | -0.30004
99.09 | -0.00481 | -0.30004
99.1 | 0.00627 | -0.30004
99.11 | -0.00462 | -0.30004
99.12 | 0.00575 | -0.30004
99.13 | -0.00421 | -0.30004
99.14 | 0.00543 | -0.30004
99.15 | -0.00399 | -0.30004
99.16 | 0.00449 | -0.30004
99.17 | -0.00386 | -0.30004
99.18 | 0.00401 | -0.30004
99.18999 | -0.00379 | -0.30004
99.2 | 0.00357 | -0.30004
99.21 | -0.00336 | -0.30004
99.22 | 0.00307 | -0.30004
99.23 | -0.00303 | -0.30004
99.24 | 0.0024 | -0.30004
99.25 | -0.0026 | -0.30004
99.25999 | 0.00208 | -0.30004
99.27 | -0.00276 | -0.30004
99.28 | 0.00141 | -0.30004
99.29 | -0.00218 | -0.30004
99.3 | 0.00069499 | -0.30004
99.31 | -0.00208 | -0.30004
99.32 | 0.000396967 | -0.30004
99.32999 | -0.00174 | -0.30004
99.34 | -1.07288e-05 | -0.30004
99.35 | -0.00146 | -0.30004
99.36 | -0.000196695 | -0.30004
99.37 | -0.00124 | -0.30004
99.38 | -0.00019908 | -0.30004
99.39 | -0.00127 | -0.30004
99.4 | -0.000351667 | -0.30004
99.41 | -0.00162 | -0.30004
99.42 | -0.000642538 | -0.30004
99.43 | -0.00134 | -0.30004
99.43999 | -0.000599623 | -0.30004
99.45 | -0.00162 | -0.30004
99.46 | -0.000914335 | -0.30004
99.47 | -0.00188 | -0.30004
99.48 | -0.00111 | -0.30004
99.49 | -0.00192 | -0.30004
99.5 | -0.00115 | -0.30004
99.50999 | -0.00193 | -0.30004
99.52 | -0.00157 | -0.30004
99.53 | -0.00212 | -0.30004
99.54 | -0.00154 | -0.30004
99.55 | -0.00228 | -0.30004
99.56 | -0.00148 | -0.30004
99.57 | -0.00241 | -0.30004
99.57999 | -0.00189 | -0.30004
99.59 | -0.00247 | -0.30004
99.6 | -0.00181 | -0.30004
99.61 | -0.00255 | -0.30004
99.62 | -0.00209 | -0.30004
99.63 | -0.00292 | -0.30004
99.64 | -0.00229 | -0.30004
99.65 | -0.00301 | -0.30004
99.66 | -0.00226 | -0.30004
99.67 | -0.00312 | -0.30004
99.68 | -0.00247 | -0.30004
99.68999 | -0.00307 | -0.30004
99.7 | -0.00271 | -0.30004
99.71 | -0.00328 | -0.30004
99.72 | -0.00279 | -0.30004
99.73 | -0.00327 | -0.30004
99.74 | -0.00286 | -0.30004
99.75 | -0.00342 | -0.30004
99.75999 | -0.00304 | -0.30004
99.77 | -0.00359 | -0.30004
99.78 | -0.00316 | -0.30004
99.79 | -0.00353 | -0.30004
99.8 | -0.00338 | -0.30004
99.81 | -0.00385 | -0.30004
99.82 | -0.00326 | -0.30004
99.82999 | -0.00391 | -0.30004
99.84 | -0.00355 | -0.30004
99.85 | -0.00383 | -0.30004
99.86 | -0.0035 | -0.30004
99.87 | -0.00408 | -0.30004
99.88 | -0.00376 | -0.30004
99.89 | -0.00443 | -0.30004
99.9 | -0.00367 | -0.30004
99.91 | -0.00428 | -0.30004
99.92 | -0.0037 | -0.30004
99.93 | -0.00408 | -0.30004
99.93999 | -0.00425 | -0.30004
99.95 | -0.00459 | -0.30004
99.96 | -0.00404 | -0.30004
99.97 | -0.00489 | -0.30004
99.98 | -0.00434 | -0.30004
99.99 | -0.00499 | -0.30004
100 | -0.00465 | -0.30004
100.00999 | 0.3125 | -0.20004
100.02 | 3.12393 | -0.20004
100.03 | 4.59136 | -0.20004
100.04 | 4.50005 | -0.20004
100.05 | 4.35795 | -0.20004
100.06 | 4.30025 | -0.20004
100.07 | 4.18033 | -0.20004
100.07999 | 4.13908 | -0.20004
100.09 | 4.03179 | -0.20004
100.1 | 4.00151 | -0.20004
100.11 | 3.90209 | -0.20004
100.12 | 3.8804 | -0.20004
100.13 | 3.7867 | -0.20004
100.14 | 3.77096 | -0.20004
100.15 | 3.68227 | -0.20004
100.16 | 3.6713 | -0.20004
100.17 | 3.58643 | -0.20004
100.18 | 3.57975 | -0.20004
100.18999 | 3.49773 | -0.20004
100.2 | 3.49416 | -0.20004
100.21 | 3.41476 | -0.20004
100.22 | 3.41405 | -0.20004
100.23 | 3.33823 | -0.20004
100.24 | 3.33942 | -0.20004
100.25 | 3.26504 | -0.20004
100.25999 | 3.26885 | -0.20004
100.27 | 3.19613 | -0.20004
100.28 | 3.20138 | -0.20004
100.29 | 3.13128 | -0.20004
100.3 | 3.13772 | -0.20004
100.31 | 3.06977 | -0.20004
100.32 | 3.07692 | -0.20004
100.32999 | 3.01064 | -0.20004
100.34 | 3.01851 | -0.20004
100.35 | 2.95414 | -0.20004
100.36 | 2.96296 | -0.20004
100.37 | 2.90025 | -0.20004
100.38 | 2.90931 | -0.20004
100.39 | 2.84876 | -0.20004
100.4 | 2.85829 | -0.20004
100.41 | 2.79916 | -0.20004
100.42 | 2.80918 | -0.20004
100.43 | 2.751 | -0.20004
100.43999 | 2.76149 | -0.20004
100.45 | 2.70475 | -0.20004
100.46 | 2.71548 | -0.20004
100.47 | 2.66016 | -0.20004
100.48 | 2.67089 | -0.20004
100.49 | 2.61725 | -0.20004
100.5 | 2.62774 | -0.20004
100.50999 | 2.57529 | -0.20004
100.52 | 2.58626 | -0.20004
100.53 | 2.535 | -0.20004
100.54 | 2.5462 | -0.20004
100.55 | 2.49589 | -0.20004
100.56 | 2.50734 | -0.20004
100.57 | 2.45894 | -0.20004
100.57999 | 2.46919 | -0.20004
100.59 | 2.42222 | -0.20004
100.6 | 2.43319 | -0.20004
100.61 | 2.38718 | -0.20004
100.62 | 2.3979 | -0.20004
100.63 | 2.35308 | -0.20004
100.64 | 2.36357 | -0.20004
100.65 | 2.3197 | -0.20004
100.66 | 2.32996 | -0.20004
100.67 | 2.28728 | -0.20004
100.68 | 2.29753 | -0.20004
100.68999 | 2.25581 | -0.20004
100.7 | 2.26582 | -0.20004
100.71 | 2.22553 | -0.20004
100.72 | 2.23459 | -0.20004
100.73 | 2.19501 | -0.20004
100.74 | 2.20455 | -0.20004
100.75 | 2.1664 | -0.20004
100.75999 | 2.17546 | -0.20004
100.77 | 2.13779 | -0.20004
100.78 | 2.14709 | -0.20004
100.79 | 2.11061 | -0.20004
100.8 | 2.11943 | -0.20004
100.81 | 2.08319 | -0.20004
100.82 | 2.09201 | -0.20004
100.82999 | 2.05673 | -0.20004
100.84 | 2.06555 | -0.20004
100.85 | 2.03074 | -0.20004
100.86 | 2.03956 | -0.20004
100.87 | 2.00594 | -0.20004
100.88 | 2.01405 | -0.20004
100.89 | 1.98138 | -0.20004
100.9 | 1.98901 | -0.20004
100.91 | 1.95778 | -0.20004
100.92 | 1.96446 | -0.20004
100.93 | 1.93418 | -0.20004
100.93999 | 1.94062 | -0.20004
100.95 | 1.91081 | -0.20004
100.96 | 1.91725 | -0.20004
100.97 | 1.88888 | -0.20004
100.98 | 1.8946 | -0.20004
100.99 | 1.86718 | -0.20004
101 | 1.87243 | -0.20004
101.00999 | 1.84572 | -0.20004
101.02 | 1.85049 | -0.20004
101.03 | 1.82474 | -0.20004
101.04 | 1.82856 | -0.20004
101.05 | 1.804 | -0.20004
101.06 | 1.80782 | -0.20004
101.07 | 1.78421 | -0.20004
101.07999 | 1.7866 | -0.20004
101.09 | 1.76419 | -0.20004
101.1 | 1.76681 | -0.20004
101.11 | 1.74487 | -0.20004
101.12 | 1.74702 | -0.20004
101.13 | 1.72604 | -0.20004
101.14 | 1.72771 | -0.20004
101.15 | 1.70768 | -0.20004
101.16 | 1.70863 | -0.20004
101.17 | 1.68932 | -0.20004
101.18 | 1.68956 | -0.20004
101.18999 | 1.67144 | -0.20004
101.2 | 1.6712 | -0.20004
101.21 | 1.65404 | -0.20004
101.22 | 1.65308 | -0.20004
101.23 | 1.63711 | -0.20004
101.24 | 1.63568 | -0.20004
101.25 | 1.62042 | -0.20004
101.25999 | 1.61827 | -0.20004
101.27 | 1.60421 | -0.20004
101.28 | 1.60111 | -0.20004
101.29 | 1.58752 | -0.20004
101.3 | 1.58394 | -0.20004
101.31 | 1.57154 | -0.20004
101.32 | 1.56749 | -0.20004
101.32999 | 1.55604 | -0.20004
101.34 | 1.55104 | -0.20004
101.35 | 1.54078 | -0.20004
101.36 | 1.53506 | -0.20004
101.37 | 1.52553 | -0.20004
101.38 | 1.51957 | -0.20004
101.39 | 1.51074 | -0.20004
101.4 | 1.50431 | -0.20004
101.41 | 1.49596 | -0.20004
101.42 | 1.48929 | -0.20004
101.43 | 1.48166 | -0.20004
101.43999 | 1.47498 | -0.20004
101.45 | 1.46688 | -0.20004
101.46 | 1.46068 | -0.20004
101.47 | 1.45281 | -0.20004
101.48 | 1.44637 | -0.20004
101.49 | 1.4385 | -0.20004
101.5 | 1.4323 | -0.20004
101.50999 | 1.42491 | -0.20004
101.52 | 1.41848 | -0.20004
101.53 | 1.41132 | -0.20004
101.54 | 1.40512 | -0.20004
101.55 | 1.39821 | -0.20004
101.56 | 1.39249 | -0.20004
101.57 | 1.38486 | -0.20004
101.57999 | 1.37914 | -0.20004
101.59 | 1.37246 | -0.20004
101.6 | 1.3665 | -0.20004
101.61 | 1.35959 | -0.20004
101.62 | 1.3541 | -0.20004
101.63 | 1.34671 | -0.20004
101.64 | 1.34123 | -0.20004
101.65 | 1.33455 | -0.20004
101.66 | 1.32907 | -0.20004
101.67 | 1.32263 | -0.20004
101.68 | 1.31691 | -0.20004
101.68999 | 1.31023 | -0.20004
101.7 | 1.30523 | -0.20004
101.71 | 1.29879 | -0.20004
101.72 | 1.29331 | -0.20004
101.73 | 1.28711 | -0.20004
101.74 | 1.28186 | -0.20004
101.75 | 1.27519 | -0.20004
101.75999 | 1.27018 | -0.20004
101.77 | 1.26398 | -0.20004
101.78 | 1.25921 | -0.20004
101.79 | 1.25278 | -0.20004
101.8 | 1.24777 | -0.20004
101.81 | 1.24181 | -0.20004
101.82 | 1.23728 | -0.20004
101.82999 | 1.23156 | -0.20004
101.84 | 1.22655 | -0.20004
101.85 | 1.21855 | -0.20004
101.86 | 1.21383 | -0.20004
101.87 | 1.20806 | -0.20004
101.88 | 1.20353 | -0.20004
101.89 | 1.19774 | -0.20004
101.9 | 1.19325 | -0.20004
101.91 | 1.18796 | -0.20004
101.92 | 1.18307 | -0.20004
101.93 | 1.17749 | -0.20004
101.93999 | 1.17261 | -0.20004
101.95 | 1.16767 | -0.20004
101.96 | 1.1629 | -0.20004
101.97 | 1.15747 | -0.20004
101.98 | 1.15327 | -0.20004
101.99 | 1.14791 | -0.20004
102 | 1.14378 | -0.20004
102.00999 | 1.13858 | -0.20004
102.02 | 1.13432 | -0.20004
102.03 | 1.12919 | -0.20004
102.04 | 1.12499 | -0.20004
102.05 | 1.11999 | -0.20004
102.06 | 1.11548 | -0.20004
102.07 | 1.11088 | -0.20004
102.07999 | 1.10659 | -0.20004
102.09 | 1.10153 | -0.20004
102.1 | 1.0975 | -0.20004
102.11 | 1.09252 | -0.20004
102.12 | 1.08833 | -0.20004
102.13 | 1.08363 | -0.20004
102.14 | 1.07981 | -0.20004
102.15 | 1.075 | -0.20004
102.16 | 1.07125 | -0.20004
102.17 | 1.06665 | -0.20004
102.18 | 1.06255 | -0.20004
102.18999 | 1.05769 | -0.20004
102.2 | 1.05392 | -0.20004
102.21 | 1.04965 | -0.20004
102.22 | 1.04553 | -0.20004
102.23 | 1.04133 | -0.20004
102.24 | 1.03757 | -0.20004
102.25 | 1.03299 | -0.20004
102.25999 | 1.02934 | -0.20004
102.27 | 1.02498 | -0.20004
102.28 | 1.02123 | -0.20004
102.29 | 1.01709 | -0.20004
102.3 | 1.01313 | -0.20004
102.31 | 1.00922 | -0.20004
102.32 | 1.00547 | -0.20004
102.32999 | 1.0014 | -0.20004
102.34 | 0.99787 | -0.20004
102.35 | 0.99348 | -0.20004
102.36 | 0.99041 | -0.20004
102.37 | 0.98614 | -0.20004
102.38 | 0.98263 | -0.20004
102.39 | 0.97851 | -0.20004
102.39999 | 0.97503 | -0.20004
102.41 | 0.97109 | -0.20004
102.42 | 0.96795 | -0.20004
102.43 | 0.96375 | -0.20004
102.43999 | 0.96094 | -0.20004
102.45 | 0.95631 | -0.20004
102.46 | 0.95369 | -0.20004
102.47 | 0.94909 | -0.20004
102.48 | 0.94642 | -0.20004
102.49 | 0.9422 | -0.20004
102.5 | 0.93919 | -0.20004
102.50999 | 0.935 | -0.20004
102.52 | 0.93226 | -0.20004
102.53 | 0.92799 | -0.20004
102.54 | 0.92527 | -0.20004
102.55 | 0.92088 | -0.20004
102.56 | 0.91826 | -0.20004
102.57 | 0.91406 | -0.20004
102.57999 | 0.91161 | -0.20004
102.59 | 0.90748 | -0.20004
102.6 | 0.90458 | -0.20004
102.61 | 0.90059 | -0.20004
102.62 | 0.89864 | -0.20004
102.63 | 0.89423 | -0.20004
102.64 | 0.89194 | -0.20004
102.64999 | 0.8877 | -0.20004
102.66 | 0.88548 | -0.20004
102.67 | 0.88116 | -0.20004
102.68 | 0.87895 | -0.20004
102.68999 | 0.87511 | -0.20004
102.7 | 0.8727 | -0.20004
102.71 | 0.86872 | -0.20004
102.72 | 0.86662 | -0.20004
102.73 | 0.86273 | -0.20004
102.74 | 0.86028 | -0.20004
102.75 | 0.85653 | -0.20004
102.75999 | 0.85415 | -0.20004
102.77 | 0.85053 | -0.20004
102.78 | 0.84786 | -0.20004
102.79 | 0.84442 | -0.20004
102.8 | 0.84185 | -0.20004
102.81 | 0.8386 | -0.20004
102.82 | 0.83603 | -0.20004
102.82999 | 0.83283 | -0.20004
102.84 | 0.83002 | -0.20004
102.85 | 0.82668 | -0.20004
102.86 | 0.82404 | -0.20004
102.87 | 0.82094 | -0.20004
102.88 | 0.81815 | -0.20004
102.89 | 0.81534 | -0.20004
102.89999 | 0.81262 | -0.20004
102.91 | 0.81007 | -0.20004
102.92 | 0.80687 | -0.20004
102.93 | 0.80411 | -0.20004
102.93999 | 0.80163 | -0.20004
102.95 | 0.79874 | -0.20004
102.96 | 0.79543 | -0.20004
102.97 | 0.79362 | -0.20004
102.98 | 0.79056 | -0.20004
102.99 | 0.78811 | -0.20004
103 | 0.78472 | -0.20004
103.00999 | 0.78274 | -0.20004
103.02 | 0.77983 | -0.20004
103.03 | 0.77776 | -0.20004
103.04 | 0.77433 | -0.20004
103.05 | 0.77244 | -0.20004
103.06 | 0.76896 | -0.20004
103.07 | 0.76739 | -0.20004
103.07999 | 0.76374 | -0.20004
103.09 | 0.76241 | -0.20004
103.1 | 0.75859 | -0.20004
103.11 | 0.75711 | -0.20004
103.12 | 0.75325 | -0.20004
103.13 | 0.75213 | -0.20004
103.14 | 0.7482 | -0.20004
103.14999 | 0.74753 | -0.20004
103.16 | 0.74343 | -0.20004
103.17 | 0.74224 | -0.20004
103.18 | 0.73809 | -0.20004
103.18999 | 0.73766 | -0.20004
103.2 | 0.73294 | -0.20004
103.21 | 0.73272 | -0.20004
103.22 | 0.72791 | -0.20004
103.23 | 0.72805 | -0.20004
103.24 | 0.7229 | -0.20004
103.25 | 0.72321 | -0.20004
103.25999 | 0.71818 | -0.20004
103.27 | 0.71882 | -0.20004
103.28 | 0.71305 | -0.20004
103.29 | 0.71413 | -0.20004
103.3 | 0.70859 | -0.20004
103.31 | 0.7095 | -0.20004
103.32 | 0.70352 | -0.20004
103.32999 | 0.70492 | -0.20004
103.34 | 0.69891 | -0.20004
103.35 | 0.70097 | -0.20004
103.36 | 0.69393 | -0.20004
103.37 | 0.69653 | -0.20004
103.38 | 0.68928 | -0.20004
103.39 | 0.69222 | -0.20004
103.39999 | 0.68449 | -0.20004
103.41 | 0.68804 | -0.20004
103.42 | 0.67982 | -0.20004
103.43 | 0.6838 | -0.20004
103.43999 | 0.67531 | -0.20004
103.45 | 0.67972 | -0.20004
103.46 | 0.67064 | -0.20004
103.47 | 0.6756 | -0.20004
103.48 | 0.66628 | -0.20004
103.49 | 0.67147 | -0.20004
103.5 | 0.66217 | -0.20004
103.50999 | 0.66752 | -0.20004
103.52 | 0.65738 | -0.20004
103.53 | 0.66344 | -0.20004
103.54 | 0.65326 | -0.20004
103.55 | 0.65972 | -0.20004
103.56 | 0.64856 | -0.20004
103.57 | 0.65588 | -0.20004
103.57999 | 0.64444 | -0.20004
103.59 | 0.65204 | -0.20004
103.6 | 0.63983 | -0.20004
103.61 | 0.64785 | -0.20004
103.62 | 0.63533 | -0.20004
103.63 | 0.6441 | -0.20004
103.64 | 0.63123 | -0.20004
103.64999 | 0.64048 | -0.20004
103.66 | 0.62734 | -0.20004
103.67 | 0.63662 | -0.20004
103.68 | 0.62272 | -0.20004
103.68999 | 0.63325 | -0.20004
103.7 | 0.61878 | -0.20004
103.71 | 0.6297 | -0.20004
103.72 | 0.61444 | -0.20004
103.73 | 0.62589 | -0.20004
103.74 | 0.61034 | -0.20004
103.75 | 0.62248 | -0.20004
103.75999 | 0.60607 | -0.20004
103.77 | 0.6189 | -0.20004
103.78 | 0.60185 | -0.20004
103.79 | 0.61566 | -0.20004
103.8 | 0.5978 | -0.20004
103.81 | 0.61201 | -0.20004
103.82 | 0.5937 | -0.20004
103.82999 | 0.6086 | -0.20004
103.84 | 0.5901 | -0.20004
103.85 | 0.60529 | -0.20004
103.86 | 0.58617 | -0.20004
103.87 | 0.60164 | -0.20004
103.88 | 0.58214 | -0.20004
103.89 | 0.59842 | -0.20004
103.89999 | 0.57839 | -0.20004
103.91 | 0.59518 | -0.20004
103.92 | 0.57491 | -0.20004
103.93 | 0.59194 | -0.20004
103.93999 | 0.57062 | -0.20004
103.95 | 0.5886 | -0.20004
103.96 | 0.56693 | -0.20004
103.97 | 0.58505 | -0.20004
103.98 | 0.56344 | -0.20004
103.99 | 0.58228 | -0.20004
104 | 0.55958 | -0.20004
104.00999 | 0.57904 | -0.20004
104.02 | 0.55608 | -0.20004
104.03 | 0.5756 | -0.20004
104.04 | 0.55248 | -0.20004
104.05 | 0.57298 | -0.20004
104.06 | 0.54888 | -0.20004
104.07 | 0.56962 | -0.20004
104.07999 | 0.5454 | -0.20004
104.09 | 0.56674 | -0.20004
104.1 | 0.54151 | -0.20004
104.11 | 0.5633 | -0.20004
104.12 | 0.53753 | -0.20004
104.13 | 0.56073 | -0.20004
104.14 | 0.53426 | -0.20004
104.14999 | 0.5576 | -0.20004
104.16 | 0.53069 | -0.20004
104.17 | 0.55484 | -0.20004
104.18 | 0.5273 | -0.20004
104.18999 | 0.55138 | -0.20004
104.2 | 0.52384 | -0.20004
104.21 | 0.54878 | -0.20004
104.22 | 0.52051 | -0.20004
104.23 | 0.54573 | -0.20004
104.24 | 0.51726 | -0.20004
104.25 | 0.54273 | -0.20004
104.25999 | 0.514 | -0.20004
104.27 | 0.53987 | -0.20004
104.28 | 0.51047 | -0.20004
104.29 | 0.53684 | -0.20004
104.3 | 0.50723 | -0.20004
104.31 | 0.53352 | -0.20004
104.32 | 0.50382 | -0.20004
104.32999 | 0.53078 | -0.20004
104.34 | 0.50096 | -0.20004
104.35 | 0.52833 | -0.20004
104.36 | 0.49728 | -0.20004
104.37 | 0.52554 | -0.20004
104.38 | 0.49457 | -0.20004
104.39 | 0.52313 | -0.20004
104.39999 | 0.49151 | -0.20004
104.41 | 0.51986 | -0.20004
104.42 | 0.48818 | -0.20004
104.43 | 0.5175 | -0.20004
104.43999 | 0.48555 | -0.20004
104.45 | 0.51533 | -0.20004
104.46 | 0.48224 | -0.20004
104.47 | 0.51211 | -0.20004
104.48 | 0.47935 | -0.20004
104.49 | 0.50985 | -0.20004
104.5 | 0.47621 | -0.20004
104.50999 | 0.5068 | -0.20004
104.52 | 0.47339 | -0.20004
104.53 | 0.50427 | -0.20004
104.54 | 0.47025 | -0.20004
104.55 | 0.50169 | -0.20004
104.56 | 0.46722 | -0.20004
104.57 | 0.49933 | -0.20004
104.57999 | 0.4646 | -0.20004
104.59 | 0.49681 | -0.20004
104.6 | 0.46176 | -0.20004
104.61 | 0.49435 | -0.20004
104.62 | 0.45895 | -0.20004
104.63 | 0.49159 | -0.20004
104.64 | 0.4557 | -0.20004
104.64999 | 0.48915 | -0.20004
104.66 | 0.45315 | -0.20004
104.67 | 0.48675 | -0.20004
104.68 | 0.45022 | -0.20004
104.68999 | 0.48448 | -0.20004
104.7 | 0.4476 | -0.20004
104.71 | 0.48205 | -0.20004
104.72 | 0.44481 | -0.20004
104.73 | 0.47931 | -0.20004
104.74 | 0.44209 | -0.20004
104.75 | 0.47735 | -0.20004
104.75999 | 0.43942 | -0.20004
104.77 | 0.47487 | -0.20004
104.78 | 0.43649 | -0.20004
104.79 | 0.47251 | -0.20004
104.8 | 0.43396 | -0.20004
104.81 | 0.46967 | -0.20004
104.82 | 0.43119 | -0.20004
104.82999 | 0.46767 | -0.20004
104.84 | 0.42883 | -0.20004
104.85 | 0.46512 | -0.20004
104.86 | 0.42597 | -0.20004
104.87 | 0.46264 | -0.20004
104.88 | 0.42392 | -0.20004
104.89 | 0.45999 | -0.20004
104.89999 | 0.42166 | -0.20004
104.91 | 0.45737 | -0.20004
104.92 | 0.41961 | -0.20004
104.93 | 0.45449 | -0.20004
104.93999 | 0.41715 | -0.20004
104.95 | 0.45189 | -0.20004
104.96 | 0.41541 | -0.20004
104.97 | 0.44891 | -0.20004
104.98 | 0.41331 | -0.20004
104.99 | 0.44636 | -0.20004
105 | 0.41117 | -0.20004
105.00999 | 0.444 | -0.20004
105.02 | 0.40945 | -0.20004
105.03 | 0.44145 | -0.20004
105.04 | 0.40721 | -0.20004
105.05 | 0.43887 | -0.20004
105.06 | 0.40518 | -0.20004
105.07 | 0.4363 | -0.20004
105.07999 | 0.4032 | -0.20004
105.09 | 0.43391 | -0.20004
105.1 | 0.40122 | -0.20004
105.11 | 0.43138 | -0.20004
105.12 | 0.39905 | -0.20004
105.13 | 0.42869 | -0.20004
105.14 | 0.39758 | -0.20004
105.14999 | 0.42645 | -0.20004
105.16 | 0.39565 | -0.20004
105.17 | 0.42404 | -0.20004
105.18 | 0.39352 | -0.20004
105.18999 | 0.42128 | -0.20004
105.2 | 0.39169 | -0.20004
105.21 | 0.41868 | -0.20004
105.22 | 0.38964 | -0.20004
105.23 | 0.41651 | -0.20004
105.24 | 0.38813 | -0.20004
105.25 | 0.41396 | -0.20004
105.25999 | 0.38613 | -0.20004
105.27 | 0.41191 | -0.20004
105.28 | 0.3847 | -0.20004
105.29 | 0.40912 | -0.20004
105.3 | 0.38294 | -0.20004
105.31 | 0.4069 | -0.20004
105.32 | 0.38093 | -0.20004
105.32999 | 0.40442 | -0.20004
105.34 | 0.37903 | -0.20004
105.35 | 0.40211 | -0.20004
105.36 | 0.37764 | -0.20004
105.37 | 0.39989 | -0.20004
105.38 | 0.37612 | -0.20004
105.39 | 0.39784 | -0.20004
105.39999 | 0.374 | -0.20004
105.41 | 0.39555 | -0.20004
105.42 | 0.3723 | -0.20004
105.43 | 0.39336 | -0.20004
105.43999 | 0.37042 | -0.20004
105.45 | 0.39095 | -0.20004
105.46 | 0.36887 | -0.20004
105.47 | 0.38873 | -0.20004
105.48 | 0.36718 | -0.20004
105.49 | 0.38625 | -0.20004
105.5 | 0.36546 | -0.20004
105.50999 | 0.38387 | -0.20004
105.52 | 0.3637 | -0.20004
105.53 | 0.3816 | -0.20004
105.54 | 0.36239 | -0.20004
105.55 | 0.37941 | -0.20004
105.56 | 0.36065 | -0.20004
105.57 | 0.37719 | -0.20004
105.57999 | 0.35948 | -0.20004
105.59 | 0.375 | -0.20004
105.6 | 0.35783 | -0.20004
105.61 | 0.3729 | -0.20004
105.62 | 0.35623 | -0.20004
105.63 | 0.37052 | -0.20004
105.64 | 0.35459 | -0.20004
105.64999 | 0.36839 | -0.20004
105.66 | 0.3533 | -0.20004
105.67 | 0.36651 | -0.20004
105.68 | 0.3519 | -0.20004
105.68999 | 0.36398 | -0.20004
105.7 | 0.35037 | -0.20004
105.71 | 0.36172 | -0.20004
105.72 | 0.3488 | -0.20004
105.73 | 0.35952 | -0.20004
105.74 | 0.34751 | -0.20004
105.75 | 0.35726 | -0.20004
105.75999 | 0.34608 | -0.20004
105.77 | 0.35526 | -0.20004
105.78 | 0.34474 | -0.20004
105.79 | 0.3534 | -0.20004
105.8 | 0.34353 | -0.20004
105.81 | 0.35106 | -0.20004
105.82 | 0.342 | -0.20004
105.82999 | 0.34906 | -0.20004
105.84 | 0.34074 | -0.20004
105.85 | 0.34677 | -0.20004
105.86 | 0.33935 | -0.20004
105.87 | 0.34436 | -0.20004
105.88 | 0.33811 | -0.20004
105.89 | 0.34269 | -0.20004
105.89999 | 0.3368 | -0.20004
105.91 | 0.34033 | -0.20004
105.92 | 0.33542 | -0.20004
105.93 | 0.33845 | -0.20004
105.93999 | 0.33459 | -0.20004
105.95 | 0.33664 | -0.20004
105.96 | 0.33313 | -0.20004
105.97 | 0.3343 | -0.20004
105.98 | 0.3317 | -0.20004
105.99 | 0.3327 | -0.20004
106 | 0.33053 | -0.20004
106.00999 | 0.33094 | -0.20004
106.02 | 0.32927 | -0.20004
106.03 | 0.32925 | -0.20004
106.04 | 0.32777 | -0.20004
106.05 | 0.32789 | -0.20004
106.06 | 0.3261 | -0.20004
106.07 | 0.326 | -0.20004
106.07999 | 0.3245 | -0.20004
106.09 | 0.32448 | -0.20004
106.1 | 0.32278 | -0.20004
106.11 | 0.32281 | -0.20004
106.12 | 0.32131 | -0.20004
106.13 | 0.32145 | -0.20004
106.14 | 0.3199 | -0.20004
106.14999 | 0.31971 | -0.20004
106.16 | 0.31811 | -0.20004
106.17 | 0.31825 | -0.20004
106.18 | 0.31661 | -0.20004
106.18999 | 0.3168 | -0.20004
106.2 | 0.31525 | -0.20004
106.21 | 0.31506 | -0.20004
106.22 | 0.31363 | -0.20004
106.23 | 0.31346 | -0.20004
106.24 | 0.31215 | -0.20004
106.25 | 0.31213 | -0.20004
106.25999 | 0.31053 | -0.20004
106.27 | 0.31053 | -0.20004
106.28 | 0.30915 | -0.20004
106.29 | 0.30917 | -0.20004
106.3 | 0.30767 | -0.20004
106.31 | 0.3076 | -0.20004
106.32 | 0.30645 | -0.20004
106.32999 | 0.30633 | -0.20004
106.34 | 0.30464 | -0.20004
106.35 | 0.30469 | -0.20004
106.36 | 0.3034 | -0.20004
106.37 | 0.30321 | -0.20004
106.38 | 0.30209 | -0.20004
106.39 | 0.30195 | -0.20004
106.39999 | 0.30047 | -0.20004
106.41 | 0.30047 | -0.20004
106.42 | 0.29904 | -0.20004
106.43 | 0.29894 | -0.20004
106.43999 | 0.29758 | -0.20004
106.45 | 0.29756 | -0.20004
106.46 | 0.29618 | -0.20004
106.47 | 0.29618 | -0.20004
106.48 | 0.29496 | -0.20004
106.49 | 0.29453 | -0.20004
106.5 | 0.29343 | -0.20004
106.50999 | 0.29343 | -0.20004
106.52 | 0.29205 | -0.20004
106.53 | 0.29181 | -0.20004
106.54 | 0.29072 | -0.20004
106.55 | 0.29048 | -0.20004
106.56 | 0.28957 | -0.20004
106.57 | 0.28912 | -0.20004
106.57999 | 0.28802 | -0.20004
106.59 | 0.28783 | -0.20004
106.6 | 0.28669 | -0.20004
106.61 | 0.28666 | -0.20004
106.62 | 0.28521 | -0.20004
106.63 | 0.28523 | -0.20004
106.64 | 0.28414 | -0.20004
106.64999 | 0.28404 | -0.20004
106.66 | 0.28287 | -0.20004
106.67 | 0.28235 | -0.20004
106.68 | 0.28142 | -0.20004
106.68999 | 0.28116 | -0.20004
106.7 | 0.27999 | -0.20004
106.71 | 0.27987 | -0.20004
106.72 | 0.27865 | -0.20004
106.73 | 0.27868 | -0.20004
106.74 | 0.27751 | -0.20004
106.75 | 0.27727 | -0.20004
106.75999 | 0.27632 | -0.20004
106.77 | 0.27622 | -0.20004
106.78 | 0.27493 | -0.20004
106.79 | 0.27469 | -0.20004
106.8 | 0.27374 | -0.20004
106.81 | 0.27348 | -0.20004
106.82 | 0.27269 | -0.20004
106.82999 | 0.27243 | -0.20004
106.84 | 0.27117 | -0.20004
106.85 | 0.27095 | -0.20004
106.86 | 0.27002 | -0.20004
106.87 | 0.26978 | -0.20004
106.88 | 0.26847 | -0.20004
106.89 | 0.26823 | -0.20004
106.89999 | 0.26749 | -0.20004
106.91 | 0.26735 | -0.20004
106.92 | 0.26633 | -0.20004
106.93 | 0.26621 | -0.20004
106.93999 | 0.26487 | -0.20004
106.95 | 0.26513 | -0.20004
106.96 | 0.26401 | -0.20004
106.97 | 0.26401 | -0.20004
106.98 | 0.26289 | -0.20004
106.99 | 0.26294 | -0.20004
107 | 0.26156 | -0.20004
107.00999 | 0.26194 | -0.20004
107.02 | 0.26037 | -0.20004
107.03 | 0.26072 | -0.20004
107.04 | 0.25927 | -0.20004
107.05 | 0.25939 | -0.20004
107.06 | 0.25812 | -0.20004
107.07 | 0.25858 | -0.20004
107.07999 | 0.25708 | -0.20004
107.09 | 0.25715 | -0.20004
107.1 | 0.25572 | -0.20004
107.11 | 0.25579 | -0.20004
107.12 | 0.25441 | -0.20004
107.13 | 0.25479 | -0.20004
107.14 | 0.25336 | -0.20004
107.14999 | 0.25374 | -0.20004
107.16 | 0.25226 | -0.20004
107.17 | 0.25271 | -0.20004
107.18 | 0.251 | -0.20004
107.18999 | 0.25176 | -0.20004
107.2 | 0.25004 | -0.20004
107.21 | 0.25042 | -0.20004
107.22 | 0.24914 | -0.20004
107.23 | 0.24942 | -0.20004
107.24 | 0.2478 | -0.20004
107.25 | 0.24861 | -0.20004
107.25999 | 0.24694 | -0.20004
107.27 | 0.24744 | -0.20004
107.28 | 0.2457 | -0.20004
107.29 | 0.24637 | -0.20004
107.3 | 0.2448 | -0.20004
107.31 | 0.24513 | -0.20004
107.32 | 0.24377 | -0.20004
107.32999 | 0.24401 | -0.20004
107.34 | 0.24258 | -0.20004
107.35 | 0.24291 | -0.20004
107.36 | 0.2417 | -0.20004
107.37 | 0.24191 | -0.20004
107.38 | 0.24079 | -0.20004
107.39 | 0.24074 | -0.20004
107.39999 | 0.23986 | -0.20004
107.41 | 0.23967 | -0.20004
107.42 | 0.23879 | -0.20004
107.43 | 0.23857 | -0.20004
107.43999 | 0.23795 | -0.20004
107.45 | 0.23769 | -0.20004
107.46 | 0.23686 | -0.20004
107.47 | 0.23683 | -0.20004
107.48 | 0.23626 | -0.20004
107.49 | 0.23548 | -0.20004
107.5 | 0.23509 | -0.20004
107.50999 | 0.23474 | -0.20004
107.52 | 0.23402 | -0.20004
107.53 | 0.2335 | -0.20004
107.54 | 0.23316 | -0.20004
107.55 | 0.23271 | -0.20004
107.56 | 0.23254 | -0.20004
107.57 | 0.23142 | -0.20004
107.57999 | 0.23095 | -0.20004
107.59 | 0.23068 | -0.20004
107.6 | 0.23059 | -0.20004
107.61 | 0.22966 | -0.20004
107.62 | 0.22975 | -0.20004
107.63 | 0.22863 | -0.20004
107.64 | 0.2292 | -0.20004
107.64999 | 0.22758 | -0.20004
107.66 | 0.22811 | -0.20004
107.67 | 0.22642 | -0.20004
107.68 | 0.22701 | -0.20004
107.68999 | 0.2252 | -0.20004
107.7 | 0.2262 | -0.20004
107.71 | 0.22405 | -0.20004
107.72 | 0.2251 | -0.20004
107.73 | 0.22296 | -0.20004
107.74 | 0.22456 | -0.20004
107.75 | 0.22208 | -0.20004
107.75999 | 0.22358 | -0.20004
107.77 | 0.22086 | -0.20004
107.78 | 0.22272 | -0.20004
107.79 | 0.21945 | -0.20004
107.8 | 0.22205 | -0.20004
107.81 | 0.21874 | -0.20004
107.82 | 0.22153 | -0.20004
107.82999 | 0.21769 | -0.20004
107.84 | 0.2206 | -0.20004
107.85 | 0.21635 | -0.20004
107.86 | 0.21998 | -0.20004
107.87 | 0.21516 | -0.20004
107.88 | 0.21914 | -0.20004
107.89 | 0.21423 | -0.20004
107.89999 | 0.21871 | -0.20004
107.91 | 0.21313 | -0.20004
107.92 | 0.21736 | -0.20004
107.93 | 0.21206 | -0.20004
107.93999 | 0.21705 | -0.20004
107.95 | 0.21077 | -0.20004
107.96 | 0.21674 | -0.20004
107.97 | 0.20996 | -0.20004
107.98 | 0.21619 | -0.20004
107.99 | 0.20882 | -0.20004
108 | 0.21507 | -0.20004
108.00999 | 0.20751 | -0.20004
108.02 | 0.21428 | -0.20004
108.03 | 0.20632 | -0.20004
108.04 | 0.21397 | -0.20004
108.05 | 0.20527 | -0.20004
108.06 | 0.21347 | -0.20004
108.07 | 0.20369 | -0.20004
108.07999 | 0.21256 | -0.20004
108.09 | 0.20281 | -0.20004
108.1 | 0.21197 | -0.20004
108.11 | 0.20164 | -0.20004
108.12 | 0.21128 | -0.20004
108.13 | 0.20033 | -0.20004
108.14 | 0.2108 | -0.20004
108.14999 | 0.19945 | -0.20004
108.16 | 0.21004 | -0.20004
108.17 | 0.19842 | -0.20004
108.18 | 0.20958 | -0.20004
108.18999 | 0.19707 | -0.20004
108.2 | 0.20925 | -0.20004
108.21 | 0.19585 | -0.20004
108.22 | 0.20877 | -0.20004
108.23 | 0.19487 | -0.20004
108.24 | 0.20796 | -0.20004
108.25 | 0.19337 | -0.20004
108.25999 | 0.20765 | -0.20004
108.27 | 0.19242 | -0.20004
108.28 | 0.20689 | -0.20004
108.29 | 0.19118 | -0.20004
108.3 | 0.20646 | -0.20004
108.31 | 0.1902 | -0.20004
108.32 | 0.20586 | -0.20004
108.32999 | 0.18925 | -0.20004
108.34 | 0.20541 | -0.20004
108.35 | 0.18801 | -0.20004
108.36 | 0.20481 | -0.20004
108.37 | 0.18715 | -0.20004
108.38 | 0.20434 | -0.20004
108.39 | 0.18598 | -0.20004
108.39999 | 0.20341 | -0.20004
108.41 | 0.18503 | -0.20004
108.42 | 0.20341 | -0.20004
108.43 | 0.18402 | -0.20004
108.43999 | 0.20267 | -0.20004
108.45 | 0.183 | -0.20004
108.46 | 0.20205 | -0.20004
108.47 | 0.18185 | -0.20004
108.48 | 0.2015 | -0.20004
108.49 | 0.18059 | -0.20004
108.5 | 0.20102 | -0.20004
108.50999 | 0.17961 | -0.20004
108.52 | 0.20062 | -0.20004
108.53 | 0.17856 | -0.20004
108.54 | 0.20024 | -0.20004
108.55 | 0.17747 | -0.20004
108.56 | 0.19988 | -0.20004
108.57 | 0.17644 | -0.20004
108.57999 | 0.19924 | -0.20004
108.59 | 0.17554 | -0.20004
108.6 | 0.19904 | -0.20004
108.61 | 0.17408 | -0.20004
108.62 | 0.19835 | -0.20004
108.63 | 0.17332 | -0.20004
108.64 | 0.19785 | -0.20004
108.64999 | 0.17227 | -0.20004
108.66 | 0.19742 | -0.20004
108.67 | 0.17129 | -0.20004
108.68 | 0.19687 | -0.20004
108.68999 | 0.17039 | -0.20004
108.7 | 0.19614 | -0.20004
108.71 | 0.16919 | -0.20004
108.72 | 0.19542 | -0.20004
108.73 | 0.16879 | -0.20004
108.74 | 0.19492 | -0.20004
108.75 | 0.16776 | -0.20004
108.75999 | 0.19449 | -0.20004
108.77 | 0.16688 | -0.20004
108.78 | 0.19413 | -0.20004
108.79 | 0.16593 | -0.20004
108.8 | 0.19358 | -0.20004
108.81 | 0.16507 | -0.20004
108.82 | 0.19327 | -0.20004
108.82999 | 0.16445 | -0.20004
108.84 | 0.19261 | -0.20004
108.85 | 0.16321 | -0.20004
108.86 | 0.19199 | -0.20004
108.87 | 0.16238 | -0.20004
108.88 | 0.19168 | -0.20004
108.89 | 0.16133 | -0.20004
108.89999 | 0.19106 | -0.20004
108.91 | 0.16064 | -0.20004
108.92 | 0.19058 | -0.20004
108.93 | 0.1594 | -0.20004
108.93999 | 0.19032 | -0.20004
108.95 | 0.15889 | -0.20004
108.96 | 0.18977 | -0.20004
108.97 | 0.15827 | -0.20004
108.98 | 0.1891 | -0.20004
108.99 | 0.15694 | -0.20004
109 | 0.1887 | -0.20004
109.00999 | 0.15634 | -0.20004
109.02 | 0.18815 | -0.20004
109.03 | 0.15546 | -0.20004
109.04 | 0.18791 | -0.20004
109.05 | 0.15465 | -0.20004
109.06 | 0.18698 | -0.20004
109.07 | 0.15367 | -0.20004
109.07999 | 0.18696 | -0.20004
109.09 | 0.15305 | -0.20004
109.1 | 0.18598 | -0.20004
109.11 | 0.1521 | -0.20004
109.12 | 0.18572 | -0.20004
109.13 | 0.15115 | -0.20004
109.14 | 0.18557 | -0.20004
109.14999 | 0.15022 | -0.20004
109.16 | 0.18483 | -0.20004
109.17 | 0.14962 | -0.20004
109.18 | 0.18467 | -0.20004
109.18999 | 0.14874 | -0.20004
109.2 | 0.18412 | -0.20004
109.21 | 0.14757 | -0.20004
109.22 | 0.18374 | -0.20004
109.23 | 0.14681 | -0.20004
109.24 | 0.18283 | -0.20004
109.25 | 0.14623 | -0.20004
109.25999 | 0.18228 | -0.20004
109.27 | 0.14566 | -0.20004
109.28 | 0.18128 | -0.20004
109.29 | 0.14488 | -0.20004
109.3 | 0.18061 | -0.20004
109.31 | 0.14442 | -0.20004
109.32 | 0.17957 | -0.20004
109.32999 | 0.14399 | -0.20004
109.34 | 0.17899 | -0.20004
109.35 | 0.14373 | -0.20004
109.36 | 0.17797 | -0.20004
109.37 | 0.14321 | -0.20004
109.38 | 0.17728 | -0.20004
109.39 | 0.14299 | -0.20004
109.39999 | 0.17642 | -0.20004
109.41 | 0.14254 | -0.20004
109.42 | 0.17554 | -0.20004
109.43 | 0.14232 | -0.20004
109.43999 | 0.17463 | -0.20004
109.45 | 0.14201 | -0.20004
109.46 | 0.17382 | -0.20004
109.47 | 0.14201 | -0.20004
109.48 | 0.17291 | -0.20004
109.49 | 0.14139 | -0.20004
109.5 | 0.17232 | -0.20004
109.50999 | 0.14099 | -0.20004
109.52 | 0.17132 | -0.20004
109.53 | 0.14073 | -0.20004
109.54 | 0.17043 | -0.20004
109.55 | 0.14049 | -0.20004
109.56 | 0.16936 | -0.20004
109.57 | 0.1402 | -0.20004
109.57999 | 0.1686 | -0.20004
109.59 | 0.13992 | -0.20004
109.6 | 0.16764 | -0.20004
109.61 | 0.13961 | -0.20004
109.62 | 0.16688 | -0.20004
109.63 | 0.13951 | -0.20004
109.64 | 0.16602 | -0.20004
109.64999 | 0.13937 | -0.20004
109.66 | 0.16497 | -0.20004
109.67 | 0.13906 | -0.20004
109.68 | 0.16402 | -0.20004
109.68999 | 0.13894 | -0.20004
109.7 | 0.16319 | -0.20004
109.71 | 0.1388 | -0.20004
109.72 | 0.16259 | -0.20004
109.73 | 0.13839 | -0.20004
109.74 | 0.16164 | -0.20004
109.75 | 0.1383 | -0.20004
109.75999 | 0.16097 | -0.20004
109.77 | 0.1377 | -0.20004
109.78 | 0.16004 | -0.20004
109.79 | 0.13739 | -0.20004
109.8 | 0.15916 | -0.20004
109.81 | 0.13713 | -0.20004
109.82 | 0.15842 | -0.20004
109.82999 | 0.13679 | -0.20004
109.84 | 0.15775 | -0.20004
109.85 | 0.13641 | -0.20004
109.86 | 0.15689 | -0.20004
109.87 | 0.13624 | -0.20004
109.88 | 0.15596 | -0.20004
109.89 | 0.13586 | -0.20004
109.89999 | 0.1552 | -0.20004
109.91 | 0.13567 | -0.20004
109.92 | 0.15458 | -0.20004
109.93 | 0.13546 | -0.20004
109.93999 | 0.15348 | -0.20004
109.95 | 0.13539 | -0.20004
109.96 | 0.15231 | -0.20004
109.97 | 0.13543 | -0.20004
109.98 | 0.15174 | -0.20004
109.99 | 0.135 | -0.20004
110 | 0.15067 | -0.20004
110.00999 | 0.13481 | -0.20004
110.02 | 0.14991 | -0.20004
110.03 | 0.13472 | -0.20004
110.04 | 0.14926 | -0.20004
110.05 | 0.13434 | -0.20004
110.06 | 0.14809 | -0.20004
110.07 | 0.13422 | -0.20004
110.07999 | 0.14714 | -0.20004
110.09 | 0.13443 | -0.20004
110.1 | 0.14671 | -0.20004
110.11 | 0.13403 | -0.20004
110.12 | 0.14573 | -0.20004
110.13 | 0.13403 | -0.20004
110.14 | 0.14507 | -0.20004
110.14999 | 0.13386 | -0.20004
110.16 | 0.14402 | -0.20004
110.17 | 0.13372 | -0.20004
110.18 | 0.14321 | -0.20004
110.18999 | 0.13336 | -0.20004
110.2 | 0.14209 | -0.20004
110.21 | 0.1335 | -0.20004
110.22 | 0.14137 | -0.20004
110.23 | 0.13362 | -0.20004
110.24 | 0.14094 | -0.20004
110.25 | 0.13348 | -0.20004
110.25999 | 0.13982 | -0.20004
110.27 | 0.13324 | -0.20004
110.28 | 0.13887 | -0.20004
110.29 | 0.13303 | -0.20004
110.3 | 0.13813 | -0.20004
110.31 | 0.13298 | -0.20004
110.32 | 0.13706 | -0.20004
110.32999 | 0.13281 | -0.20004
110.34 | 0.13636 | -0.20004
110.35 | 0.13291 | -0.20004
110.36 | 0.13534 | -0.20004
110.37 | 0.13279 | -0.20004
110.38 | 0.13496 | -0.20004
110.39 | 0.13279 | -0.20004
110.39999 | 0.1341 | -0.20004
110.41 | 0.13281 | -0.20004
110.42 | 0.13365 | -0.20004
110.43 | 0.13262 | -0.20004
110.43999 | 0.13315 | -0.20004
110.45 | 0.13217 | -0.20004
110.46 | 0.13284 | -0.20004
110.47 | 0.13164 | -0.20004
110.48 | 0.13212 | -0.20004
110.49 | 0.131 | -0.20004
110.5 | 0.1315 | -0.20004
110.50999 | 0.13045 | -0.20004
110.52 | 0.13143 | -0.20004
110.53 | 0.13012 | -0.20004
110.54 | 0.13078 | -0.20004
110.55 | 0.12966 | -0.20004
110.56 | 0.13055 | -0.20004
110.57 | 0.12928 | -0.20004
110.57999 | 0.1299 | -0.20004
110.59 | 0.12888 | -0.20004
110.6 | 0.12943 | -0.20004
110.61 | 0.12854 | -0.20004
110.62 | 0.12893 | -0.20004
110.63 | 0.12788 | -0.20004
110.64 | 0.1285 | -0.20004
110.64999 | 0.1274 | -0.20004
110.66 | 0.12795 | -0.20004
110.67 | 0.12692 | -0.20004
110.68 | 0.12783 | -0.20004
110.68999 | 0.12671 | -0.20004
110.7 | 0.12721 | -0.20004
110.71 | 0.12621 | -0.20004
110.72 | 0.12699 | -0.20004
110.73 | 0.12578 | -0.20004
110.74 | 0.12609 | -0.20004
110.75 | 0.12547 | -0.20004
110.75999 | 0.12595 | -0.20004
110.77 | 0.12497 | -0.20004
110.78 | 0.1253 | -0.20004
110.79 | 0.12447 | -0.20004
110.8 | 0.12492 | -0.20004
110.81 | 0.12409 | -0.20004
110.82 | 0.12432 | -0.20004
110.82999 | 0.12349 | -0.20004
110.84 | 0.12366 | -0.20004
110.85 | 0.1228 | -0.20004
110.86 | 0.12322 | -0.20004
110.87 | 0.12244 | -0.20004
110.88 | 0.12299 | -0.20004
110.89 | 0.12199 | -0.20004
110.89999 | 0.12243 | -0.20004
110.91 | 0.1215 | -0.20004
110.92 | 0.12207 | -0.20004
110.93 | 0.12137 | -0.20004
110.93999 | 0.12192 | -0.20004
110.95 | 0.12084 | -0.20004
110.96 | 0.12143 | -0.20004
110.97 | 0.12061 | -0.20004
110.98 | 0.1209 | -0.20004
110.99 | 0.11997 | -0.20004
111 | 0.12049 | -0.20004
111.00999 | 0.11952 | -0.20004
111.02 | 0.12001 | -0.20004
111.03 | 0.11941 | -0.20004
111.04 | 0.11992 | -0.20004
111.05 | 0.11898 | -0.20004
111.06 | 0.11942 | -0.20004
111.07 | 0.1187 | -0.20004
111.07999 | 0.11892 | -0.20004
111.09 | 0.11814 | -0.20004
111.1 | 0.11847 | -0.20004
111.11 | 0.11749 | -0.20004
111.12 | 0.11787 | -0.20004
111.13 | 0.11731 | -0.20004
111.14 | 0.1178 | -0.20004
111.14999 | 0.11672 | -0.20004
111.16 | 0.11731 | -0.20004
111.17 | 0.11637 | -0.20004
111.18 | 0.11676 | -0.20004
111.18999 | 0.11615 | -0.20004
111.2 | 0.11667 | -0.20004
111.21 | 0.11599 | -0.20004
111.22 | 0.11621 | -0.20004
111.23 | 0.11526 | -0.20004
111.24 | 0.11547 | -0.20004
111.25 | 0.11481 | -0.20004
111.25999 | 0.11517 | -0.20004
111.27 | 0.11499 | -0.20004
111.28 | 0.11502 | -0.20004
111.29 | 0.11435 | -0.20004
111.3 | 0.11478 | -0.20004
111.31 | 0.11375 | -0.20004
111.32 | 0.11417 | -0.20004
111.32999 | 0.11359 | -0.20004
111.34 | 0.11392 | -0.20004
111.35 | 0.11323 | -0.20004
111.36 | 0.11374 | -0.20004
111.37 | 0.11284 | -0.20004
111.38 | 0.1133 | -0.20004
111.39 | 0.11232 | -0.20004
111.39999 | 0.11292 | -0.20004
111.41 | 0.1121 | -0.20004
111.42 | 0.11266 | -0.20004
111.43 | 0.11181 | -0.20004
111.43999 | 0.11237 | -0.20004
111.45 | 0.1112 | -0.20004
111.46 | 0.11213 | -0.20004
111.47 | 0.11096 | -0.20004
111.48 | 0.11188 | -0.20004
111.49 | 0.11062 | -0.20004
111.5 | 0.1115 | -0.20004
111.50999 | 0.11044 | -0.20004
111.52 | 0.11125 | -0.20004
111.53 | 0.11002 | -0.20004
111.54 | 0.11071 | -0.20004
111.55 | 0.10947 | -0.20004
111.56 | 0.11032 | -0.20004
111.57 | 0.10912 | -0.20004
111.57999 | 0.1101 | -0.20004
111.59 | 0.10878 | -0.20004
111.6 | 0.10962 | -0.20004
111.61 | 0.10826 | -0.20004
111.62 | 0.1092 | -0.20004
111.63 | 0.10798 | -0.20004
111.64 | 0.10906 | -0.20004
111.64999 | 0.10753 | -0.20004
111.66 | 0.10868 | -0.20004
111.67 | 0.10723 | -0.20004
111.68 | 0.10835 | -0.20004
111.68999 | 0.10688 | -0.20004
111.7 | 0.10816 | -0.20004
111.71 | 0.10644 | -0.20004
111.72 | 0.10778 | -0.20004
111.73 | 0.10641 | -0.20004
111.74 | 0.10728 | -0.20004
111.75 | 0.10621 | -0.20004
111.75999 | 0.10712 | -0.20004
111.77 | 0.10584 | -0.20004
111.78 | 0.10691 | -0.20004
111.79 | 0.10559 | -0.20004
111.8 | 0.10636 | -0.20004
111.81 | 0.10514 | -0.20004
111.82 | 0.1061 | -0.20004
111.82999 | 0.10474 | -0.20004
111.84 | 0.10552 | -0.20004
111.85 | 0.10466 | -0.20004
111.86 | 0.1054 | -0.20004
111.87 | 0.10425 | -0.20004
111.88 | 0.10474 | -0.20004
111.89 | 0.10412 | -0.20004
111.89999 | 0.10433 | -0.20004
111.91 | 0.10378 | -0.20004
111.92 | 0.10412 | -0.20004
111.93 | 0.1033 | -0.20004
111.93999 | 0.10383 | -0.20004
111.95 | 0.10319 | -0.20004
111.96 | 0.10339 | -0.20004
111.97 | 0.10277 | -0.20004
111.98 | 0.10328 | -0.20004
111.99 | 0.10286 | -0.20004
112 | 0.10286 | -0.20004
112.00999 | 0.10247 | -0.20004
112.02 | 0.10267 | -0.20004
112.03 | 0.10203 | -0.20004
112.04 | 0.10217 | -0.20004
112.05 | 0.10199 | -0.20004
112.06 | 0.10194 | -0.20004
112.07 | 0.10161 | -0.20004
112.07999 | 0.10163 | -0.20004
112.09 | 0.1015 | -0.20004
112.1 | 0.10149 | -0.20004
112.11 | 0.10122 | -0.20004
112.12 | 0.10086 | -0.20004
112.13 | 0.10082 | -0.20004
112.14 | 0.10047 | -0.20004
112.14999 | 0.10052 | -0.20004
112.16 | 0.10017 | -0.20004
112.17 | 0.10063 | -0.20004
112.18 | 0.09968 | -0.20004
112.18999 | 0.1002 | -0.20004
112.2 | 0.09939 | -0.20004
112.21 | 0.10003 | -0.20004
112.22 | 0.09912 | -0.20004
112.23 | 0.09996 | -0.20004
112.24 | 0.09899 | -0.20004
112.25 | 0.09943 | -0.20004
112.25999 | 0.09835 | -0.20004
112.27 | 0.09944 | -0.20004
112.28 | 0.09791 | -0.20004
112.29 | 0.09899 | -0.20004
112.3 | 0.09737 | -0.20004
112.31 | 0.09887 | -0.20004
112.32 | 0.09718 | -0.20004
112.32999 | 0.09881 | -0.20004
112.34 | 0.0967 | -0.20004
112.35 | 0.09841 | -0.20004
112.36 | 0.0961 | -0.20004
112.37 | 0.09844 | -0.20004
112.38 | 0.0958 | -0.20004
112.39 | 0.09812 | -0.20004
112.39999 | 0.09535 | -0.20004
112.41 | 0.09803 | -0.20004
112.42 | 0.09483 | -0.20004
112.43 | 0.09788 | -0.20004
112.43999 | 0.09422 | -0.20004
112.45 | 0.0977 | -0.20004
112.46 | 0.09387 | -0.20004
112.47 | 0.09752 | -0.20004
112.48 | 0.09337 | -0.20004
112.49 | 0.09759 | -0.20004
112.5 | 0.09303 | -0.20004
112.50999 | 0.09746 | -0.20004
112.52 | 0.09259 | -0.20004
112.53 | 0.09736 | -0.20004
112.54 | 0.09199 | -0.20004
112.55 | 0.09714 | -0.20004
112.56 | 0.09162 | -0.20004
112.57 | 0.09714 | -0.20004
112.57999 | 0.09116 | -0.20004
112.59 | 0.09684 | -0.20004
112.6 | 0.09061 | -0.20004
112.61 | 0.09657 | -0.20004
112.62 | 0.09003 | -0.20004
112.63 | 0.09661 | -0.20004
112.64 | 0.08974 | -0.20004
112.64999 | 0.09659 | -0.20004
112.66 | 0.08898 | -0.20004
112.67 | 0.09615 | -0.20004
112.68 | 0.08845 | -0.20004
112.68999 | 0.09615 | -0.20004
112.7 | 0.08786 | -0.20004
112.71 | 0.09607 | -0.20004
112.72 | 0.08722 | -0.20004
112.73 | 0.09588 | -0.20004
112.74 | 0.08675 | -0.20004
112.75 | 0.09573 | -0.20004
112.75999 | 0.08586 | -0.20004
112.77 | 0.09593 | -0.20004
112.78 | 0.08586 | -0.20004
112.79 | 0.09584 | -0.20004
112.8 | 0.08545 | -0.20004
112.81 | 0.09607 | -0.20004
112.82 | 0.08494 | -0.20004
112.82999 | 0.09596 | -0.20004
112.84 | 0.08429 | -0.20004
112.85 | 0.09564 | -0.20004
112.86 | 0.08359 | -0.20004
112.87 | 0.09564 | -0.20004
112.88 | 0.08317 | -0.20004
112.89 | 0.09572 | -0.20004
112.89999 | 0.08293 | -0.20004
112.91 | 0.09569 | -0.20004
112.92 | 0.08212 | -0.20004
112.93 | 0.09568 | -0.20004
112.93999 | 0.08177 | -0.20004
112.95 | 0.09567 | -0.20004
112.96 | 0.08141 | -0.20004
112.97 | 0.09555 | -0.20004
112.98 | 0.081 | -0.20004
112.99 | 0.09545 | -0.20004
113 | 0.08043 | -0.20004
113.00999 | 0.09561 | -0.20004
113.02 | 0.0797 | -0.20004
113.03 | 0.09515 | -0.20004
113.04 | 0.07918 | -0.20004
113.05 | 0.09521 | -0.20004
113.06 | 0.07867 | -0.20004
113.07 | 0.09503 | -0.20004
113.07999 | 0.07813 | -0.20004
113.09 | 0.09518 | -0.20004
113.1 | 0.07789 | -0.20004
113.11 | 0.09482 | -0.20004
113.12 | 0.07725 | -0.20004
113.13 | 0.09486 | -0.20004
113.14 | 0.07702 | -0.20004
113.14999 | 0.09478 | -0.20004
113.16 | 0.07662 | -0.20004
113.17 | 0.09497 | -0.20004
113.18 | 0.07604 | -0.20004
113.18999 | 0.09472 | -0.20004
113.2 | 0.07551 | -0.20004
113.21 | 0.0947 | -0.20004
113.22 | 0.07496 | -0.20004
113.23 | 0.09467 | -0.20004
113.24 | 0.07491 | -0.20004
113.25 | 0.09493 | -0.20004
113.25999 | 0.07432 | -0.20004
113.27 | 0.09464 | -0.20004
113.28 | 0.07361 | -0.20004
113.29 | 0.09475 | -0.20004
113.3 | 0.07288 | -0.20004
113.31 | 0.09494 | -0.20004
113.32 | 0.07271 | -0.20004
113.32999 | 0.09458 | -0.20004
113.34 | 0.07203 | -0.20004
113.35 | 0.09462 | -0.20004
113.36 | 0.07148 | -0.20004
113.37 | 0.09434 | -0.20004
113.38 | 0.07099 | -0.20004
113.39 | 0.09447 | -0.20004
113.39999 | 0.07051 | -0.20004
113.41 | 0.09414 | -0.20004
113.42 | 0.06996 | -0.20004
113.43 | 0.09409 | -0.20004
113.43999 | 0.06953 | -0.20004
113.45 | 0.09398 | -0.20004
113.46 | 0.06923 | -0.20004
113.47 | 0.09382 | -0.20004
113.48 | 0.06887 | -0.20004
113.49 | 0.09373 | -0.20004
113.5 | 0.06877 | -0.20004
113.50999 | 0.09355 | -0.20004
113.52 | 0.06817 | -0.20004
113.53 | 0.09344 | -0.20004
113.54 | 0.06788 | -0.20004
113.55 | 0.09357 | -0.20004
113.56 | 0.06755 | -0.20004
113.57 | 0.09325 | -0.20004
113.57999 | 0.0667 | -0.20004
113.59 | 0.09332 | -0.20004
113.6 | 0.06665 | -0.20004
113.61 | 0.09337 | -0.20004
113.62 | 0.06611 | -0.20004
113.63 | 0.09349 | -0.20004
113.64 | 0.0658 | -0.20004
113.64999 | 0.09312 | -0.20004
113.66 | 0.06541 | -0.20004
113.67 | 0.09333 | -0.20004
113.68 | 0.06501 | -0.20004
113.68999 | 0.09317 | -0.20004
113.7 | 0.06483 | -0.20004
113.71 | 0.09314 | -0.20004
113.72 | 0.06471 | -0.20004
113.73 | 0.09317 | -0.20004
113.74 | 0.0639 | -0.20004
113.75 | 0.09296 | -0.20004
113.75999 | 0.06397 | -0.20004
113.77 | 0.09292 | -0.20004
113.78 | 0.06349 | -0.20004
113.79 | 0.09294 | -0.20004
113.8 | 0.063 | -0.20004
113.81 | 0.09284 | -0.20004
113.82 | 0.06254 | -0.20004
113.82999 | 0.09261 | -0.20004
113.84 | 0.06206 | -0.20004
113.85 | 0.09217 | -0.20004
113.86 | 0.06198 | -0.20004
113.87 | 0.09231 | -0.20004
113.88 | 0.06147 | -0.20004
113.89 | 0.0921 | -0.20004
113.89999 | 0.06102 | -0.20004
113.91 | 0.09225 | -0.20004
113.92 | 0.06046 | -0.20004
113.93 | 0.09204 | -0.20004
113.93999 | 0.06022 | -0.20004
113.95 | 0.09221 | -0.20004
113.96 | 0.05983 | -0.20004
113.97 | 0.09203 | -0.20004
113.98 | 0.05953 | -0.20004
113.99 | 0.09182 | -0.20004
114 | 0.05909 | -0.20004
114.00999 | 0.09173 | -0.20004
114.02 | 0.05888 | -0.20004
114.03 | 0.09188 | -0.20004
114.04 | 0.0584 | -0.20004
114.05 | 0.09158 | -0.20004
114.06 | 0.058 | -0.20004
114.07 | 0.09169 | -0.20004
114.07999 | 0.05767 | -0.20004
114.09 | 0.09156 | -0.20004
114.1 | 0.05717 | -0.20004
114.11 | 0.09156 | -0.20004
114.12 | 0.05692 | -0.20004
114.13 | 0.09119 | -0.20004
114.14 | 0.0566 | -0.20004
114.14999 | 0.09126 | -0.20004
114.16 | 0.05627 | -0.20004
114.17 | 0.09113 | -0.20004
114.18 | 0.05586 | -0.20004
114.18999 | 0.091 | -0.20004
114.2 | 0.05569 | -0.20004
114.21 | 0.09087 | -0.20004
114.22 | 0.05515 | -0.20004
114.23 | 0.09051 | -0.20004
114.24 | 0.05499 | -0.20004
114.25 | 0.0901 | -0.20004
114.25999 | 0.05501 | -0.20004
114.27 | 0.08971 | -0.20004
114.28 | 0.05484 | -0.20004
114.29 | 0.08936 | -0.20004
114.3 | 0.05462 | -0.20004
114.31 | 0.08879 | -0.20004
114.32 | 0.05478 | -0.20004
114.32999 | 0.08837 | -0.20004
114.34 | 0.05472 | -0.20004
114.35 | 0.08809 | -0.20004
114.36 | 0.05468 | -0.20004
114.37 | 0.08766 | -0.20004
114.38 | 0.0546 | -0.20004
114.39 | 0.08706 | -0.20004
114.39999 | 0.05451 | -0.20004
114.41 | 0.08682 | -0.20004
114.42 | 0.05491 | -0.20004
114.43 | 0.08638 | -0.20004
114.43999 | 0.05475 | -0.20004
114.45 | 0.08572 | -0.20004
114.46 | 0.05464 | -0.20004
114.47 | 0.08576 | -0.20004
114.48 | 0.05469 | -0.20004
114.49 | 0.08516 | -0.20004
114.5 | 0.05463 | -0.20004
114.50999 | 0.08467 | -0.20004
114.52 | 0.05464 | -0.20004
114.53 | 0.08451 | -0.20004
114.54 | 0.05457 | -0.20004
114.55 | 0.08417 | -0.20004
114.56 | 0.05463 | -0.20004
114.57 | 0.08355 | -0.20004
114.57999 | 0.05462 | -0.20004
114.59 | 0.0833 | -0.20004
114.6 | 0.0546 | -0.20004
114.61 | 0.0829 | -0.20004
114.62 | 0.05484 | -0.20004
114.63 | 0.0827 | -0.20004
114.64 | 0.05473 | -0.20004
114.64999 | 0.08218 | -0.20004
114.66 | 0.05494 | -0.20004
114.67 | 0.08158 | -0.20004
114.68 | 0.0548 | -0.20004
114.68999 | 0.08132 | -0.20004
114.7 | 0.05516 | -0.20004
114.71 | 0.08068 | -0.20004
114.72 | 0.05515 | -0.20004
114.73 | 0.08034 | -0.20004
114.74 | 0.05518 | -0.20004
114.75 | 0.0797 | -0.20004
114.75999 | 0.05523 | -0.20004
114.77 | 0.07954 | -0.20004
114.78 | 0.05531 | -0.20004
114.79 | 0.079 | -0.20004
114.8 | 0.05515 | -0.20004
114.81 | 0.07839 | -0.20004
114.82 | 0.05511 | -0.20004
114.82999 | 0.07817 | -0.20004
114.84 | 0.05548 | -0.20004
114.85 | 0.07813 | -0.20004
114.86 | 0.05536 | -0.20004
114.87 | 0.07775 | -0.20004
114.88 | 0.05536 | -0.20004
114.89 | 0.07696 | -0.20004
114.89999 | 0.05539 | -0.20004
114.91 | 0.07687 | -0.20004
114.92 | 0.05536 | -0.20004
114.93 | 0.07635 | -0.20004
114.93999 | 0.05487 | -0.20004
114.95 | 0.07605 | -0.20004
114.96 | 0.05498 | -0.20004
114.97 | 0.0757 | -0.20004
114.98 | 0.05517 | -0.20004
114.99 | 0.07534 | -0.20004
115 | 0.0551 | -0.20004
115.00999 | 0.07502 | -0.20004
115.02 | 0.05492 | -0.20004
115.03 | 0.07455 | -0.20004
115.04 | 0.05508 | -0.20004
115.05 | 0.07438 | -0.20004
115.06 | 0.05524 | -0.20004
115.07 | 0.074 | -0.20004
115.07999 | 0.05523 | -0.20004
115.09 | 0.07338 | -0.20004
115.1 | 0.05511 | -0.20004
115.11 | 0.07294 | -0.20004
115.12 | 0.05512 | -0.20004
115.13 | 0.07264 | -0.20004
115.14 | 0.0553 | -0.20004
115.14999 | 0.07204 | -0.20004
115.16 | 0.05511 | -0.20004
115.17 | 0.07167 | -0.20004
115.18 | 0.05575 | -0.20004
115.18999 | 0.07166 | -0.20004
115.2 | 0.05579 | -0.20004
115.21 | 0.07097 | -0.20004
115.22 | 0.05561 | -0.20004
115.23 | 0.07035 | -0.20004
115.24 | 0.0558 | -0.20004
115.25 | 0.06996 | -0.20004
115.25999 | 0.05571 | -0.20004
115.27 | 0.06942 | -0.20004
115.28 | 0.0558 | -0.20004
115.29 | 0.0692 | -0.20004
115.3 | 0.05597 | -0.20004
115.31 | 0.06856 | -0.20004
115.32 | 0.05579 | -0.20004
115.32999 | 0.06817 | -0.20004
115.34 | 0.0562 | -0.20004
115.35 | 0.06776 | -0.20004
115.36 | 0.05616 | -0.20004
115.37 | 0.06742 | -0.20004
115.38 | 0.05617 | -0.20004
115.39 | 0.06699 | -0.20004
115.39999 | 0.056 | -0.20004
115.41 | 0.06646 | -0.20004
115.42 | 0.05656 | -0.20004
115.43 | 0.06586 | -0.20004
115.43999 | 0.05682 | -0.20004
115.45 | 0.06593 | -0.20004
115.46 | 0.05663 | -0.20004
115.47 | 0.06511 | -0.20004
115.48 | 0.05706 | -0.20004
115.49 | 0.06469 | -0.20004
115.5 | 0.05695 | -0.20004
115.50999 | 0.06417 | -0.20004
115.52 | 0.05711 | -0.20004
115.53 | 0.06391 | -0.20004
115.54 | 0.0573 | -0.20004
115.55 | 0.06339 | -0.20004
115.56 | 0.05734 | -0.20004
115.57 | 0.06268 | -0.20004
115.57999 | 0.05753 | -0.20004
115.59 | 0.06254 | -0.20004
115.6 | 0.05758 | -0.20004
115.61 | 0.06193 | -0.20004
115.62 | 0.05764 | -0.20004
115.63 | 0.06137 | -0.20004
115.64 | 0.05796 | -0.20004
115.64999 | 0.06096 | -0.20004
115.66 | 0.05798 | -0.20004
115.67 | 0.06062 | -0.20004
115.68 | 0.05803 | -0.20004
115.68999 | 0.06018 | -0.20004
115.7 | 0.05819 | -0.20004
115.71 | 0.06015 | -0.20004
115.72 | 0.05841 | -0.20004
115.73 | 0.05959 | -0.20004
115.74 | 0.05822 | -0.20004
115.75 | 0.05932 | -0.20004
115.75999 | 0.05839 | -0.20004
115.77 | 0.05937 | -0.20004
115.78 | 0.05813 | -0.20004
115.79 | 0.05901 | -0.20004
115.8 | 0.05813 | -0.20004
115.81 | 0.05891 | -0.20004
115.82 | 0.05788 | -0.20004
115.82999 | 0.0588 | -0.20004
115.84 | 0.05776 | -0.20004
115.85 | 0.05858 | -0.20004
115.86 | 0.05776 | -0.20004
115.87 | 0.05868 | -0.20004
115.88 | 0.05745 | -0.20004
115.89 | 0.05839 | -0.20004
115.89999 | 0.05744 | -0.20004
115.91 | 0.05822 | -0.20004
115.92 | 0.05754 | -0.20004
115.93 | 0.05835 | -0.20004
115.93999 | 0.05726 | -0.20004
115.95 | 0.05807 | -0.20004
115.96 | 0.05717 | -0.20004
115.97 | 0.05775 | -0.20004
115.98 | 0.0569 | -0.20004
115.99 | 0.05763 | -0.20004
116 | 0.05653 | -0.20004
116.00999 | 0.05739 | -0.20004
116.02 | 0.05649 | -0.20004
116.03 | 0.05732 | -0.20004
116.04 | 0.0564 | -0.20004
116.05 | 0.05708 | -0.20004
116.06 | 0.05618 | -0.20004
116.07 | 0.05699 | -0.20004
116.07999 | 0.05594 | -0.20004
116.09 | 0.05665 | -0.20004
116.1 | 0.0557 | -0.20004
116.11 | 0.0566 | -0.20004
116.12 | 0.05584 | -0.20004
116.13 | 0.05657 | -0.20004
116.14 | 0.05571 | -0.20004
116.14999 | 0.05635 | -0.20004
116.16 | 0.05555 | -0.20004
116.17 | 0.05621 | -0.20004
116.18 | 0.05531 | -0.20004
116.18999 | 0.05602 | -0.20004
116.2 | 0.05511 | -0.20004
116.21 | 0.05574 | -0.20004
116.21999 | 0.05513 | -0.20004
116.23 | 0.05588 | -0.20004
116.24 | 0.05494 | -0.20004
116.25 | 0.0555 | -0.20004
116.25999 | 0.05477 | -0.20004
116.27 | 0.05561 | -0.20004
116.28 | 0.05473 | -0.20004
116.29 | 0.05517 | -0.20004
116.3 | 0.05441 | -0.20004
116.31 | 0.05496 | -0.20004
116.32 | 0.05394 | -0.20004
116.32999 | 0.05484 | -0.20004
116.34 | 0.05419 | -0.20004
116.35 | 0.05485 | -0.20004
116.36 | 0.05413 | -0.20004
116.37 | 0.0551 | -0.20004
116.38 | 0.054 | -0.20004
116.39 | 0.05478 | -0.20004
116.39999 | 0.05393 | -0.20004
116.41 | 0.05447 | -0.20004
116.42 | 0.05374 | -0.20004
116.43 | 0.05428 | -0.20004
116.43999 | 0.05354 | -0.20004
116.45 | 0.05413 | -0.20004
116.46 | 0.05354 | -0.20004
116.46999 | 0.05416 | -0.20004
116.48 | 0.0533 | -0.20004
116.49 | 0.054 | -0.20004
116.5 | 0.05317 | -0.20004
116.50999 | 0.05366 | -0.20004
116.52 | 0.05294 | -0.20004
116.53 | 0.05354 | -0.20004
116.54 | 0.05286 | -0.20004
116.55 | 0.05346 | -0.20004
116.56 | 0.05273 | -0.20004
116.57 | 0.05314 | -0.20004
116.57999 | 0.05245 | -0.20004
116.59 | 0.05335 | -0.20004
116.6 | 0.05242 | -0.20004
116.61 | 0.05308 | -0.20004
116.62 | 0.05224 | -0.20004
116.63 | 0.05278 | -0.20004
116.64 | 0.05204 | -0.20004
116.64999 | 0.05284 | -0.20004
116.66 | 0.05191 | -0.20004
116.67 | 0.05255 | -0.20004
116.68 | 0.05172 | -0.20004
116.68999 | 0.05244 | -0.20004
116.7 | 0.05174 | -0.20004
116.71 | 0.05228 | -0.20004
116.71999 | 0.05152 | -0.20004
116.73 | 0.05226 | -0.20004
116.74 | 0.05139 | -0.20004
116.75 | 0.05184 | -0.20004
116.75999 | 0.05116 | -0.20004
116.77 | 0.05184 | -0.20004
116.78 | 0.05096 | -0.20004
116.79 | 0.05195 | -0.20004
116.8 | 0.05098 | -0.20004
116.81 | 0.05159 | -0.20004
116.82 | 0.05085 | -0.20004
116.82999 | 0.05135 | -0.20004
116.84 | 0.05072 | -0.20004
116.85 | 0.05142 | -0.20004
116.86 | 0.05053 | -0.20004
116.87 | 0.05124 | -0.20004
116.88 | 0.05025 | -0.20004
116.89 | 0.05106 | -0.20004
116.89999 | 0.05045 | -0.20004
116.91 | 0.05083 | -0.20004
116.92 | 0.05028 | -0.20004
116.93 | 0.05081 | -0.20004
116.93999 | 0.05002 | -0.20004
116.95 | 0.05055 | -0.20004
116.96 | 0.05004 | -0.20004
116.96999 | 0.05054 | -0.20004
116.98 | 0.04963 | -0.20004
116.99 | 0.05057 | -0.20004
117 | 0.04949 | -0.20004
117.00999 | 0.05012 | -0.20004
117.02 | 0.04936 | -0.20004
117.03 | 0.05005 | -0.20004
117.04 | 0.04937 | -0.20004
117.05 | 0.05023 | -0.20004
117.06 | 0.04942 | -0.20004
117.07 | 0.05011 | -0.20004
117.07999 | 0.049 | -0.20004
117.09 | 0.05017 | -0.20004
117.1 | 0.04908 | -0.20004
117.11 | 0.05001 | -0.20004
117.12 | 0.04901 | -0.20004
117.13 | 0.05 | -0.20004
117.14 | 0.04885 | -0.20004
117.14999 | 0.04981 | -0.20004
117.16 | 0.0484 | -0.20004
117.17 | 0.04975 | -0.20004
117.18 | 0.04851 | -0.20004
117.18999 | 0.04973 | -0.20004
117.2 | 0.04821 | -0.20004
117.21 | 0.04939 | -0.20004
117.21999 | 0.04801 | -0.20004
117.23 | 0.04938 | -0.20004
117.24 | 0.04799 | -0.20004
117.25 | 0.04931 | -0.20004
117.25999 | 0.04789 | -0.20004
117.27 | 0.04908 | -0.20004
117.28 | 0.04778 | -0.20004
117.29 | 0.04898 | -0.20004
117.3 | 0.04776 | -0.20004
117.31 | 0.0489 | -0.20004
117.32 | 0.04749 | -0.20004
117.32999 | 0.04872 | -0.20004
117.34 | 0.04722 | -0.20004
117.35 | 0.04865 | -0.20004
117.36 | 0.04743 | -0.20004
117.37 | 0.0485 | -0.20004
117.38 | 0.04707 | -0.20004
117.39 | 0.04844 | -0.20004
117.39999 | 0.04686 | -0.20004
117.41 | 0.04815 | -0.20004
117.42 | 0.04685 | -0.20004
117.43 | 0.04825 | -0.20004
117.43999 | 0.04669 | -0.20004
117.45 | 0.04816 | -0.20004
117.46 | 0.04671 | -0.20004
117.46999 | 0.04793 | -0.20004
117.48 | 0.04663 | -0.20004
117.49 | 0.04762 | -0.20004
117.5 | 0.04649 | -0.20004
117.50999 | 0.04758 | -0.20004
117.52 | 0.04649 | -0.20004
117.53 | 0.04744 | -0.20004
117.54 | 0.04649 | -0.20004
117.55 | 0.04759 | -0.20004
117.56 | 0.04625 | -0.20004
117.57 | 0.0469 | -0.20004
117.57999 | 0.04619 | -0.20004
117.59 | 0.047 | -0.20004
117.6 | 0.04599 | -0.20004
117.61 | 0.04708 | -0.20004
117.62 | 0.04593 | -0.20004
117.63 | 0.04663 | -0.20004
117.64 | 0.04581 | -0.20004
117.64999 | 0.04668 | -0.20004
117.66 | 0.04606 | -0.20004
117.67 | 0.04664 | -0.20004
117.68 | 0.04586 | -0.20004
117.68999 | 0.04658 | -0.20004
117.7 | 0.04559 | -0.20004
117.71 | 0.04621 | -0.20004
117.71999 | 0.04563 | -0.20004
117.73 | 0.0463 | -0.20004
117.74 | 0.04543 | -0.20004
117.75 | 0.04609 | -0.20004
117.75999 | 0.04543 | -0.20004
117.77 | 0.04593 | -0.20004
117.78 | 0.04547 | -0.20004
117.79 | 0.04578 | -0.20004
117.8 | 0.04527 | -0.20004
117.81 | 0.04578 | -0.20004
117.82 | 0.04549 | -0.20004
117.82999 | 0.04565 | -0.20004
117.84 | 0.04522 | -0.20004
117.85 | 0.04562 | -0.20004
117.86 | 0.04515 | -0.20004
117.87 | 0.04541 | -0.20004
117.88 | 0.04522 | -0.20004
117.89 | 0.04501 | -0.20004
117.89999 | 0.04471 | -0.20004
117.91 | 0.04529 | -0.20004
117.92 | 0.04476 | -0.20004
117.93 | 0.04509 | -0.20004
117.93999 | 0.04499 | -0.20004
117.95 | 0.0449 | -0.20004
117.96 | 0.04474 | -0.20004
117.96999 | 0.04463 | -0.20004
117.98 | 0.04491 | -0.20004
117.99 | 0.0445 | -0.20004
118 | 0.04463 | -0.20004
118.00999 | 0.04424 | -0.20004
118.02 | 0.04466 | -0.20004
118.03 | 0.04423 | -0.20004
118.04 | 0.0445 | -0.20004
118.05 | 0.04414 | -0.20004
118.06 | 0.04455 | -0.20004
118.07 | 0.04391 | -0.20004
118.07999 | 0.04467 | -0.20004
118.09 | 0.04357 | -0.20004
118.1 | 0.04446 | -0.20004
118.11 | 0.04334 | -0.20004
118.12 | 0.04465 | -0.20004
118.13 | 0.04306 | -0.20004
118.14 | 0.04412 | -0.20004
118.14999 | 0.04299 | -0.20004
118.16 | 0.04433 | -0.20004
118.17 | 0.04285 | -0.20004
118.18 | 0.04414 | -0.20004
118.18999 | 0.04239 | -0.20004
118.2 | 0.04447 | -0.20004
118.21 | 0.04213 | -0.20004
118.21999 | 0.04456 | -0.20004
118.23 | 0.04162 | -0.20004
118.24 | 0.04427 | -0.20004
118.25 | 0.04153 | -0.20004
118.25999 | 0.0445 | -0.20004
118.27 | 0.04125 | -0.20004
118.28 | 0.0447 | -0.20004
118.29 | 0.04108 | -0.20004
118.3 | 0.04467 | -0.20004
118.31 | 0.04101 | -0.20004
118.32 | 0.04472 | -0.20004
118.32999 | 0.04058 | -0.20004
118.34 | 0.0449 | -0.20004
118.35 | 0.04079 | -0.20004
118.36 | 0.0448 | -0.20004
118.37 | 0.04031 | -0.20004
118.38 | 0.0447 | -0.20004
118.39 | 0.04 | -0.20004
118.39999 | 0.04487 | -0.20004
118.41 | 0.03981 | -0.20004
118.42 | 0.04479 | -0.20004
118.43 | 0.03949 | -0.20004
118.43999 | 0.04509 | -0.20004
118.45 | 0.03903 | -0.20004
118.46 | 0.04517 | -0.20004
118.46999 | 0.03921 | -0.20004
118.48 | 0.04507 | -0.20004
118.49 | 0.03881 | -0.20004
118.5 | 0.04516 | -0.20004
118.50999 | 0.03831 | -0.20004
118.52 | 0.04495 | -0.20004
118.53 | 0.03802 | -0.20004
118.54 | 0.04539 | -0.20004
118.55 | 0.03761 | -0.20004
118.56 | 0.04519 | -0.20004
118.57 | 0.03754 | -0.20004
118.57999 | 0.04505 | -0.20004
118.59 | 0.03681 | -0.20004
118.6 | 0.04527 | -0.20004
118.61 | 0.03667 | -0.20004
118.62 | 0.04547 | -0.20004
118.63 | 0.03647 | -0.20004
118.64 | 0.04544 | -0.20004
118.64999 | 0.03624 | -0.20004
118.66 | 0.04554 | -0.20004
118.67 | 0.03569 | -0.20004
118.68 | 0.04576 | -0.20004
118.68999 | 0.03568 | -0.20004
118.7 | 0.0458 | -0.20004
118.71 | 0.03523 | -0.20004
118.71999 | 0.04585 | -0.20004
118.73 | 0.03502 | -0.20004
118.74 | 0.046 | -0.20004
118.75 | 0.03475 | -0.20004
118.75999 | 0.04601 | -0.20004
118.77 | 0.0341 | -0.20004
118.78 | 0.04615 | -0.20004
118.79 | 0.03397 | -0.20004
118.8 | 0.04638 | -0.20004
118.81 | 0.03377 | -0.20004
118.82 | 0.0465 | -0.20004
118.82999 | 0.03315 | -0.20004
118.84 | 0.04645 | -0.20004
118.85 | 0.03284 | -0.20004
118.86 | 0.04635 | -0.20004
118.87 | 0.0324 | -0.20004
118.88 | 0.04654 | -0.20004
118.89 | 0.03241 | -0.20004
118.89999 | 0.0465 | -0.20004
118.91 | 0.03197 | -0.20004
118.92 | 0.04669 | -0.20004
118.93 | 0.03175 | -0.20004
118.93999 | 0.04672 | -0.20004
118.95 | 0.03142 | -0.20004
118.96 | 0.04683 | -0.20004
118.96999 | 0.03087 | -0.20004
118.98 | 0.04675 | -0.20004
118.99 | 0.03095 | -0.20004
119 | 0.04689 | -0.20004
119.00999 | 0.0306 | -0.20004
119.02 | 0.04696 | -0.20004
119.03 | 0.03043 | -0.20004
119.04 | 0.0473 | -0.20004
119.05 | 0.03016 | -0.20004
119.06 | 0.04721 | -0.20004
119.07 | 0.0299 | -0.20004
119.07999 | 0.04719 | -0.20004
119.09 | 0.02952 | -0.20004
119.1 | 0.04715 | -0.20004
119.11 | 0.02911 | -0.20004
119.12 | 0.04716 | -0.20004
119.13 | 0.02884 | -0.20004
119.14 | 0.04749 | -0.20004
119.14999 | 0.02857 | -0.20004
119.16 | 0.04753 | -0.20004
119.17 | 0.02803 | -0.20004
119.18 | 0.04763 | -0.20004
119.18999 | 0.02766 | -0.20004
119.2 | 0.0477 | -0.20004
119.21 | 0.02728 | -0.20004
119.21999 | 0.04783 | -0.20004
119.23 | 0.02706 | -0.20004
119.24 | 0.04775 | -0.20004
119.25 | 0.02671 | -0.20004
119.25999 | 0.04785 | -0.20004
119.27 | 0.02649 | -0.20004
119.28 | 0.04815 | -0.20004
119.29 | 0.02613 | -0.20004
119.3 | 0.04845 | -0.20004
119.31 | 0.02597 | -0.20004
119.32 | 0.04818 | -0.20004
119.32999 | 0.02566 | -0.20004
119.34 | 0.04829 | -0.20004
119.35 | 0.02535 | -0.20004
119.36 | 0.04848 | -0.20004
119.37 | 0.02512 | -0.20004
119.38 | 0.04853 | -0.20004
119.39 | 0.02494 | -0.20004
119.39999 | 0.04854 | -0.20004
119.41 | 0.02463 | -0.20004
119.42 | 0.04836 | -0.20004
119.43 | 0.02465 | -0.20004
119.43999 | 0.04881 | -0.20004
119.45 | 0.0243 | -0.20004
119.46 | 0.04856 | -0.20004
119.46999 | 0.02418 | -0.20004
119.48 | 0.04832 | -0.20004
119.49 | 0.0238 | -0.20004
119.5 | 0.04845 | -0.20004
119.50999 | 0.02365 | -0.20004
119.52 | 0.0486 | -0.20004
119.53 | 0.02336 | -0.20004
119.54 | 0.04841 | -0.20004
119.55 | 0.02325 | -0.20004
119.56 | 0.04875 | -0.20004
119.57 | 0.02283 | -0.20004
119.57999 | 0.04894 | -0.20004
119.59 | 0.02246 | -0.20004
119.6 | 0.04889 | -0.20004
119.61 | 0.02233 | -0.20004
119.62 | 0.04901 | -0.20004
119.63 | 0.02201 | -0.20004
119.64 | 0.0491 | -0.20004
119.64999 | 0.02195 | -0.20004
119.66 | 0.04896 | -0.20004
119.67 | 0.02152 | -0.20004
119.68 | 0.04913 | -0.20004
119.68999 | 0.02137 | -0.20004
119.7 | 0.04891 | -0.20004
119.71 | 0.02127 | -0.20004
119.71999 | 0.04918 | -0.20004
119.73 | 0.02127 | -0.20004
119.74 | 0.04926 | -0.20004
119.75 | 0.02089 | -0.20004
119.75999 | 0.04903 | -0.20004
119.77 | 0.02049 | -0.20004
119.78 | 0.04916 | -0.20004
119.79 | 0.02019 | -0.20004
119.8 | 0.04923 | -0.20004
119.81 | 0.02003 | -0.20004
119.82 | 0.04924 | -0.20004
119.82999 | 0.01978 | -0.20004
119.84 | 0.04936 | -0.20004
119.85 | 0.01981 | -0.20004
119.86 | 0.04928 | -0.20004
119.87 | 0.01952 | -0.20004
119.88 | 0.04949 | -0.20004
119.89 | 0.01948 | -0.20004
119.89999 | 0.04949 | -0.20004
119.91 | 0.01872 | -0.20004
119.92 | 0.04943 | -0.20004
119.93 | 0.01897 | -0.20004
119.93999 | 0.04954 | -0.20004
119.95 | 0.01852 | -0.20004
119.96 | 0.04939 | -0.20004
119.96999 | 0.01837 | -0.20004
119.98 | 0.04955 | -0.20004
119.99 | 0.01824 | -0.20004
120 | 0.04977 | -0.20004
120.00999 | 0.3125 | -0.09996
120.02 | 3.12393 | -0.09996
120.03 | 3.94739 | -0.09996
120.04 | 3.79886 | -0.09996
120.05 | 3.72662 | -0.09996
120.06 | 3.61289 | -0.09996
120.07 | 3.56354 | -0.09996
120.07999 | 3.46674 | -0.09996
120.09 | 3.43026 | -0.09996
120.1 | 3.34443 | -0.09996
120.11 | 3.31606 | -0.09996
120.12 | 3.23809 | -0.09996
120.13 | 3.21521 | -0.09996
120.14 | 3.14368 | -0.09996
120.14999 | 3.12532 | -0.09996
120.16 | 3.05833 | -0.09996
120.17 | 3.04331 | -0.09996
120.18 | 2.98036 | -0.09996
120.18999 | 2.9682 | -0.09996
120.2 | 2.9086 | -0.09996
120.21 | 2.89835 | -0.09996
120.21999 | 2.84184 | -0.09996
120.23 | 2.83374 | -0.09996
120.24 | 2.77937 | -0.09996
120.25 | 2.77294 | -0.09996
120.25999 | 2.72072 | -0.09996
120.27 | 2.71572 | -0.09996
120.28 | 2.66541 | -0.09996
120.29 | 2.66112 | -0.09996
120.3 | 2.61343 | -0.09996
120.31 | 2.61034 | -0.09996
120.32 | 2.56361 | -0.09996
120.32999 | 2.5617 | -0.09996
120.34 | 2.51616 | -0.09996
120.35 | 2.51497 | -0.09996
120.36 | 2.47134 | -0.09996
120.37 | 2.47086 | -0.09996
120.38 | 2.42842 | -0.09996
120.39 | 2.42795 | -0.09996
120.39999 | 2.38718 | -0.09996
120.41 | 2.38765 | -0.09996
120.42 | 2.34784 | -0.09996
120.43 | 2.34855 | -0.09996
120.43999 | 2.30969 | -0.09996
120.45 | 2.31112 | -0.09996
120.46 | 2.27297 | -0.09996
120.46999 | 2.27464 | -0.09996
120.48 | 2.23769 | -0.09996
120.49 | 2.23959 | -0.09996
120.5 | 2.20359 | -0.09996
120.50999 | 2.20574 | -0.09996
120.52 | 2.17069 | -0.09996
120.53 | 2.17307 | -0.09996
120.54 | 2.13898 | -0.09996
120.55 | 2.14136 | -0.09996
120.56 | 2.1087 | -0.09996
120.57 | 2.11061 | -0.09996
120.57999 | 2.0789 | -0.09996
120.59 | 2.08104 | -0.09996
120.6 | 2.05005 | -0.09996
120.61 | 2.05243 | -0.09996
120.62 | 2.02215 | -0.09996
120.63 | 2.02406 | -0.09996
120.64 | 1.99497 | -0.09996
120.64999 | 1.99736 | -0.09996
120.66 | 1.96875 | -0.09996
120.67 | 1.97066 | -0.09996
120.68 | 1.94276 | -0.09996
120.68999 | 1.94491 | -0.09996
120.7 | 1.91797 | -0.09996
120.71 | 1.91963 | -0.09996
120.71999 | 1.89389 | -0.09996
120.73 | 1.89532 | -0.09996
120.74 | 1.87028 | -0.09996
120.75 | 1.87195 | -0.09996
120.75999 | 1.84739 | -0.09996
120.77 | 1.84882 | -0.09996
120.78 | 1.82474 | -0.09996
120.79 | 1.8257 | -0.09996
120.8 | 1.80305 | -0.09996
120.81 | 1.804 | -0.09996
120.82 | 1.78159 | -0.09996
120.82999 | 1.78231 | -0.09996
120.84 | 1.76061 | -0.09996
120.85 | 1.76132 | -0.09996
120.86 | 1.74034 | -0.09996
120.87 | 1.74034 | -0.09996
120.88 | 1.72032 | -0.09996
120.89 | 1.72032 | -0.09996
120.89999 | 1.70077 | -0.09996
120.91 | 1.70053 | -0.09996
120.92 | 1.68169 | -0.09996
120.93 | 1.68098 | -0.09996
120.93999 | 1.66333 | -0.09996
120.95 | 1.66214 | -0.09996
120.96 | 1.64498 | -0.09996
120.96999 | 1.64378 | -0.09996
120.98 | 1.62733 | -0.09996
120.99 | 1.62519 | -0.09996
121 | 1.61017 | -0.09996
121.00999 | 1.60826 | -0.09996
121.02 | 1.593 | -0.09996
121.03 | 1.59038 | -0.09996
121.04 | 1.57631 | -0.09996
121.05 | 1.57321 | -0.09996
121.06 | 1.5601 | -0.09996
121.07 | 1.55652 | -0.09996
121.07999 | 1.54365 | -0.09996
121.09 | 1.54007 | -0.09996
121.1 | 1.52815 | -0.09996
121.11 | 1.52433 | -0.09996
121.12 | 1.51265 | -0.09996
121.13 | 1.50812 | -0.09996
121.14 | 1.49715 | -0.09996
121.14999 | 1.49239 | -0.09996
121.16 | 1.48261 | -0.09996
121.17 | 1.4776 | -0.09996
121.18 | 1.46783 | -0.09996
121.18999 | 1.46235 | -0.09996
121.2 | 1.45329 | -0.09996
121.21 | 1.44804 | -0.09996
121.21999 | 1.43922 | -0.09996
121.23 | 1.43373 | -0.09996
121.24 | 1.42539 | -0.09996
121.25 | 1.41967 | -0.09996
121.25999 | 1.41204 | -0.09996
121.27 | 1.40608 | -0.09996
121.28 | 1.39821 | -0.09996
121.29 | 1.39249 | -0.09996
121.3 | 1.38486 | -0.09996
121.31 | 1.37914 | -0.09996
121.32 | 1.37175 | -0.09996
121.32999 | 1.36626 | -0.09996
121.34 | 1.35911 | -0.09996
121.35 | 1.35363 | -0.09996
121.36 | 1.34624 | -0.09996
121.37 | 1.34099 | -0.09996
121.38 | 1.33384 | -0.09996
121.39 | 1.32883 | -0.09996
121.39999 | 1.32168 | -0.09996
121.41 | 1.31643 | -0.09996
121.42 | 1.30928 | -0.09996
121.43 | 1.30451 | -0.09996
121.43999 | 1.29736 | -0.09996
121.45 | 1.29283 | -0.09996
121.46 | 1.28568 | -0.09996
121.46999 | 1.28091 | -0.09996
121.48 | 1.27447 | -0.09996
121.49 | 1.26946 | -0.09996
121.5 | 1.26279 | -0.09996
121.50999 | 1.25826 | -0.09996
121.52 | 1.25158 | -0.09996
121.53 | 1.24729 | -0.09996
121.54 | 1.24085 | -0.09996
121.55 | 1.23632 | -0.09996
121.56 | 1.22965 | -0.09996
121.57 | 1.2256 | -0.09996
121.57999 | 1.21753 | -0.09996
121.59 | 1.2135 | -0.09996
121.6 | 1.20715 | -0.09996
121.61 | 1.20293 | -0.09996
121.62 | 1.19676 | -0.09996
121.63 | 1.19247 | -0.09996
121.64 | 1.18646 | -0.09996
121.64999 | 1.18233 | -0.09996
121.66 | 1.17654 | -0.09996
121.67 | 1.17232 | -0.09996
121.68 | 1.16657 | -0.09996
121.68999 | 1.1629 | -0.09996
121.7 | 1.15668 | -0.09996
121.71 | 1.15291 | -0.09996
121.71999 | 1.1469 | -0.09996
121.73 | 1.14338 | -0.09996
121.74 | 1.13749 | -0.09996
121.75 | 1.13384 | -0.09996
121.75999 | 1.12819 | -0.09996
121.77 | 1.12442 | -0.09996
121.78 | 1.11891 | -0.09996
121.79 | 1.11541 | -0.09996
121.8 | 1.10981 | -0.09996
121.81 | 1.10637 | -0.09996
121.82 | 1.10087 | -0.09996
121.82999 | 1.09758 | -0.09996
121.84 | 1.09228 | -0.09996
121.85 | 1.08871 | -0.09996
121.86 | 1.08325 | -0.09996
121.87 | 1.07998 | -0.09996
121.88 | 1.07474 | -0.09996
121.89 | 1.07128 | -0.09996
121.89999 | 1.06634 | -0.09996
121.91 | 1.06298 | -0.09996
121.92 | 1.05783 | -0.09996
121.93 | 1.05473 | -0.09996
121.93999 | 1.04956 | -0.09996
121.95 | 1.04636 | -0.09996
121.96 | 1.04138 | -0.09996
121.96999 | 1.03828 | -0.09996
121.98 | 1.03311 | -0.09996
121.99 | 1.03013 | -0.09996
122 | 1.02524 | -0.09996
122.00999 | 1.02219 | -0.09996
122.02 | 1.01742 | -0.09996
122.03 | 1.01456 | -0.09996
122.04 | 1.00977 | -0.09996
122.05 | 1.00698 | -0.09996
122.06 | 1.00218 | -0.09996
122.07 | 0.99937 | -0.09996
122.07999 | 0.99455 | -0.09996
122.09 | 0.99184 | -0.09996
122.1 | 0.98721 | -0.09996
122.11 | 0.98428 | -0.09996
122.12 | 0.9797 | -0.09996
122.13 | 0.97706 | -0.09996
122.14 | 0.97233 | -0.09996
122.14999 | 0.96993 | -0.09996
122.16 | 0.96513 | -0.09996
122.17 | 0.96261 | -0.09996
122.18 | 0.95808 | -0.09996
122.18999 | 0.9556 | -0.09996
122.2 | 0.95095 | -0.09996
122.21 | 0.94856 | -0.09996
122.21999 | 0.94403 | -0.09996
122.23 | 0.94167 | -0.09996
122.24 | 0.93717 | -0.09996
122.25 | 0.93495 | -0.09996
122.25999 | 0.93059 | -0.09996
122.27 | 0.92811 | -0.09996
122.28 | 0.92367 | -0.09996
122.29 | 0.92138 | -0.09996
122.3 | 0.91719 | -0.09996
122.31 | 0.91507 | -0.09996
122.32 | 0.91066 | -0.09996
122.32999 | 0.90858 | -0.09996
122.34 | 0.90412 | -0.09996
122.35 | 0.90195 | -0.09996
122.36 | 0.89785 | -0.09996
122.37 | 0.89585 | -0.09996
122.38 | 0.89144 | -0.09996
122.39 | 0.88932 | -0.09996
122.39999 | 0.88522 | -0.09996
122.41 | 0.88324 | -0.09996
122.42 | 0.8788 | -0.09996
122.43 | 0.87685 | -0.09996
122.43999 | 0.8726 | -0.09996
122.45 | 0.87065 | -0.09996
122.46 | 0.8665 | -0.09996
122.46999 | 0.86497 | -0.09996
122.48 | 0.86061 | -0.09996
122.49 | 0.8588 | -0.09996
122.5 | 0.85453 | -0.09996
122.50999 | 0.85289 | -0.09996
122.52 | 0.84862 | -0.09996
122.53 | 0.84719 | -0.09996
122.54 | 0.84285 | -0.09996
122.55 | 0.84144 | -0.09996
122.56 | 0.8372 | -0.09996
122.57 | 0.83598 | -0.09996
122.57999 | 0.83162 | -0.09996
122.59 | 0.83043 | -0.09996
122.6 | 0.82623 | -0.09996
122.61 | 0.82487 | -0.09996
122.62 | 0.82044 | -0.09996
122.63 | 0.81946 | -0.09996
122.64 | 0.81507 | -0.09996
122.64999 | 0.81438 | -0.09996
122.66 | 0.8098 | -0.09996
122.67 | 0.80887 | -0.09996
122.68 | 0.80446 | -0.09996
122.68999 | 0.80358 | -0.09996
122.7 | 0.79884 | -0.09996
122.71 | 0.79841 | -0.09996
122.71999 | 0.79385 | -0.09996
122.73 | 0.79314 | -0.09996
122.74 | 0.78873 | -0.09996
122.75 | 0.78792 | -0.09996
122.75999 | 0.78365 | -0.09996
122.77 | 0.78293 | -0.09996
122.78 | 0.7785 | -0.09996
122.79 | 0.77812 | -0.09996
122.8 | 0.77359 | -0.09996
122.81 | 0.77304 | -0.09996
122.82 | 0.76865 | -0.09996
122.82999 | 0.7682 | -0.09996
122.84 | 0.7636 | -0.09996
122.85 | 0.76329 | -0.09996
122.86 | 0.75873 | -0.09996
122.87 | 0.75857 | -0.09996
122.88 | 0.75397 | -0.09996
122.89 | 0.75356 | -0.09996
122.89999 | 0.74929 | -0.09996
122.91 | 0.74896 | -0.09996
122.92 | 0.7445 | -0.09996
122.93 | 0.74417 | -0.09996
122.93999 | 0.73995 | -0.09996
122.95 | 0.73968 | -0.09996
122.96 | 0.73518 | -0.09996
122.96999 | 0.73504 | -0.09996
122.98 | 0.7307 | -0.09996
122.99 | 0.73072 | -0.09996
123 | 0.7265 | -0.09996
123.00999 | 0.72581 | -0.09996
123.02 | 0.72192 | -0.09996
123.03 | 0.72185 | -0.09996
123.04 | 0.71732 | -0.09996
123.05 | 0.71727 | -0.09996
123.06 | 0.71308 | -0.09996
123.07 | 0.71267 | -0.09996
123.07999 | 0.70883 | -0.09996
123.09 | 0.70845 | -0.09996
123.1 | 0.70457 | -0.09996
123.11 | 0.70428 | -0.09996
123.12 | 0.7003 | -0.09996
123.13 | 0.70015 | -0.09996
123.14 | 0.69617 | -0.09996
123.14999 | 0.69586 | -0.09996
123.16 | 0.69198 | -0.09996
123.17 | 0.69169 | -0.09996
123.18 | 0.68785 | -0.09996
123.18999 | 0.68766 | -0.09996
123.2 | 0.68358 | -0.09996
123.21 | 0.68373 | -0.09996
123.21999 | 0.67987 | -0.09996
123.23 | 0.67948 | -0.09996
123.24 | 0.67557 | -0.09996
123.25 | 0.67545 | -0.09996
123.25999 | 0.67231 | -0.09996
123.27 | 0.67157 | -0.09996
123.28 | 0.66837 | -0.09996
123.29 | 0.66783 | -0.09996
123.3 | 0.66444 | -0.09996
123.31 | 0.66406 | -0.09996
123.32 | 0.65984 | -0.09996
123.32999 | 0.66015 | -0.09996
123.34 | 0.65621 | -0.09996
123.35 | 0.65648 | -0.09996
123.36 | 0.6529 | -0.09996
123.37 | 0.65254 | -0.09996
123.38 | 0.6487 | -0.09996
123.39 | 0.64875 | -0.09996
123.39999 | 0.64539 | -0.09996
123.41 | 0.64484 | -0.09996
123.42 | 0.64181 | -0.09996
123.43 | 0.64143 | -0.09996
123.43999 | 0.63828 | -0.09996
123.45 | 0.63774 | -0.09996
123.46 | 0.63457 | -0.09996
123.46999 | 0.63409 | -0.09996
123.48 | 0.63118 | -0.09996
123.49 | 0.63015 | -0.09996
123.5 | 0.62748 | -0.09996
123.50999 | 0.62653 | -0.09996
123.52 | 0.62417 | -0.09996
123.53 | 0.6236 | -0.09996
123.54 | 0.62069 | -0.09996
123.55 | 0.6199 | -0.09996
123.56 | 0.61718 | -0.09996
123.57 | 0.61649 | -0.09996
123.57999 | 0.61394 | -0.09996
123.59 | 0.61277 | -0.09996
123.6 | 0.61065 | -0.09996
123.61 | 0.60941 | -0.09996
123.62 | 0.60748 | -0.09996
123.63 | 0.60598 | -0.09996
123.64 | 0.60412 | -0.09996
123.64999 | 0.60264 | -0.09996
123.66 | 0.60114 | -0.09996
123.67 | 0.59916 | -0.09996
123.68 | 0.59763 | -0.09996
123.68999 | 0.59597 | -0.09996
123.7 | 0.59475 | -0.09996
123.71 | 0.5926 | -0.09996
123.71999 | 0.59158 | -0.09996
123.73 | 0.58912 | -0.09996
123.74 | 0.58812 | -0.09996
123.75 | 0.58557 | -0.09996
123.75999 | 0.58526 | -0.09996
123.77 | 0.58252 | -0.09996
123.78 | 0.58207 | -0.09996
123.79 | 0.57937 | -0.09996
123.8 | 0.5794 | -0.09996
123.81 | 0.57606 | -0.09996
123.82 | 0.57634 | -0.09996
123.82999 | 0.57296 | -0.09996
123.84 | 0.57322 | -0.09996
123.85 | 0.56995 | -0.09996
123.86 | 0.57048 | -0.09996
123.87 | 0.56681 | -0.09996
123.88 | 0.56778 | -0.09996
123.89 | 0.56402 | -0.09996
123.89999 | 0.56454 | -0.09996
123.91 | 0.56051 | -0.09996
123.92 | 0.56201 | -0.09996
123.93 | 0.55765 | -0.09996
123.93999 | 0.55908 | -0.09996
123.95 | 0.55436 | -0.09996
123.96 | 0.55632 | -0.09996
123.96999 | 0.55105 | -0.09996
123.98 | 0.5535 | -0.09996
123.99 | 0.5484 | -0.09996
124 | 0.55083 | -0.09996
124.00999 | 0.54533 | -0.09996
124.02 | 0.54826 | -0.09996
124.03 | 0.54218 | -0.09996
124.04 | 0.54556 | -0.09996
124.05 | 0.53934 | -0.09996
124.06 | 0.54289 | -0.09996
124.07 | 0.53638 | -0.09996
124.07999 | 0.5401 | -0.09996
124.09 | 0.53336 | -0.09996
124.1 | 0.53779 | -0.09996
124.11 | 0.53069 | -0.09996
124.12 | 0.535 | -0.09996
124.13 | 0.5274 | -0.09996
124.14 | 0.5325 | -0.09996
124.14999 | 0.52504 | -0.09996
124.16 | 0.53014 | -0.09996
124.17 | 0.52201 | -0.09996
124.18 | 0.52768 | -0.09996
124.18999 | 0.51905 | -0.09996
124.2 | 0.52494 | -0.09996
124.21 | 0.51626 | -0.09996
124.21999 | 0.52299 | -0.09996
124.23 | 0.51352 | -0.09996
124.24 | 0.52053 | -0.09996
124.25 | 0.51071 | -0.09996
124.25999 | 0.518 | -0.09996
124.27 | 0.50813 | -0.09996
124.28 | 0.51569 | -0.09996
124.29 | 0.50513 | -0.09996
124.3 | 0.51326 | -0.09996
124.31 | 0.50258 | -0.09996
124.32 | 0.51116 | -0.09996
124.32999 | 0.49986 | -0.09996
124.34 | 0.50856 | -0.09996
124.35 | 0.49721 | -0.09996
124.36 | 0.50649 | -0.09996
124.37 | 0.49433 | -0.09996
124.38 | 0.50403 | -0.09996
124.39 | 0.49201 | -0.09996
124.39999 | 0.50165 | -0.09996
124.41 | 0.48937 | -0.09996
124.42 | 0.49938 | -0.09996
124.43 | 0.48677 | -0.09996
124.43999 | 0.49747 | -0.09996
124.45 | 0.48419 | -0.09996
124.46 | 0.49507 | -0.09996
124.46999 | 0.48167 | -0.09996
124.48 | 0.49271 | -0.09996
124.49 | 0.47935 | -0.09996
124.5 | 0.49075 | -0.09996
124.50999 | 0.47718 | -0.09996
124.52 | 0.48868 | -0.09996
124.53 | 0.47425 | -0.09996
124.54 | 0.48667 | -0.09996
124.55 | 0.47213 | -0.09996
124.56 | 0.48465 | -0.09996
124.57 | 0.4697 | -0.09996
124.57999 | 0.48229 | -0.09996
124.59 | 0.467 | -0.09996
124.6 | 0.48005 | -0.09996
124.61 | 0.46457 | -0.09996
124.62 | 0.4784 | -0.09996
124.63 | 0.46207 | -0.09996
124.64 | 0.47583 | -0.09996
124.64999 | 0.45964 | -0.09996
124.66 | 0.4744 | -0.09996
124.67 | 0.45744 | -0.09996
124.68 | 0.47161 | -0.09996
124.68999 | 0.45465 | -0.09996
124.7 | 0.47018 | -0.09996
124.71 | 0.45241 | -0.09996
124.71999 | 0.46836 | -0.09996
124.73 | 0.45022 | -0.09996
124.74 | 0.46634 | -0.09996
124.75 | 0.44769 | -0.09996
124.75999 | 0.46436 | -0.09996
124.77 | 0.44547 | -0.09996
124.78 | 0.46245 | -0.09996
124.79 | 0.44297 | -0.09996
124.8 | 0.46054 | -0.09996
124.81 | 0.44078 | -0.09996
124.82 | 0.45852 | -0.09996
124.82999 | 0.43847 | -0.09996
124.84 | 0.45666 | -0.09996
124.85 | 0.43627 | -0.09996
124.86 | 0.45461 | -0.09996
124.87 | 0.43427 | -0.09996
124.88 | 0.45279 | -0.09996
124.89 | 0.43219 | -0.09996
124.89999 | 0.45086 | -0.09996
124.91 | 0.43005 | -0.09996
124.92 | 0.449 | -0.09996
124.93 | 0.42786 | -0.09996
124.93999 | 0.44714 | -0.09996
124.95 | 0.42595 | -0.09996
124.96 | 0.44528 | -0.09996
124.96999 | 0.4239 | -0.09996
124.98 | 0.4434 | -0.09996
124.99 | 0.42173 | -0.09996
125 | 0.44149 | -0.09996
125.00999 | 0.41961 | -0.09996
125.02 | 0.4398 | -0.09996
125.03 | 0.41751 | -0.09996
125.04 | 0.43816 | -0.09996
125.05 | 0.41555 | -0.09996
125.06 | 0.43627 | -0.09996
125.07 | 0.41341 | -0.09996
125.07999 | 0.43489 | -0.09996
125.09 | 0.41138 | -0.09996
125.1 | 0.43265 | -0.09996
125.11 | 0.40902 | -0.09996
125.12 | 0.43093 | -0.09996
125.13 | 0.40676 | -0.09996
125.14 | 0.42905 | -0.09996
125.14999 | 0.40473 | -0.09996
125.16 | 0.42681 | -0.09996
125.17 | 0.40265 | -0.09996
125.18 | 0.42507 | -0.09996
125.18999 | 0.40025 | -0.09996
125.2 | 0.42328 | -0.09996
125.21 | 0.39827 | -0.09996
125.21999 | 0.42128 | -0.09996
125.23 | 0.39624 | -0.09996
125.24 | 0.41958 | -0.09996
125.25 | 0.39407 | -0.09996
125.25999 | 0.41779 | -0.09996
125.27 | 0.39221 | -0.09996
125.28 | 0.41613 | -0.09996
125.29 | 0.3903 | -0.09996
125.3 | 0.4145 | -0.09996
125.31 | 0.38833 | -0.09996
125.32 | 0.41272 | -0.09996
125.32999 | 0.38613 | -0.09996
125.34 | 0.41121 | -0.09996
125.35 | 0.38418 | -0.09996
125.36 | 0.40966 | -0.09996
125.37 | 0.38232 | -0.09996
125.38 | 0.40816 | -0.09996
125.39 | 0.38055 | -0.09996
125.39999 | 0.40625 | -0.09996
125.41 | 0.37862 | -0.09996
125.42 | 0.40454 | -0.09996
125.43 | 0.37655 | -0.09996
125.43999 | 0.40327 | -0.09996
125.45 | 0.37474 | -0.09996
125.46 | 0.40141 | -0.09996
125.46999 | 0.37295 | -0.09996
125.48 | 0.40001 | -0.09996
125.49 | 0.37104 | -0.09996
125.5 | 0.39851 | -0.09996
125.50999 | 0.36909 | -0.09996
125.52 | 0.39679 | -0.09996
125.53 | 0.36734 | -0.09996
125.54 | 0.39545 | -0.09996
125.55 | 0.3656 | -0.09996
125.56 | 0.3939 | -0.09996
125.57 | 0.36379 | -0.09996
125.57999 | 0.39262 | -0.09996
125.59 | 0.362 | -0.09996
125.6 | 0.39071 | -0.09996
125.61 | 0.36017 | -0.09996
125.62 | 0.38923 | -0.09996
125.63 | 0.35855 | -0.09996
125.64 | 0.38763 | -0.09996
125.64999 | 0.35674 | -0.09996
125.66 | 0.38592 | -0.09996
125.67 | 0.35514 | -0.09996
125.68 | 0.38432 | -0.09996
125.68999 | 0.35366 | -0.09996
125.7 | 0.38256 | -0.09996
125.71 | 0.35228 | -0.09996
125.71999 | 0.38079 | -0.09996
125.73 | 0.3508 | -0.09996
125.74 | 0.379 | -0.09996
125.75 | 0.34951 | -0.09996
125.75999 | 0.37741 | -0.09996
125.77 | 0.34839 | -0.09996
125.78 | 0.37569 | -0.09996
125.79 | 0.34691 | -0.09996
125.8 | 0.3739 | -0.09996
125.81 | 0.34543 | -0.09996
125.82 | 0.37235 | -0.09996
125.82999 | 0.34424 | -0.09996
125.84 | 0.37028 | -0.09996
125.85 | 0.34317 | -0.09996
125.86 | 0.36925 | -0.09996
125.87 | 0.34181 | -0.09996
125.88 | 0.36756 | -0.09996
125.89 | 0.34036 | -0.09996
125.89999 | 0.36577 | -0.09996
125.91 | 0.339 | -0.09996
125.92 | 0.36432 | -0.09996
125.93 | 0.33759 | -0.09996
125.93999 | 0.3621 | -0.09996
125.95 | 0.33645 | -0.09996
125.96 | 0.36098 | -0.09996
125.96999 | 0.33504 | -0.09996
125.98 | 0.35921 | -0.09996
125.99 | 0.33397 | -0.09996
126 | 0.35767 | -0.09996
126.00999 | 0.33258 | -0.09996
126.02 | 0.35612 | -0.09996
126.03 | 0.33139 | -0.09996
126.04 | 0.35445 | -0.09996
126.05 | 0.3301 | -0.09996
126.06 | 0.35275 | -0.09996
126.07 | 0.32891 | -0.09996
126.07999 | 0.35104 | -0.09996
126.09 | 0.32765 | -0.09996
126.1 | 0.34951 | -0.09996
126.11 | 0.32655 | -0.09996
126.12 | 0.34789 | -0.09996
126.13 | 0.32541 | -0.09996
126.14 | 0.34627 | -0.09996
126.14999 | 0.32412 | -0.09996
126.16 | 0.34443 | -0.09996
126.17 | 0.32283 | -0.09996
126.18 | 0.34267 | -0.09996
126.18999 | 0.32157 | -0.09996
126.2 | 0.34121 | -0.09996
126.21 | 0.32038 | -0.09996
126.21999 | 0.33964 | -0.09996
126.23 | 0.31892 | -0.09996
126.24 | 0.33797 | -0.09996
126.25 | 0.31768 | -0.09996
126.25999 | 0.33618 | -0.09996
126.27 | 0.31632 | -0.09996
126.28 | 0.33406 | -0.09996
126.29 | 0.31477 | -0.09996
126.3 | 0.33299 | -0.09996
126.31 | 0.31365 | -0.09996
126.32 | 0.33149 | -0.09996
126.32999 | 0.31227 | -0.09996
126.34 | 0.32998 | -0.09996
126.35 | 0.31103 | -0.09996
126.36 | 0.32815 | -0.09996
126.37 | 0.30981 | -0.09996
126.38 | 0.32662 | -0.09996
126.39 | 0.30817 | -0.09996
126.39999 | 0.32503 | -0.09996
126.41 | 0.3075 | -0.09996
126.42 | 0.32362 | -0.09996
126.43 | 0.30631 | -0.09996
126.43999 | 0.32216 | -0.09996
126.45 | 0.30514 | -0.09996
126.46 | 0.3205 | -0.09996
126.46999 | 0.30419 | -0.09996
126.48 | 0.31897 | -0.09996
126.49 | 0.30323 | -0.09996
126.5 | 0.31768 | -0.09996
126.50999 | 0.30226 | -0.09996
126.52 | 0.31613 | -0.09996
126.53 | 0.30147 | -0.09996
126.54 | 0.31475 | -0.09996
126.55 | 0.30042 | -0.09996
126.56 | 0.31356 | -0.09996
126.57 | 0.29949 | -0.09996
126.57999 | 0.31217 | -0.09996
126.59 | 0.29861 | -0.09996
126.6 | 0.3107 | -0.09996
126.61 | 0.29773 | -0.09996
126.62 | 0.30931 | -0.09996
126.63 | 0.29677 | -0.09996
126.64 | 0.30815 | -0.09996
126.64999 | 0.29591 | -0.09996
126.66 | 0.30652 | -0.09996
126.67 | 0.29515 | -0.09996
126.68 | 0.30526 | -0.09996
126.68999 | 0.29417 | -0.09996
126.7 | 0.30419 | -0.09996
126.71 | 0.29363 | -0.09996
126.71999 | 0.30273 | -0.09996
126.73 | 0.29277 | -0.09996
126.74 | 0.3014 | -0.09996
126.75 | 0.29193 | -0.09996
126.75999 | 0.3003 | -0.09996
126.77 | 0.29103 | -0.09996
126.78 | 0.29889 | -0.09996
126.79 | 0.29038 | -0.09996
126.8 | 0.29768 | -0.09996
126.81 | 0.28957 | -0.09996
126.82 | 0.29613 | -0.09996
126.82999 | 0.28871 | -0.09996
126.84 | 0.29489 | -0.09996
126.85 | 0.2879 | -0.09996
126.86 | 0.29343 | -0.09996
126.87 | 0.28693 | -0.09996
126.88 | 0.29227 | -0.09996
126.89 | 0.28628 | -0.09996
126.89999 | 0.29076 | -0.09996
126.91 | 0.28545 | -0.09996
126.92 | 0.28948 | -0.09996
126.93 | 0.28459 | -0.09996
126.93999 | 0.28829 | -0.09996
126.95 | 0.28397 | -0.09996
126.96 | 0.28693 | -0.09996
126.96999 | 0.2833 | -0.09996
126.98 | 0.28561 | -0.09996
126.99 | 0.28256 | -0.09996
127 | 0.28449 | -0.09996
127.00999 | 0.28178 | -0.09996
127.02 | 0.2833 | -0.09996
127.03 | 0.28094 | -0.09996
127.04 | 0.28221 | -0.09996
127.05 | 0.27999 | -0.09996
127.06 | 0.28097 | -0.09996
127.07 | 0.27915 | -0.09996
127.07999 | 0.27982 | -0.09996
127.09 | 0.27796 | -0.09996
127.1 | 0.27875 | -0.09996
127.11 | 0.2767 | -0.09996
127.12 | 0.27758 | -0.09996
127.13 | 0.27543 | -0.09996
127.14 | 0.27627 | -0.09996
127.14999 | 0.27446 | -0.09996
127.16 | 0.27517 | -0.09996
127.17 | 0.27329 | -0.09996
127.18 | 0.2741 | -0.09996
127.18999 | 0.27207 | -0.09996
127.2 | 0.27303 | -0.09996
127.21 | 0.27095 | -0.09996
127.21999 | 0.27174 | -0.09996
127.23 | 0.26974 | -0.09996
127.24 | 0.27069 | -0.09996
127.25 | 0.26876 | -0.09996
127.25999 | 0.26955 | -0.09996
127.27 | 0.26752 | -0.09996
127.28 | 0.26807 | -0.09996
127.29 | 0.26642 | -0.09996
127.3 | 0.26709 | -0.09996
127.31 | 0.26516 | -0.09996
127.32 | 0.2659 | -0.09996
127.32999 | 0.26413 | -0.09996
127.34 | 0.2649 | -0.09996
127.35 | 0.26316 | -0.09996
127.36 | 0.26392 | -0.09996
127.37 | 0.26189 | -0.09996
127.38 | 0.26256 | -0.09996
127.39 | 0.26084 | -0.09996
127.39999 | 0.26153 | -0.09996
127.41 | 0.25967 | -0.09996
127.42 | 0.2606 | -0.09996
127.43 | 0.25922 | -0.09996
127.43999 | 0.26034 | -0.09996
127.45 | 0.25882 | -0.09996
127.46 | 0.25994 | -0.09996
127.46999 | 0.25817 | -0.09996
127.48 | 0.25953 | -0.09996
127.49 | 0.25803 | -0.09996
127.5 | 0.25874 | -0.09996
127.50999 | 0.25708 | -0.09996
127.52 | 0.25803 | -0.09996
127.53 | 0.25631 | -0.09996
127.54 | 0.25719 | -0.09996
127.55 | 0.25536 | -0.09996
127.56 | 0.25631 | -0.09996
127.57 | 0.25474 | -0.09996
127.57999 | 0.25593 | -0.09996
127.59 | 0.25407 | -0.09996
127.6 | 0.25514 | -0.09996
127.61 | 0.25352 | -0.09996
127.62 | 0.25445 | -0.09996
127.63 | 0.25259 | -0.09996
127.64 | 0.25383 | -0.09996
127.64999 | 0.25195 | -0.09996
127.66 | 0.25302 | -0.09996
127.67 | 0.25121 | -0.09996
127.68 | 0.25216 | -0.09996
127.68999 | 0.25054 | -0.09996
127.7 | 0.25147 | -0.09996
127.71 | 0.24973 | -0.09996
127.71999 | 0.25081 | -0.09996
127.73 | 0.24909 | -0.09996
127.74 | 0.25011 | -0.09996
127.75 | 0.24833 | -0.09996
127.75999 | 0.24942 | -0.09996
127.77 | 0.24754 | -0.09996
127.78 | 0.24873 | -0.09996
127.79 | 0.24706 | -0.09996
127.8 | 0.24792 | -0.09996
127.81 | 0.2462 | -0.09996
127.82 | 0.24709 | -0.09996
127.82999 | 0.24554 | -0.09996
127.84 | 0.24651 | -0.09996
127.85 | 0.24465 | -0.09996
127.86 | 0.24573 | -0.09996
127.87 | 0.24394 | -0.09996
127.88 | 0.24508 | -0.09996
127.89 | 0.24349 | -0.09996
127.89999 | 0.24439 | -0.09996
127.91 | 0.24241 | -0.09996
127.92 | 0.24365 | -0.09996
127.93 | 0.24177 | -0.09996
127.93999 | 0.24306 | -0.09996
127.95 | 0.2412 | -0.09996
127.96 | 0.24229 | -0.09996
127.96999 | 0.24048 | -0.09996
127.98 | 0.2417 | -0.09996
127.99 | 0.23981 | -0.09996
128 | 0.24089 | -0.09996
128.00999 | 0.23927 | -0.09996
128.02 | 0.24036 | -0.09996
128.03 | 0.2385 | -0.09996
128.03999 | 0.23962 | -0.09996
128.05 | 0.23791 | -0.09996
128.06 | 0.23893 | -0.09996
128.06999 | 0.2371 | -0.09996
128.08 | 0.23843 | -0.09996
128.09 | 0.2365 | -0.09996
128.09999 | 0.23745 | -0.09996
128.11 | 0.23564 | -0.09996
128.12 | 0.23702 | -0.09996
128.12999 | 0.2349 | -0.09996
128.14 | 0.23631 | -0.09996
128.14999 | 0.23435 | -0.09996
128.16 | 0.23564 | -0.09996
128.17 | 0.23362 | -0.09996
128.17999 | 0.23486 | -0.09996
128.19 | 0.23292 | -0.09996
128.2 | 0.23435 | -0.09996
128.20999 | 0.2323 | -0.09996
128.22 | 0.23402 | -0.09996
128.23 | 0.2318 | -0.09996
128.23999 | 0.23342 | -0.09996
128.25 | 0.23095 | -0.09996
128.25999 | 0.2329 | -0.09996
128.27 | 0.23042 | -0.09996
128.28 | 0.23204 | -0.09996
128.28999 | 0.22966 | -0.09996
128.3 | 0.23161 | -0.09996
128.31 | 0.22904 | -0.09996
128.31999 | 0.23087 | -0.09996
128.33 | 0.22861 | -0.09996
128.34 | 0.2303 | -0.09996
128.34999 | 0.22754 | -0.09996
128.36 | 0.22961 | -0.09996
128.37 | 0.22711 | -0.09996
128.37999 | 0.22909 | -0.09996
128.39 | 0.22649 | -0.09996
128.39999 | 0.22837 | -0.09996
128.41 | 0.2257 | -0.09996
128.42 | 0.22763 | -0.09996
128.42999 | 0.22494 | -0.09996
128.44 | 0.22704 | -0.09996
128.45 | 0.22432 | -0.09996
128.45999 | 0.22651 | -0.09996
128.47 | 0.22355 | -0.09996
128.48 | 0.22582 | -0.09996
128.48999 | 0.22296 | -0.09996
128.5 | 0.22513 | -0.09996
128.50999 | 0.22215 | -0.09996
128.52 | 0.22441 | -0.09996
128.53 | 0.22148 | -0.09996
128.53999 | 0.22389 | -0.09996
128.55 | 0.22093 | -0.09996
128.56 | 0.22334 | -0.09996
128.56999 | 0.22062 | -0.09996
128.58 | 0.22248 | -0.09996
128.59 | 0.21979 | -0.09996
128.59999 | 0.22217 | -0.09996
128.61 | 0.21895 | -0.09996
128.62 | 0.22131 | -0.09996
128.62999 | 0.21864 | -0.09996
128.64 | 0.22065 | -0.09996
128.64999 | 0.2179 | -0.09996
128.66 | 0.21995 | -0.09996
128.67 | 0.21745 | -0.09996
128.67999 | 0.21948 | -0.09996
128.69 | 0.21654 | -0.09996
128.7 | 0.21893 | -0.09996
128.70999 | 0.21616 | -0.09996
128.72 | 0.21845 | -0.09996
128.73 | 0.21559 | -0.09996
128.73999 | 0.21774 | -0.09996
128.75 | 0.21502 | -0.09996
128.75999 | 0.21697 | -0.09996
128.77 | 0.21445 | -0.09996
128.78 | 0.21633 | -0.09996
128.78999 | 0.21371 | -0.09996
128.8 | 0.21573 | -0.09996
128.81 | 0.21323 | -0.09996
128.81999 | 0.2153 | -0.09996
128.83 | 0.21259 | -0.09996
128.84 | 0.21445 | -0.09996
128.84999 | 0.21185 | -0.09996
128.86 | 0.21404 | -0.09996
128.87 | 0.2113 | -0.09996
128.87999 | 0.2129 | -0.09996
128.89 | 0.21066 | -0.09996
128.89999 | 0.21266 | -0.09996
128.91 | 0.20987 | -0.09996
128.92 | 0.21197 | -0.09996
128.92999 | 0.20946 | -0.09996
128.94 | 0.21085 | -0.09996
128.95 | 0.20863 | -0.09996
128.95999 | 0.21027 | -0.09996
128.97 | 0.20818 | -0.09996
128.98 | 0.20975 | -0.09996
128.98999 | 0.20732 | -0.09996
129 | 0.20925 | -0.09996
129.00999 | 0.20641 | -0.09996
129.02 | 0.20818 | -0.09996
129.03 | 0.2057 | -0.09996
129.03999 | 0.20725 | -0.09996
129.05 | 0.20505 | -0.09996
129.06 | 0.20627 | -0.09996
129.06999 | 0.20441 | -0.09996
129.08 | 0.20546 | -0.09996
129.09 | 0.20324 | -0.09996
129.09999 | 0.20484 | -0.09996
129.11 | 0.2026 | -0.09996
129.12 | 0.20365 | -0.09996
129.12999 | 0.20126 | -0.09996
129.14 | 0.2025 | -0.09996
129.14999 | 0.20069 | -0.09996
129.16 | 0.20145 | -0.09996
129.17 | 0.19969 | -0.09996
129.17999 | 0.20055 | -0.09996
129.19 | 0.19864 | -0.09996
129.2 | 0.19964 | -0.09996
129.20999 | 0.19838 | -0.09996
129.22 | 0.19907 | -0.09996
129.23 | 0.19795 | -0.09996
129.23999 | 0.19811 | -0.09996
129.25 | 0.19711 | -0.09996
129.25999 | 0.1974 | -0.09996
129.27 | 0.19661 | -0.09996
129.28 | 0.19659 | -0.09996
129.28999 | 0.19635 | -0.09996
129.3 | 0.19602 | -0.09996
129.31 | 0.19556 | -0.09996
129.31999 | 0.19511 | -0.09996
129.33 | 0.19466 | -0.09996
129.34 | 0.19413 | -0.09996
129.34999 | 0.19418 | -0.09996
129.36 | 0.19325 | -0.09996
129.37 | 0.19304 | -0.09996
129.37999 | 0.19215 | -0.09996
129.39 | 0.19258 | -0.09996
129.39999 | 0.19113 | -0.09996
129.41 | 0.19206 | -0.09996
129.42 | 0.19029 | -0.09996
129.42999 | 0.19108 | -0.09996
129.44 | 0.18977 | -0.09996
129.45 | 0.19053 | -0.09996
129.45999 | 0.18827 | -0.09996
129.47 | 0.18998 | -0.09996
129.48 | 0.18779 | -0.09996
129.48999 | 0.18922 | -0.09996
129.5 | 0.18715 | -0.09996
129.50999 | 0.18891 | -0.09996
129.52 | 0.18615 | -0.09996
129.53 | 0.18812 | -0.09996
129.53999 | 0.18543 | -0.09996
129.55 | 0.18774 | -0.09996
129.56 | 0.18455 | -0.09996
129.56999 | 0.18708 | -0.09996
129.58 | 0.18362 | -0.09996
129.59 | 0.18669 | -0.09996
129.59999 | 0.18293 | -0.09996
129.61 | 0.18631 | -0.09996
129.62 | 0.18219 | -0.09996
129.62999 | 0.18572 | -0.09996
129.64 | 0.18133 | -0.09996
129.64999 | 0.18531 | -0.09996
129.66 | 0.18054 | -0.09996
129.67 | 0.18479 | -0.09996
129.67999 | 0.17971 | -0.09996
129.69 | 0.18431 | -0.09996
129.7 | 0.17909 | -0.09996
129.70999 | 0.184 | -0.09996
129.72 | 0.17825 | -0.09996
129.73 | 0.18352 | -0.09996
129.73999 | 0.17766 | -0.09996
129.75 | 0.18326 | -0.09996
129.75999 | 0.1768 | -0.09996
129.77 | 0.18283 | -0.09996
129.78 | 0.17635 | -0.09996
129.78999 | 0.1825 | -0.09996
129.8 | 0.17549 | -0.09996
129.81 | 0.18164 | -0.09996
129.81999 | 0.17473 | -0.09996
129.83 | 0.18145 | -0.09996
129.84 | 0.17389 | -0.09996
129.84999 | 0.18121 | -0.09996
129.86 | 0.17346 | -0.09996
129.87 | 0.18076 | -0.09996
129.87999 | 0.17282 | -0.09996
129.89 | 0.18045 | -0.09996
129.89999 | 0.17206 | -0.09996
129.91 | 0.18007 | -0.09996
129.92 | 0.17155 | -0.09996
129.92999 | 0.1798 | -0.09996
129.94 | 0.17084 | -0.09996
129.95 | 0.17942 | -0.09996
129.95999 | 0.17029 | -0.09996
129.97 | 0.17909 | -0.09996
129.98 | 0.16965 | -0.09996
129.98999 | 0.17885 | -0.09996
130 | 0.16917 | -0.09996
130.00999 | 0.17847 | -0.09996
130.02 | 0.16836 | -0.09996
130.03 | 0.1783 | -0.09996
130.03999 | 0.16807 | -0.09996
130.05 | 0.17821 | -0.09996
130.06 | 0.1676 | -0.09996
130.06999 | 0.17794 | -0.09996
130.08 | 0.16686 | -0.09996
130.09 | 0.17747 | -0.09996
130.09999 | 0.1664 | -0.09996
130.11 | 0.17723 | -0.09996
130.12 | 0.16564 | -0.09996
130.12999 | 0.1773 | -0.09996
130.14 | 0.16521 | -0.09996
130.14999 | 0.17716 | -0.09996
130.16 | 0.16462 | -0.09996
130.17 | 0.17685 | -0.09996
130.17999 | 0.16397 | -0.09996
130.19 | 0.17623 | -0.09996
130.2 | 0.16347 | -0.09996
130.20999 | 0.17647 | -0.09996
130.22 | 0.16288 | -0.09996
130.23 | 0.17601 | -0.09996
130.23999 | 0.16242 | -0.09996
130.25 | 0.17566 | -0.09996
130.25999 | 0.16199 | -0.09996
130.27 | 0.17554 | -0.09996
130.28 | 0.16128 | -0.09996
130.28999 | 0.17515 | -0.09996
130.3 | 0.16092 | -0.09996
130.31 | 0.17489 | -0.09996
130.31999 | 0.16047 | -0.09996
130.33 | 0.17463 | -0.09996
130.34 | 0.15982 | -0.09996
130.34999 | 0.17451 | -0.09996
130.36 | 0.15949 | -0.09996
130.37 | 0.17415 | -0.09996
130.37999 | 0.15909 | -0.09996
130.39 | 0.17377 | -0.09996
130.39999 | 0.15863 | -0.09996
130.41 | 0.17365 | -0.09996
130.42 | 0.15811 | -0.09996
130.42999 | 0.17339 | -0.09996
130.44 | 0.15758 | -0.09996
130.45 | 0.17325 | -0.09996
130.45999 | 0.15711 | -0.09996
130.47 | 0.17306 | -0.09996
130.48 | 0.15665 | -0.09996
130.48999 | 0.17289 | -0.09996
130.5 | 0.1562 | -0.09996
130.50999 | 0.17268 | -0.09996
130.52 | 0.15568 | -0.09996
130.53 | 0.17222 | -0.09996
130.53999 | 0.15537 | -0.09996
130.55 | 0.17232 | -0.09996
130.56 | 0.1547 | -0.09996
130.56999 | 0.17179 | -0.09996
130.58 | 0.15425 | -0.09996
130.59 | 0.1717 | -0.09996
130.59999 | 0.15372 | -0.09996
130.61 | 0.17139 | -0.09996
130.62 | 0.15332 | -0.09996
130.62999 | 0.17093 | -0.09996
130.64 | 0.15272 | -0.09996
130.64999 | 0.17079 | -0.09996
130.66 | 0.15224 | -0.09996
130.67 | 0.17053 | -0.09996
130.67999 | 0.15184 | -0.09996
130.69 | 0.17029 | -0.09996
130.7 | 0.15136 | -0.09996
130.70999 | 0.17017 | -0.09996
130.72 | 0.15084 | -0.09996
130.73 | 0.16981 | -0.09996
130.73999 | 0.15036 | -0.09996
130.75 | 0.16972 | -0.09996
130.75999 | 0.14981 | -0.09996
130.77 | 0.16927 | -0.09996
130.78 | 0.14933 | -0.09996
130.78999 | 0.1691 | -0.09996
130.8 | 0.14881 | -0.09996
130.81 | 0.16908 | -0.09996
130.81999 | 0.14833 | -0.09996
130.83 | 0.16886 | -0.09996
130.84 | 0.14786 | -0.09996
130.84999 | 0.16872 | -0.09996
130.86 | 0.14752 | -0.09996
130.87 | 0.16841 | -0.09996
130.87999 | 0.14681 | -0.09996
130.89 | 0.16826 | -0.09996
130.89999 | 0.14647 | -0.09996
130.91 | 0.16812 | -0.09996
130.92 | 0.1459 | -0.09996
130.92999 | 0.16784 | -0.09996
130.94 | 0.14538 | -0.09996
130.95 | 0.16736 | -0.09996
130.95999 | 0.14516 | -0.09996
130.97 | 0.16714 | -0.09996
130.98 | 0.14466 | -0.09996
130.98999 | 0.16671 | -0.09996
131 | 0.14428 | -0.09996
131.00999 | 0.16636 | -0.09996
131.02 | 0.14414 | -0.09996
131.03 | 0.16595 | -0.09996
131.03999 | 0.14368 | -0.09996
131.05 | 0.16538 | -0.09996
131.06 | 0.14349 | -0.09996
131.06999 | 0.1649 | -0.09996
131.08 | 0.1433 | -0.09996
131.09 | 0.16452 | -0.09996
131.09999 | 0.14323 | -0.09996
131.11 | 0.16402 | -0.09996
131.12 | 0.14302 | -0.09996
131.12999 | 0.16373 | -0.09996
131.14 | 0.14273 | -0.09996
131.14999 | 0.16321 | -0.09996
131.16 | 0.14256 | -0.09996
131.17 | 0.16252 | -0.09996
131.17999 | 0.14237 | -0.09996
131.19 | 0.16228 | -0.09996
131.2 | 0.14225 | -0.09996
131.20999 | 0.16211 | -0.09996
131.22 | 0.14199 | -0.09996
131.23 | 0.16142 | -0.09996
131.23999 | 0.14197 | -0.09996
131.25 | 0.16126 | -0.09996
131.25999 | 0.14168 | -0.09996
131.27 | 0.16061 | -0.09996
131.28 | 0.14159 | -0.09996
131.28999 | 0.1603 | -0.09996
131.3 | 0.14123 | -0.09996
131.31 | 0.15966 | -0.09996
131.31999 | 0.14123 | -0.09996
131.33 | 0.15913 | -0.09996
131.34 | 0.14123 | -0.09996
131.34999 | 0.15892 | -0.09996
131.36 | 0.14113 | -0.09996
131.37 | 0.15854 | -0.09996
131.37999 | 0.14099 | -0.09996
131.39 | 0.15811 | -0.09996
131.39999 | 0.14089 | -0.09996
131.41 | 0.15761 | -0.09996
131.42 | 0.14082 | -0.09996
131.42999 | 0.15725 | -0.09996
131.44 | 0.14066 | -0.09996
131.45 | 0.15673 | -0.09996
131.45999 | 0.14056 | -0.09996
131.47 | 0.15627 | -0.09996
131.48 | 0.14051 | -0.09996
131.48999 | 0.15575 | -0.09996
131.5 | 0.14032 | -0.09996
131.50999 | 0.15544 | -0.09996
131.52 | 0.14011 | -0.09996
131.53 | 0.15506 | -0.09996
131.53999 | 0.1403 | -0.09996
131.55 | 0.15451 | -0.09996
131.56 | 0.13996 | -0.09996
131.56999 | 0.15436 | -0.09996
131.58 | 0.13982 | -0.09996
131.59 | 0.15408 | -0.09996
131.59999 | 0.13963 | -0.09996
131.61 | 0.1537 | -0.09996
131.62 | 0.13946 | -0.09996
131.62999 | 0.15341 | -0.09996
131.64 | 0.13925 | -0.09996
131.64999 | 0.15293 | -0.09996
131.66 | 0.13903 | -0.09996
131.67 | 0.15248 | -0.09996
131.67999 | 0.13896 | -0.09996
131.69 | 0.15208 | -0.09996
131.7 | 0.13887 | -0.09996
131.70999 | 0.15134 | -0.09996
131.72 | 0.13884 | -0.09996
131.73 | 0.15105 | -0.09996
131.73999 | 0.13877 | -0.09996
131.75 | 0.15062 | -0.09996
131.75999 | 0.13858 | -0.09996
131.77 | 0.15041 | -0.09996
131.78 | 0.13861 | -0.09996
131.78999 | 0.14986 | -0.09996
131.8 | 0.13858 | -0.09996
131.81 | 0.14938 | -0.09996
131.81999 | 0.13849 | -0.09996
131.83 | 0.14907 | -0.09996
131.84 | 0.13834 | -0.09996
131.84999 | 0.14859 | -0.09996
131.86 | 0.13822 | -0.09996
131.87 | 0.14812 | -0.09996
131.87999 | 0.1382 | -0.09996
131.89 | 0.14774 | -0.09996
131.89999 | 0.13796 | -0.09996
131.91 | 0.14726 | -0.09996
131.92 | 0.13784 | -0.09996
131.92999 | 0.14654 | -0.09996
131.94 | 0.13782 | -0.09996
131.95 | 0.14638 | -0.09996
131.95999 | 0.13791 | -0.09996
131.97 | 0.1459 | -0.09996
131.98 | 0.13784 | -0.09996
131.98999 | 0.14542 | -0.09996
132 | 0.13789 | -0.09996
132.00999 | 0.14502 | -0.09996
132.02 | 0.13758 | -0.09996
132.03 | 0.14442 | -0.09996
132.03999 | 0.13753 | -0.09996
132.05 | 0.1438 | -0.09996
132.06 | 0.1376 | -0.09996
132.06999 | 0.14349 | -0.09996
132.08 | 0.13763 | -0.09996
132.09 | 0.14306 | -0.09996
132.09999 | 0.13744 | -0.09996
132.11 | 0.1429 | -0.09996
132.12 | 0.13734 | -0.09996
132.12999 | 0.14194 | -0.09996
132.14 | 0.13753 | -0.09996
132.14999 | 0.14161 | -0.09996
132.16 | 0.13732 | -0.09996
132.17 | 0.14113 | -0.09996
132.17999 | 0.13734 | -0.09996
132.19 | 0.14068 | -0.09996
132.2 | 0.13748 | -0.09996
132.20999 | 0.14018 | -0.09996
132.22 | 0.13746 | -0.09996
132.23 | 0.13963 | -0.09996
132.23999 | 0.13737 | -0.09996
132.25 | 0.13932 | -0.09996
132.25999 | 0.13739 | -0.09996
132.27 | 0.13899 | -0.09996
132.28 | 0.13732 | -0.09996
132.28999 | 0.13863 | -0.09996
132.3 | 0.13727 | -0.09996
132.31 | 0.13827 | -0.09996
132.31999 | 0.13715 | -0.09996
132.33 | 0.13818 | -0.09996
132.34 | 0.13677 | -0.09996
132.34999 | 0.13794 | -0.09996
132.36 | 0.13667 | -0.09996
132.37 | 0.13775 | -0.09996
132.37999 | 0.13636 | -0.09996
132.39 | 0.13748 | -0.09996
132.39999 | 0.13615 | -0.09996
132.41 | 0.1371 | -0.09996
132.42 | 0.13591 | -0.09996
132.42999 | 0.13701 | -0.09996
132.44 | 0.13572 | -0.09996
132.45 | 0.1366 | -0.09996
132.45999 | 0.13541 | -0.09996
132.47 | 0.13646 | -0.09996
132.48 | 0.13522 | -0.09996
132.48999 | 0.1362 | -0.09996
132.5 | 0.13503 | -0.09996
132.50999 | 0.13596 | -0.09996
132.52 | 0.13474 | -0.09996
132.53 | 0.13586 | -0.09996
132.53999 | 0.13458 | -0.09996
132.55 | 0.13551 | -0.09996
132.56 | 0.13424 | -0.09996
132.56999 | 0.13524 | -0.09996
132.58 | 0.13403 | -0.09996
132.59 | 0.135 | -0.09996
132.59999 | 0.13374 | -0.09996
132.61 | 0.13484 | -0.09996
132.62 | 0.13341 | -0.09996
132.62999 | 0.13453 | -0.09996
132.64 | 0.13331 | -0.09996
132.64999 | 0.13434 | -0.09996
132.66 | 0.13307 | -0.09996
132.67 | 0.13408 | -0.09996
132.67999 | 0.13274 | -0.09996
132.69 | 0.13381 | -0.09996
132.7 | 0.13267 | -0.09996
132.70999 | 0.1336 | -0.09996
132.72 | 0.13245 | -0.09996
132.73 | 0.1335 | -0.09996
132.73999 | 0.13205 | -0.09996
132.75 | 0.13326 | -0.09996
132.75999 | 0.13193 | -0.09996
132.77 | 0.13298 | -0.09996
132.78 | 0.13164 | -0.09996
132.78999 | 0.13274 | -0.09996
132.8 | 0.13136 | -0.09996
132.81 | 0.13267 | -0.09996
132.81999 | 0.13136 | -0.09996
132.83 | 0.13229 | -0.09996
132.84 | 0.13102 | -0.09996
132.84999 | 0.13212 | -0.09996
132.86 | 0.13069 | -0.09996
132.87 | 0.13183 | -0.09996
132.87999 | 0.13043 | -0.09996
132.89 | 0.13157 | -0.09996
132.89999 | 0.13028 | -0.09996
132.91 | 0.13136 | -0.09996
132.92 | 0.13 | -0.09996
132.92999 | 0.13117 | -0.09996
132.94 | 0.12986 | -0.09996
132.95 | 0.13088 | -0.09996
132.95999 | 0.12952 | -0.09996
132.97 | 0.13081 | -0.09996
132.98 | 0.1294 | -0.09996
132.98999 | 0.13048 | -0.09996
133 | 0.12909 | -0.09996
133.00999 | 0.13019 | -0.09996
133.02 | 0.12878 | -0.09996
133.03 | 0.13002 | -0.09996
133.03999 | 0.12866 | -0.09996
133.05 | 0.12983 | -0.09996
133.06 | 0.1284 | -0.09996
133.06999 | 0.12957 | -0.09996
133.08 | 0.12819 | -0.09996
133.09 | 0.12926 | -0.09996
133.09999 | 0.12802 | -0.09996
133.11 | 0.12914 | -0.09996
133.12 | 0.12778 | -0.09996
133.12999 | 0.12904 | -0.09996
133.14 | 0.12747 | -0.09996
133.14999 | 0.12881 | -0.09996
133.16 | 0.12723 | -0.09996
133.17 | 0.1284 | -0.09996
133.17999 | 0.12697 | -0.09996
133.19 | 0.12809 | -0.09996
133.2 | 0.1268 | -0.09996
133.20999 | 0.12809 | -0.09996
133.22 | 0.12668 | -0.09996
133.23 | 0.12771 | -0.09996
133.23999 | 0.12628 | -0.09996
133.25 | 0.12771 | -0.09996
133.25999 | 0.12618 | -0.09996
133.27 | 0.1273 | -0.09996
133.28 | 0.12599 | -0.09996
133.28999 | 0.12716 | -0.09996
133.3 | 0.12571 | -0.09996
133.31 | 0.12692 | -0.09996
133.31999 | 0.12537 | -0.09996
133.33 | 0.12673 | -0.09996
133.34 | 0.12516 | -0.09996
133.34999 | 0.1268 | -0.09996
133.36 | 0.12511 | -0.09996
133.37 | 0.12637 | -0.09996
133.37999 | 0.1249 | -0.09996
133.39 | 0.12623 | -0.09996
133.39999 | 0.12471 | -0.09996
133.41 | 0.12616 | -0.09996
133.42 | 0.1244 | -0.09996
133.42999 | 0.12597 | -0.09996
133.44 | 0.1242 | -0.09996
133.45 | 0.1259 | -0.09996
133.45999 | 0.12411 | -0.09996
133.47 | 0.12571 | -0.09996
133.48 | 0.12375 | -0.09996
133.48999 | 0.12533 | -0.09996
133.5 | 0.12332 | -0.09996
133.50999 | 0.12523 | -0.09996
133.52 | 0.12316 | -0.09996
133.53 | 0.12502 | -0.09996
133.53999 | 0.12287 | -0.09996
133.55 | 0.12485 | -0.09996
133.56 | 0.12268 | -0.09996
133.56999 | 0.12478 | -0.09996
133.58 | 0.12256 | -0.09996
133.59 | 0.12403 | -0.09996
133.59999 | 0.12194 | -0.09996
133.61 | 0.12397 | -0.09996
133.62 | 0.12191 | -0.09996
133.62999 | 0.124 | -0.09996
133.64 | 0.12153 | -0.09996
133.64999 | 0.12375 | -0.09996
133.66 | 0.12138 | -0.09996
133.67 | 0.12345 | -0.09996
133.67999 | 0.12119 | -0.09996
133.69 | 0.12323 | -0.09996
133.7 | 0.12121 | -0.09996
133.70999 | 0.12288 | -0.09996
133.72 | 0.121 | -0.09996
133.73 | 0.12287 | -0.09996
133.73999 | 0.1206 | -0.09996
133.75 | 0.12282 | -0.09996
133.75999 | 0.12049 | -0.09996
133.77 | 0.12262 | -0.09996
133.78 | 0.12032 | -0.09996
133.78999 | 0.12234 | -0.09996
133.8 | 0.12012 | -0.09996
133.81 | 0.12213 | -0.09996
133.81999 | 0.12 | -0.09996
133.83 | 0.12198 | -0.09996
133.84 | 0.1196 | -0.09996
133.84999 | 0.12175 | -0.09996
133.86 | 0.11961 | -0.09996
133.87 | 0.12154 | -0.09996
133.87999 | 0.11948 | -0.09996
133.89 | 0.12133 | -0.09996
133.89999 | 0.11937 | -0.09996
133.91 | 0.12103 | -0.09996
133.92 | 0.11908 | -0.09996
133.92999 | 0.12091 | -0.09996
133.94 | 0.11892 | -0.09996
133.95 | 0.12095 | -0.09996
133.95999 | 0.11858 | -0.09996
133.97 | 0.12081 | -0.09996
133.98 | 0.11857 | -0.09996
133.98999 | 0.12055 | -0.09996
134 | 0.11848 | -0.09996
134.00999 | 0.12026 | -0.09996
134.02 | 0.11813 | -0.09996
134.03 | 0.12021 | -0.09996
134.03999 | 0.11812 | -0.09996
134.05 | 0.12 | -0.09996
134.06 | 0.11775 | -0.09996
134.06999 | 0.11967 | -0.09996
134.08 | 0.1175 | -0.09996
134.09 | 0.11959 | -0.09996
134.09999 | 0.11758 | -0.09996
134.11 | 0.11953 | -0.09996
134.12 | 0.11738 | -0.09996
134.12999 | 0.11921 | -0.09996
134.14 | 0.11714 | -0.09996
134.14999 | 0.11892 | -0.09996
134.16 | 0.11704 | -0.09996
134.17 | 0.11885 | -0.09996
134.17999 | 0.11677 | -0.09996
134.19 | 0.11856 | -0.09996
134.2 | 0.11682 | -0.09996
134.20999 | 0.11854 | -0.09996
134.22 | 0.11657 | -0.09996
134.23 | 0.11813 | -0.09996
134.23999 | 0.11646 | -0.09996
134.25 | 0.11803 | -0.09996
134.25999 | 0.11629 | -0.09996
134.27 | 0.11763 | -0.09996
134.28 | 0.11595 | -0.09996
134.28999 | 0.11747 | -0.09996
134.3 | 0.11598 | -0.09996
134.31 | 0.11729 | -0.09996
134.31999 | 0.11588 | -0.09996
134.33 | 0.11703 | -0.09996
134.34 | 0.11576 | -0.09996
134.34999 | 0.11672 | -0.09996
134.36 | 0.11551 | -0.09996
134.37 | 0.11631 | -0.09996
134.37999 | 0.11535 | -0.09996
134.39 | 0.1161 | -0.09996
134.39999 | 0.11544 | -0.09996
134.41 | 0.11599 | -0.09996
134.42 | 0.11525 | -0.09996
134.42999 | 0.11561 | -0.09996
134.44 | 0.11519 | -0.09996
134.45 | 0.11536 | -0.09996
134.45999 | 0.11509 | -0.09996
134.47 | 0.11502 | -0.09996
134.48 | 0.11487 | -0.09996
134.48999 | 0.11481 | -0.09996
134.5 | 0.11487 | -0.09996
134.50999 | 0.11456 | -0.09996
134.52 | 0.11499 | -0.09996
134.53 | 0.11429 | -0.09996
134.53999 | 0.11476 | -0.09996
134.55 | 0.11393 | -0.09996
134.56 | 0.11459 | -0.09996
134.56999 | 0.11359 | -0.09996
134.58 | 0.11453 | -0.09996
134.59 | 0.11342 | -0.09996
134.59999 | 0.1146 | -0.09996
134.61 | 0.11316 | -0.09996
134.62 | 0.11452 | -0.09996
134.62999 | 0.11293 | -0.09996
134.64 | 0.11427 | -0.09996
134.64999 | 0.11262 | -0.09996
134.66 | 0.11415 | -0.09996
134.67 | 0.11235 | -0.09996
134.67999 | 0.11404 | -0.09996
134.69 | 0.11194 | -0.09996
134.7 | 0.11404 | -0.09996
134.70999 | 0.11147 | -0.09996
134.72 | 0.11403 | -0.09996
134.73 | 0.11134 | -0.09996
134.73999 | 0.11409 | -0.09996
134.75 | 0.111 | -0.09996
134.75999 | 0.11388 | -0.09996
134.77 | 0.11058 | -0.09996
134.78 | 0.11388 | -0.09996
134.78999 | 0.11028 | -0.09996
134.8 | 0.11392 | -0.09996
134.81 | 0.11001 | -0.09996
134.81999 | 0.11389 | -0.09996
134.83 | 0.10966 | -0.09996
134.84 | 0.11385 | -0.09996
134.84999 | 0.10936 | -0.09996
134.86 | 0.11376 | -0.09996
134.87 | 0.10908 | -0.09996
134.87999 | 0.11378 | -0.09996
134.89 | 0.10858 | -0.09996
134.89999 | 0.1139 | -0.09996
134.91 | 0.10838 | -0.09996
134.92 | 0.11374 | -0.09996
134.92999 | 0.10803 | -0.09996
134.94 | 0.11366 | -0.09996
134.95 | 0.10767 | -0.09996
134.95999 | 0.11385 | -0.09996
134.97 | 0.1073 | -0.09996
134.98 | 0.1138 | -0.09996
134.98999 | 0.10707 | -0.09996
135 | 0.11372 | -0.09996
135.00999 | 0.10658 | -0.09996
135.02 | 0.1137 | -0.09996
135.03 | 0.10638 | -0.09996
135.03999 | 0.11367 | -0.09996
135.05 | 0.10614 | -0.09996
135.06 | 0.11355 | -0.09996
135.06999 | 0.10583 | -0.09996
135.08 | 0.11352 | -0.09996
135.09 | 0.10562 | -0.09996
135.09999 | 0.11332 | -0.09996
135.11 | 0.10524 | -0.09996
135.12 | 0.11347 | -0.09996
135.12999 | 0.10483 | -0.09996
135.14 | 0.11336 | -0.09996
135.14999 | 0.10449 | -0.09996
135.16 | 0.11332 | -0.09996
135.17 | 0.10427 | -0.09996
135.17999 | 0.11345 | -0.09996
135.19 | 0.1039 | -0.09996
135.2 | 0.11344 | -0.09996
135.20999 | 0.10357 | -0.09996
135.22 | 0.11329 | -0.09996
135.23 | 0.10297 | -0.09996
135.23999 | 0.11332 | -0.09996
135.25 | 0.10267 | -0.09996
135.25999 | 0.11314 | -0.09996
135.27 | 0.10227 | -0.09996
135.28 | 0.11331 | -0.09996
135.28999 | 0.10204 | -0.09996
135.3 | 0.11325 | -0.09996
135.31 | 0.10166 | -0.09996
135.31999 | 0.11323 | -0.09996
135.33 | 0.10146 | -0.09996
135.34 | 0.11314 | -0.09996
135.34999 | 0.10114 | -0.09996
135.36 | 0.1132 | -0.09996
135.37 | 0.10074 | -0.09996
135.37999 | 0.11319 | -0.09996
135.39 | 0.10051 | -0.09996
135.39999 | 0.11299 | -0.09996
135.41 | 0.10026 | -0.09996
135.42 | 0.11294 | -0.09996
135.42999 | 0.09987 | -0.09996
135.44 | 0.11288 | -0.09996
135.45 | 0.09971 | -0.09996
135.45999 | 0.11262 | -0.09996
135.47 | 0.09942 | -0.09996
135.48 | 0.11256 | -0.09996
135.48999 | 0.09886 | -0.09996
135.5 | 0.1126 | -0.09996
135.50999 | 0.09879 | -0.09996
135.52 | 0.11237 | -0.09996
135.53 | 0.09842 | -0.09996
135.53999 | 0.1124 | -0.09996
135.55 | 0.09814 | -0.09996
135.56 | 0.11253 | -0.09996
135.56999 | 0.09798 | -0.09996
135.58 | 0.11246 | -0.09996
135.59 | 0.09773 | -0.09996
135.59999 | 0.11256 | -0.09996
135.61 | 0.09728 | -0.09996
135.62 | 0.11263 | -0.09996
135.62999 | 0.09715 | -0.09996
135.64 | 0.1124 | -0.09996
135.64999 | 0.09681 | -0.09996
135.66 | 0.11236 | -0.09996
135.67 | 0.09635 | -0.09996
135.67999 | 0.11244 | -0.09996
135.69 | 0.09623 | -0.09996
135.7 | 0.11227 | -0.09996
135.70999 | 0.09592 | -0.09996
135.72 | 0.11229 | -0.09996
135.73 | 0.09566 | -0.09996
135.73999 | 0.11228 | -0.09996
135.75 | 0.09545 | -0.09996
135.75999 | 0.11233 | -0.09996
135.77 | 0.09512 | -0.09996
135.78 | 0.11215 | -0.09996
135.78999 | 0.0949 | -0.09996
135.8 | 0.11218 | -0.09996
135.81 | 0.09463 | -0.09996
135.81999 | 0.11221 | -0.09996
135.83 | 0.09439 | -0.09996
135.84 | 0.1122 | -0.09996
135.84999 | 0.09424 | -0.09996
135.86 | 0.1121 | -0.09996
135.87 | 0.0938 | -0.09996
135.87999 | 0.11208 | -0.09996
135.89 | 0.09346 | -0.09996
135.89999 | 0.11187 | -0.09996
135.91 | 0.09304 | -0.09996
135.92 | 0.1119 | -0.09996
135.92999 | 0.0928 | -0.09996
135.94 | 0.11188 | -0.09996
135.95 | 0.09256 | -0.09996
135.95999 | 0.11205 | -0.09996
135.97 | 0.09238 | -0.09996
135.98 | 0.11206 | -0.09996
135.98999 | 0.09208 | -0.09996
136 | 0.112 | -0.09996
136.00999 | 0.09178 | -0.09996
136.02 | 0.11201 | -0.09996
136.03 | 0.0913 | -0.09996
136.03999 | 0.11173 | -0.09996
136.05 | 0.09105 | -0.09996
136.06 | 0.11188 | -0.09996
136.06999 | 0.09081 | -0.09996
136.08 | 0.11189 | -0.09996
136.09 | 0.0904 | -0.09996
136.09999 | 0.11161 | -0.09996
136.11 | 0.09021 | -0.09996
136.12 | 0.11151 | -0.09996
136.12999 | 0.08985 | -0.09996
136.14 | 0.11152 | -0.09996
136.14999 | 0.08964 | -0.09996
136.16 | 0.11109 | -0.09996
136.17 | 0.08969 | -0.09996
136.17999 | 0.1109 | -0.09996
136.19 | 0.08949 | -0.09996
136.2 | 0.11065 | -0.09996
136.20999 | 0.08946 | -0.09996
136.22 | 0.11043 | -0.09996
136.23 | 0.08958 | -0.09996
136.23999 | 0.11013 | -0.09996
136.25 | 0.08938 | -0.09996
136.25999 | 0.10992 | -0.09996
136.27 | 0.0895 | -0.09996
136.28 | 0.10955 | -0.09996
136.28999 | 0.08935 | -0.09996
136.3 | 0.10931 | -0.09996
136.31 | 0.08935 | -0.09996
136.31999 | 0.10898 | -0.09996
136.33 | 0.08934 | -0.09996
136.34 | 0.10893 | -0.09996
136.34999 | 0.08938 | -0.09996
136.36 | 0.10869 | -0.09996
136.37 | 0.08941 | -0.09996
136.37999 | 0.10832 | -0.09996
136.39 | 0.08921 | -0.09996
136.39999 | 0.10804 | -0.09996
136.41 | 0.08916 | -0.09996
136.42 | 0.10772 | -0.09996
136.42999 | 0.08917 | -0.09996
136.44 | 0.10747 | -0.09996
136.45 | 0.08915 | -0.09996
136.45999 | 0.10709 | -0.09996
136.47 | 0.08907 | -0.09996
136.48 | 0.10693 | -0.09996
136.48999 | 0.08912 | -0.09996
136.5 | 0.10671 | -0.09996
136.50999 | 0.08915 | -0.09996
136.52 | 0.10642 | -0.09996
136.53 | 0.0891 | -0.09996
136.53999 | 0.10607 | -0.09996
136.55 | 0.08901 | -0.09996
136.56 | 0.1058 | -0.09996
136.56999 | 0.08914 | -0.09996
136.58 | 0.10549 | -0.09996
136.59 | 0.08919 | -0.09996
136.59999 | 0.10514 | -0.09996
136.61 | 0.08903 | -0.09996
136.62 | 0.10469 | -0.09996
136.62999 | 0.08925 | -0.09996
136.64 | 0.10448 | -0.09996
136.64999 | 0.08925 | -0.09996
136.66 | 0.10434 | -0.09996
136.67 | 0.0891 | -0.09996
136.67999 | 0.10406 | -0.09996
136.69 | 0.08921 | -0.09996
136.7 | 0.10372 | -0.09996
136.70999 | 0.08917 | -0.09996
136.72 | 0.10349 | -0.09996
136.73 | 0.0892 | -0.09996
136.73999 | 0.10324 | -0.09996
136.75 | 0.08911 | -0.09996
136.75999 | 0.10293 | -0.09996
136.77 | 0.08898 | -0.09996
136.78 | 0.10277 | -0.09996
136.78999 | 0.0889 | -0.09996
136.8 | 0.10258 | -0.09996
136.81 | 0.08902 | -0.09996
136.81999 | 0.10227 | -0.09996
136.83 | 0.08892 | -0.09996
136.84 | 0.10214 | -0.09996
136.84999 | 0.08871 | -0.09996
136.86 | 0.10176 | -0.09996
136.87 | 0.08888 | -0.09996
136.87999 | 0.10149 | -0.09996
136.89 | 0.08882 | -0.09996
136.89999 | 0.10114 | -0.09996
136.91 | 0.08876 | -0.09996
136.92 | 0.10094 | -0.09996
136.92999 | 0.08895 | -0.09996
136.94 | 0.10065 | -0.09996
136.95 | 0.08889 | -0.09996
136.95999 | 0.10031 | -0.09996
136.97 | 0.08893 | -0.09996
136.98 | 0.09992 | -0.09996
136.98999 | 0.08895 | -0.09996
137 | 0.09962 | -0.09996
137.00999 | 0.08913 | -0.09996
137.02 | 0.09924 | -0.09996
137.03 | 0.08905 | -0.09996
137.03999 | 0.09907 | -0.09996
137.05 | 0.08915 | -0.09996
137.06 | 0.09882 | -0.09996
137.06999 | 0.08911 | -0.09996
137.08 | 0.09845 | -0.09996
137.09 | 0.08914 | -0.09996
137.09999 | 0.09825 | -0.09996
137.11 | 0.08917 | -0.09996
137.12 | 0.09784 | -0.09996
137.12999 | 0.08918 | -0.09996
137.14 | 0.09745 | -0.09996
137.14999 | 0.08924 | -0.09996
137.16 | 0.09727 | -0.09996
137.17 | 0.08933 | -0.09996
137.17999 | 0.09678 | -0.09996
137.19 | 0.08942 | -0.09996
137.2 | 0.09654 | -0.09996
137.20999 | 0.0895 | -0.09996
137.22 | 0.09605 | -0.09996
137.23 | 0.08958 | -0.09996
137.23999 | 0.09581 | -0.09996
137.25 | 0.08967 | -0.09996
137.25999 | 0.09545 | -0.09996
137.27 | 0.08966 | -0.09996
137.28 | 0.09519 | -0.09996
137.28999 | 0.08968 | -0.09996
137.3 | 0.09489 | -0.09996
137.31 | 0.08982 | -0.09996
137.31999 | 0.09445 | -0.09996
137.33 | 0.08996 | -0.09996
137.34 | 0.09409 | -0.09996
137.34999 | 0.09001 | -0.09996
137.36 | 0.09386 | -0.09996
137.37 | 0.09018 | -0.09996
137.37999 | 0.09333 | -0.09996
137.39 | 0.09027 | -0.09996
137.39999 | 0.09295 | -0.09996
137.41 | 0.09038 | -0.09996
137.42 | 0.09273 | -0.09996
137.42999 | 0.09046 | -0.09996
137.44 | 0.09248 | -0.09996
137.45 | 0.09043 | -0.09996
137.45999 | 0.09224 | -0.09996
137.47 | 0.09077 | -0.09996
137.48 | 0.09216 | -0.09996
137.48999 | 0.09076 | -0.09996
137.5 | 0.09194 | -0.09996
137.50999 | 0.0907 | -0.09996
137.52 | 0.09183 | -0.09996
137.53 | 0.09047 | -0.09996
137.53999 | 0.09157 | -0.09996
137.55 | 0.09028 | -0.09996
137.56 | 0.0915 | -0.09996
137.56999 | 0.09023 | -0.09996
137.58 | 0.09128 | -0.09996
137.59 | 0.09012 | -0.09996
137.59999 | 0.09135 | -0.09996
137.61 | 0.08986 | -0.09996
137.62 | 0.09116 | -0.09996
137.62999 | 0.08991 | -0.09996
137.64 | 0.091 | -0.09996
137.64999 | 0.08969 | -0.09996
137.66 | 0.0909 | -0.09996
137.67 | 0.08946 | -0.09996
137.67999 | 0.09075 | -0.09996
137.69 | 0.08939 | -0.09996
137.7 | 0.09065 | -0.09996
137.70999 | 0.08938 | -0.09996
137.72 | 0.09058 | -0.09996
137.73 | 0.08908 | -0.09996
137.73999 | 0.09052 | -0.09996
137.75 | 0.08889 | -0.09996
137.75999 | 0.09027 | -0.09996
137.77 | 0.08901 | -0.09996
137.78 | 0.09021 | -0.09996
137.78999 | 0.0887 | -0.09996
137.8 | 0.08999 | -0.09996
137.81 | 0.08866 | -0.09996
137.81999 | 0.08969 | -0.09996
137.83 | 0.08858 | -0.09996
137.84 | 0.08968 | -0.09996
137.84999 | 0.08855 | -0.09996
137.86 | 0.08952 | -0.09996
137.87 | 0.08836 | -0.09996
137.87999 | 0.08949 | -0.09996
137.89 | 0.08812 | -0.09996
137.89999 | 0.08945 | -0.09996
137.91 | 0.08814 | -0.09996
137.92 | 0.08924 | -0.09996
137.92999 | 0.08797 | -0.09996
137.94 | 0.08921 | -0.09996
137.95 | 0.08789 | -0.09996
137.95999 | 0.08928 | -0.09996
137.97 | 0.08787 | -0.09996
137.98 | 0.08897 | -0.09996
137.98999 | 0.0876 | -0.09996
138 | 0.08886 | -0.09996
138.00999 | 0.08753 | -0.09996
138.02 | 0.08867 | -0.09996
138.03 | 0.08736 | -0.09996
138.03999 | 0.08857 | -0.09996
138.05 | 0.0873 | -0.09996
138.06 | 0.08861 | -0.09996
138.06999 | 0.08704 | -0.09996
138.08 | 0.08839 | -0.09996
138.09 | 0.08716 | -0.09996
138.09999 | 0.08825 | -0.09996
138.11 | 0.08676 | -0.09996
138.12 | 0.08816 | -0.09996
138.12999 | 0.08667 | -0.09996
138.14 | 0.088 | -0.09996
138.14999 | 0.08648 | -0.09996
138.16 | 0.08788 | -0.09996
138.17 | 0.08634 | -0.09996
138.17999 | 0.08781 | -0.09996
138.19 | 0.08629 | -0.09996
138.2 | 0.08768 | -0.09996
138.20999 | 0.08613 | -0.09996
138.22 | 0.08752 | -0.09996
138.23 | 0.08605 | -0.09996
138.23999 | 0.08721 | -0.09996
138.25 | 0.08598 | -0.09996
138.25999 | 0.08724 | -0.09996
138.27 | 0.08581 | -0.09996
138.28 | 0.08719 | -0.09996
138.28999 | 0.08577 | -0.09996
138.3 | 0.08707 | -0.09996
138.31 | 0.08562 | -0.09996
138.31999 | 0.08704 | -0.09996
138.33 | 0.08555 | -0.09996
138.34 | 0.08686 | -0.09996
138.34999 | 0.08527 | -0.09996
138.36 | 0.08666 | -0.09996
138.37 | 0.08522 | -0.09996
138.37999 | 0.08661 | -0.09996
138.39 | 0.08506 | -0.09996
138.39999 | 0.08652 | -0.09996
138.41 | 0.08504 | -0.09996
138.42 | 0.08633 | -0.09996
138.42999 | 0.08476 | -0.09996
138.44 | 0.08614 | -0.09996
138.45 | 0.08483 | -0.09996
138.45999 | 0.08615 | -0.09996
138.47 | 0.08471 | -0.09996
138.48 | 0.08605 | -0.09996
138.48999 | 0.08443 | -0.09996
138.5 | 0.08583 | -0.09996
138.50999 | 0.08435 | -0.09996
138.52 | 0.08566 | -0.09996
138.53 | 0.08422 | -0.09996
138.53999 | 0.08567 | -0.09996
138.55 | 0.08409 | -0.09996
138.56 | 0.08546 | -0.09996
138.56999 | 0.08398 | -0.09996
138.58 | 0.08541 | -0.09996
138.59 | 0.08386 | -0.09996
138.59999 | 0.08549 | -0.09996
138.61 | 0.08378 | -0.09996
138.62 | 0.08538 | -0.09996
138.62999 | 0.08356 | -0.09996
138.64 | 0.08531 | -0.09996
138.64999 | 0.0835 | -0.09996
138.66 | 0.08513 | -0.09996
138.67 | 0.08336 | -0.09996
138.67999 | 0.0852 | -0.09996
138.69 | 0.08338 | -0.09996
138.7 | 0.08508 | -0.09996
138.70999 | 0.0832 | -0.09996
138.72 | 0.08516 | -0.09996
138.73 | 0.08308 | -0.09996
138.73999 | 0.085 | -0.09996
138.75 | 0.083 | -0.09996
138.75999 | 0.08488 | -0.09996
138.77 | 0.08276 | -0.09996
138.78 | 0.0847 | -0.09996
138.78999 | 0.08263 | -0.09996
138.8 | 0.08466 | -0.09996
138.81 | 0.08249 | -0.09996
138.81999 | 0.0845 | -0.09996
138.83 | 0.08228 | -0.09996
138.84 | 0.08441 | -0.09996
138.84999 | 0.08223 | -0.09996
138.86 | 0.08446 | -0.09996
138.87 | 0.08209 | -0.09996
138.87999 | 0.08426 | -0.09996
138.89 | 0.08204 | -0.09996
138.89999 | 0.08411 | -0.09996
138.91 | 0.08189 | -0.09996
138.92 | 0.08417 | -0.09996
138.92999 | 0.08171 | -0.09996
138.94 | 0.08393 | -0.09996
138.95 | 0.08166 | -0.09996
138.95999 | 0.08404 | -0.09996
138.97 | 0.0816 | -0.09996
138.98 | 0.08385 | -0.09996
138.98999 | 0.08144 | -0.09996
139 | 0.08378 | -0.09996
139.00999 | 0.0813 | -0.09996
139.02 | 0.0838 | -0.09996
139.03 | 0.08122 | -0.09996
139.03999 | 0.08357 | -0.09996
139.05 | 0.08102 | -0.09996
139.06 | 0.08344 | -0.09996
139.06999 | 0.08101 | -0.09996
139.08 | 0.08333 | -0.09996
139.09 | 0.08089 | -0.09996
139.09999 | 0.08326 | -0.09996
139.11 | 0.08091 | -0.09996
139.12 | 0.08311 | -0.09996
139.12999 | 0.08083 | -0.09996
139.14 | 0.08306 | -0.09996
139.14999 | 0.08071 | -0.09996
139.16 | 0.08303 | -0.09996
139.17 | 0.08056 | -0.09996
139.17999 | 0.08283 | -0.09996
139.19 | 0.08047 | -0.09996
139.2 | 0.08276 | -0.09996
139.20999 | 0.08034 | -0.09996
139.22 | 0.0827 | -0.09996
139.23 | 0.08029 | -0.09996
139.23999 | 0.08254 | -0.09996
139.25 | 0.08034 | -0.09996
139.25999 | 0.0826 | -0.09996
139.27 | 0.08017 | -0.09996
139.28 | 0.08234 | -0.09996
139.28999 | 0.08004 | -0.09996
139.3 | 0.08212 | -0.09996
139.31 | 0.08006 | -0.09996
139.31999 | 0.08221 | -0.09996
139.33 | 0.07989 | -0.09996
139.34 | 0.082 | -0.09996
139.34999 | 0.07991 | -0.09996
139.36 | 0.08203 | -0.09996
139.37 | 0.0799 | -0.09996
139.37999 | 0.08204 | -0.09996
139.39 | 0.0798 | -0.09996
139.39999 | 0.08188 | -0.09996
139.41 | 0.07956 | -0.09996
139.42 | 0.08184 | -0.09996
139.42999 | 0.07958 | -0.09996
139.44 | 0.08161 | -0.09996
139.45 | 0.07937 | -0.09996
139.45999 | 0.08161 | -0.09996
139.47 | 0.07947 | -0.09996
139.48 | 0.08144 | -0.09996
139.48999 | 0.07925 | -0.09996
139.5 | 0.08132 | -0.09996
139.50999 | 0.07925 | -0.09996
139.52 | 0.08117 | -0.09996
139.53 | 0.07929 | -0.09996
139.53999 | 0.08115 | -0.09996
139.55 | 0.07908 | -0.09996
139.56 | 0.08094 | -0.09996
139.56999 | 0.07906 | -0.09996
139.58 | 0.08079 | -0.09996
139.59 | 0.07897 | -0.09996
139.59999 | 0.08067 | -0.09996
139.61 | 0.07865 | -0.09996
139.62 | 0.08062 | -0.09996
139.62999 | 0.07875 | -0.09996
139.64 | 0.08044 | -0.09996
139.64999 | 0.07872 | -0.09996
139.66 | 0.08015 | -0.09996
139.67 | 0.07863 | -0.09996
139.67999 | 0.08012 | -0.09996
139.69 | 0.0787 | -0.09996
139.7 | 0.07993 | -0.09996
139.70999 | 0.07869 | -0.09996
139.72 | 0.07983 | -0.09996
139.73 | 0.07871 | -0.09996
139.73999 | 0.07962 | -0.09996
139.75 | 0.0785 | -0.09996
139.75999 | 0.07938 | -0.09996
139.77 | 0.07858 | -0.09996
139.78 | 0.07924 | -0.09996
139.78999 | 0.07868 | -0.09996
139.8 | 0.07904 | -0.09996
139.81 | 0.07836 | -0.09996
139.81999 | 0.07888 | -0.09996
139.83 | 0.07854 | -0.09996
139.84 | 0.07863 | -0.09996
139.84999 | 0.07852 | -0.09996
139.86 | 0.07866 | -0.09996
139.87 | 0.07842 | -0.09996
139.87999 | 0.07831 | -0.09996
139.89 | 0.07833 | -0.09996
139.89999 | 0.07807 | -0.09996
139.91 | 0.07833 | -0.09996
139.92 | 0.07785 | -0.09996
139.92999 | 0.0784 | -0.09996
139.94 | 0.07764 | -0.09996
139.95 | 0.07831 | -0.09996
139.95999 | 0.07767 | -0.09996
139.97 | 0.07825 | -0.09996
139.98 | 0.07751 | -0.09996
139.98999 | 0.0784 | -0.09996
140 | 0.07724 | -0.09996
140.00999 | 0.3125 | 3.91006e-05
140.02 | 1.07938 | 3.91006e-05
140.03 | 2.00159 | 3.91006e-05
140.03999 | 1.9262 | 3.91006e-05
140.05 | 1.87897 | 3.91006e-05
140.06 | 1.82797 | 3.91006e-05
140.06999 | 1.79674 | 3.91006e-05
140.08 | 1.75635 | 3.91006e-05
140.09 | 1.73261 | 3.91006e-05
140.09999 | 1.69863 | 3.91006e-05
140.11 | 1.68018 | 3.91006e-05
140.12 | 1.64978 | 3.91006e-05
140.12999 | 1.63485 | 3.91006e-05
140.14 | 1.60703 | 3.91006e-05
140.14999 | 1.59454 | 3.91006e-05
140.16 | 1.56869 | 3.91006e-05
140.17 | 1.55851 | 3.91006e-05
140.17999 | 1.53391 | 3.91006e-05
140.19 | 1.5253 | 3.91006e-05
140.2 | 1.50203 | 3.91006e-05
140.20999 | 1.49493 | 3.91006e-05
140.22 | 1.47251 | 3.91006e-05
140.23 | 1.46705 | 3.91006e-05
140.23999 | 1.445 | 3.91006e-05
140.25 | 1.44049 | 3.91006e-05
140.25999 | 1.41947 | 3.91006e-05
140.27 | 1.41615 | 3.91006e-05
140.28 | 1.3956 | 3.91006e-05
140.28999 | 1.39326 | 3.91006e-05
140.3 | 1.37269 | 3.91006e-05
140.31 | 1.37123 | 3.91006e-05
140.31999 | 1.35142 | 3.91006e-05
140.33 | 1.35109 | 3.91006e-05
140.34 | 1.33128 | 3.91006e-05
140.34999 | 1.33168 | 3.91006e-05
140.36 | 1.31172 | 3.91006e-05
140.37 | 1.31318 | 3.91006e-05
140.37999 | 1.29329 | 3.91006e-05
140.39 | 1.29518 | 3.91006e-05
140.39999 | 1.27565 | 3.91006e-05
140.41 | 1.27801 | 3.91006e-05
140.42 | 1.25844 | 3.91006e-05
140.42999 | 1.26163 | 3.91006e-05
140.44 | 1.24239 | 3.91006e-05
140.45 | 1.24616 | 3.91006e-05
140.45999 | 1.22706 | 3.91006e-05
140.47 | 1.23147 | 3.91006e-05
140.48 | 1.2124 | 3.91006e-05
140.48999 | 1.21726 | 3.91006e-05
140.5 | 1.198 | 3.91006e-05
140.50999 | 1.20332 | 3.91006e-05
140.52 | 1.18412 | 3.91006e-05
140.53 | 1.1897 | 3.91006e-05
140.53999 | 1.17072 | 3.91006e-05
140.55 | 1.17649 | 3.91006e-05
140.56 | 1.15763 | 3.91006e-05
140.56999 | 1.16378 | 3.91006e-05
140.58 | 1.14516 | 3.91006e-05
140.59 | 1.15153 | 3.91006e-05
140.59999 | 1.13277 | 3.91006e-05
140.61 | 1.13975 | 3.91006e-05
140.62 | 1.1213 | 3.91006e-05
140.62999 | 1.12871 | 3.91006e-05
140.64 | 1.10988 | 3.91006e-05
140.64999 | 1.11746 | 3.91006e-05
140.66 | 1.09896 | 3.91006e-05
140.67 | 1.10707 | 3.91006e-05
140.67999 | 1.08799 | 3.91006e-05
140.69 | 1.09631 | 3.91006e-05
140.7 | 1.07729 | 3.91006e-05
140.70999 | 1.0863 | 3.91006e-05
140.72 | 1.06706 | 3.91006e-05
140.73 | 1.07633 | 3.91006e-05
140.73999 | 1.05702 | 3.91006e-05
140.75 | 1.0668 | 3.91006e-05
140.75999 | 1.04713 | 3.91006e-05
140.77 | 1.05728 | 3.91006e-05
140.78 | 1.03766 | 3.91006e-05
140.78999 | 1.04794 | 3.91006e-05
140.8 | 1.02822 | 3.91006e-05
140.81 | 1.03897 | 3.91006e-05
140.81999 | 1.01911 | 3.91006e-05
140.83 | 1.03029 | 3.91006e-05
140.84 | 1.01046 | 3.91006e-05
140.84999 | 1.02173 | 3.91006e-05
140.86 | 1.00178 | 3.91006e-05
140.87 | 1.01339 | 3.91006e-05
140.87999 | 0.99336 | 3.91006e-05
140.89 | 1.00526 | 3.91006e-05
140.89999 | 0.98502 | 3.91006e-05
140.91 | 0.99725 | 3.91006e-05
140.92 | 0.97696 | 3.91006e-05
140.92999 | 0.98933 | 3.91006e-05
140.94 | 0.96883 | 3.91006e-05
140.95 | 0.98156 | 3.91006e-05
140.95999 | 0.96106 | 3.91006e-05
140.97 | 0.9741 | 3.91006e-05
140.98 | 0.95326 | 3.91006e-05
140.98999 | 0.96666 | 3.91006e-05
141 | 0.94577 | 3.91006e-05
141.00999 | 0.95946 | 3.91006e-05
141.02 | 0.93862 | 3.91006e-05
141.03 | 0.95221 | 3.91006e-05
141.03999 | 0.9313 | 3.91006e-05
141.05 | 0.94554 | 3.91006e-05
141.06 | 0.92434 | 3.91006e-05
141.06999 | 0.93884 | 3.91006e-05
141.08 | 0.91731 | 3.91006e-05
141.09 | 0.93216 | 3.91006e-05
141.09999 | 0.91044 | 3.91006e-05
141.11 | 0.92587 | 3.91006e-05
141.12 | 0.9036 | 3.91006e-05
141.12999 | 0.91943 | 3.91006e-05
141.14 | 0.89699 | 3.91006e-05
141.14999 | 0.91297 | 3.91006e-05
141.16 | 0.89053 | 3.91006e-05
141.17 | 0.90684 | 3.91006e-05
141.17999 | 0.88417 | 3.91006e-05
141.19 | 0.90081 | 3.91006e-05
141.2 | 0.87782 | 3.91006e-05
141.20999 | 0.89451 | 3.91006e-05
141.22 | 0.87163 | 3.91006e-05
141.23 | 0.88834 | 3.91006e-05
141.23999 | 0.86547 | 3.91006e-05
141.25 | 0.88295 | 3.91006e-05
141.25999 | 0.85947 | 3.91006e-05
141.27 | 0.87725 | 3.91006e-05
141.28 | 0.85351 | 3.91006e-05
141.28999 | 0.87122 | 3.91006e-05
141.3 | 0.84764 | 3.91006e-05
141.31 | 0.86564 | 3.91006e-05
141.31999 | 0.84204 | 3.91006e-05
141.33 | 0.86004 | 3.91006e-05
141.34 | 0.83646 | 3.91006e-05
141.34999 | 0.85444 | 3.91006e-05
141.36 | 0.83114 | 3.91006e-05
141.37 | 0.84917 | 3.91006e-05
141.37999 | 0.82575 | 3.91006e-05
141.39 | 0.84359 | 3.91006e-05
141.39999 | 0.82087 | 3.91006e-05
141.41 | 0.83829 | 3.91006e-05
141.42 | 0.81567 | 3.91006e-05
141.42999 | 0.83288 | 3.91006e-05
141.44 | 0.81064 | 3.91006e-05
141.45 | 0.82792 | 3.91006e-05
141.45999 | 0.8057 | 3.91006e-05
141.47 | 0.82263 | 3.91006e-05
141.48 | 0.80079 | 3.91006e-05
141.48999 | 0.81777 | 3.91006e-05
141.5 | 0.79607 | 3.91006e-05
141.50999 | 0.81266 | 3.91006e-05
141.52 | 0.79123 | 3.91006e-05
141.53 | 0.80773 | 3.91006e-05
141.53999 | 0.78646 | 3.91006e-05
141.55 | 0.80296 | 3.91006e-05
141.56 | 0.78198 | 3.91006e-05
141.56999 | 0.79807 | 3.91006e-05
141.58 | 0.77726 | 3.91006e-05
141.59 | 0.79309 | 3.91006e-05
141.59999 | 0.77287 | 3.91006e-05
141.61 | 0.78873 | 3.91006e-05
141.62 | 0.76829 | 3.91006e-05
141.62999 | 0.78413 | 3.91006e-05
141.64 | 0.76403 | 3.91006e-05
141.64999 | 0.7796 | 3.91006e-05
141.66 | 0.75976 | 3.91006e-05
141.67 | 0.77507 | 3.91006e-05
141.67999 | 0.75547 | 3.91006e-05
141.69 | 0.77054 | 3.91006e-05
141.7 | 0.75118 | 3.91006e-05
141.70999 | 0.76608 | 3.91006e-05
141.72 | 0.74719 | 3.91006e-05
141.73 | 0.76179 | 3.91006e-05
141.73999 | 0.74317 | 3.91006e-05
141.75 | 0.7574 | 3.91006e-05
141.75999 | 0.73899 | 3.91006e-05
141.77 | 0.7532 | 3.91006e-05
141.78 | 0.73511 | 3.91006e-05
141.78999 | 0.74903 | 3.91006e-05
141.8 | 0.73127 | 3.91006e-05
141.81 | 0.74483 | 3.91006e-05
141.81999 | 0.72731 | 3.91006e-05
141.83 | 0.74076 | 3.91006e-05
141.84 | 0.72354 | 3.91006e-05
141.84999 | 0.73678 | 3.91006e-05
141.86 | 0.71982 | 3.91006e-05
141.87 | 0.73272 | 3.91006e-05
141.87999 | 0.71606 | 3.91006e-05
141.89 | 0.72874 | 3.91006e-05
141.89999 | 0.71231 | 3.91006e-05
141.91 | 0.72481 | 3.91006e-05
141.92 | 0.70874 | 3.91006e-05
141.92999 | 0.72099 | 3.91006e-05
141.94 | 0.70509 | 3.91006e-05
141.95 | 0.7172 | 3.91006e-05
141.95999 | 0.70147 | 3.91006e-05
141.97 | 0.71341 | 3.91006e-05
141.98 | 0.69768 | 3.91006e-05
141.98999 | 0.70967 | 3.91006e-05
142 | 0.69424 | 3.91006e-05
142.00999 | 0.70612 | 3.91006e-05
142.02 | 0.69057 | 3.91006e-05
142.03 | 0.7023 | 3.91006e-05
142.03999 | 0.68726 | 3.91006e-05
142.05 | 0.69875 | 3.91006e-05
142.06 | 0.68373 | 3.91006e-05
142.06999 | 0.69503 | 3.91006e-05
142.08 | 0.68041 | 3.91006e-05
142.09 | 0.69143 | 3.91006e-05
142.09999 | 0.67724 | 3.91006e-05
142.11 | 0.68814 | 3.91006e-05
142.12 | 0.67386 | 3.91006e-05
142.12999 | 0.6843 | 3.91006e-05
142.14 | 0.67059 | 3.91006e-05
142.14999 | 0.68082 | 3.91006e-05
142.16 | 0.66759 | 3.91006e-05
142.17 | 0.67786 | 3.91006e-05
142.17999 | 0.66446 | 3.91006e-05
142.19 | 0.67402 | 3.91006e-05
142.2 | 0.66113 | 3.91006e-05
142.20999 | 0.67069 | 3.91006e-05
142.22 | 0.65819 | 3.91006e-05
142.23 | 0.66747 | 3.91006e-05
142.23999 | 0.65507 | 3.91006e-05
142.25 | 0.66406 | 3.91006e-05
142.25999 | 0.65199 | 3.91006e-05
142.27 | 0.66058 | 3.91006e-05
142.28 | 0.64906 | 3.91006e-05
142.28999 | 0.65753 | 3.91006e-05
142.3 | 0.6463 | 3.91006e-05
142.31 | 0.65414 | 3.91006e-05
142.31999 | 0.64315 | 3.91006e-05
142.33 | 0.65094 | 3.91006e-05
142.34 | 0.64019 | 3.91006e-05
142.34999 | 0.64775 | 3.91006e-05
142.36 | 0.6374 | 3.91006e-05
142.37 | 0.6447 | 3.91006e-05
142.37999 | 0.63435 | 3.91006e-05
142.39 | 0.64148 | 3.91006e-05
142.39999 | 0.63178 | 3.91006e-05
142.41 | 0.63845 | 3.91006e-05
142.42 | 0.62913 | 3.91006e-05
142.42999 | 0.63526 | 3.91006e-05
142.44 | 0.62632 | 3.91006e-05
142.45 | 0.63232 | 3.91006e-05
142.45999 | 0.62362 | 3.91006e-05
142.47 | 0.62925 | 3.91006e-05
142.48 | 0.62098 | 3.91006e-05
142.48999 | 0.62639 | 3.91006e-05
142.5 | 0.61823 | 3.91006e-05
142.50999 | 0.62334 | 3.91006e-05
142.52 | 0.61573 | 3.91006e-05
142.53 | 0.62016 | 3.91006e-05
142.53999 | 0.6132 | 3.91006e-05
142.55 | 0.6173 | 3.91006e-05
142.56 | 0.61058 | 3.91006e-05
142.56999 | 0.61437 | 3.91006e-05
142.58 | 0.60798 | 3.91006e-05
142.59 | 0.61158 | 3.91006e-05
142.59999 | 0.60555 | 3.91006e-05
142.61 | 0.60879 | 3.91006e-05
142.62 | 0.60307 | 3.91006e-05
142.62999 | 0.60567 | 3.91006e-05
142.64 | 0.60066 | 3.91006e-05
142.64999 | 0.60297 | 3.91006e-05
142.66 | 0.5983 | 3.91006e-05
142.67 | 0.60021 | 3.91006e-05
142.67999 | 0.59599 | 3.91006e-05
142.69 | 0.59732 | 3.91006e-05
142.7 | 0.59339 | 3.91006e-05
142.70999 | 0.59475 | 3.91006e-05
142.72 | 0.59105 | 3.91006e-05
142.73 | 0.59194 | 3.91006e-05
142.73999 | 0.58876 | 3.91006e-05
142.75 | 0.58943 | 3.91006e-05
142.75999 | 0.58643 | 3.91006e-05
142.77 | 0.58681 | 3.91006e-05
142.78 | 0.58397 | 3.91006e-05
142.78999 | 0.5844 | 3.91006e-05
142.8 | 0.58154 | 3.91006e-05
142.81 | 0.58185 | 3.91006e-05
142.81999 | 0.57911 | 3.91006e-05
142.83 | 0.57944 | 3.91006e-05
142.84 | 0.57672 | 3.91006e-05
142.84999 | 0.57711 | 3.91006e-05
142.86 | 0.57427 | 3.91006e-05
142.87 | 0.57475 | 3.91006e-05
142.87999 | 0.57177 | 3.91006e-05
142.89 | 0.57212 | 3.91006e-05
142.89999 | 0.56948 | 3.91006e-05
142.91 | 0.56998 | 3.91006e-05
142.92 | 0.56709 | 3.91006e-05
142.92999 | 0.56745 | 3.91006e-05
142.94 | 0.56471 | 3.91006e-05
142.95 | 0.56528 | 3.91006e-05
142.95999 | 0.56249 | 3.91006e-05
142.97 | 0.5629 | 3.91006e-05
142.98 | 0.56006 | 3.91006e-05
142.98999 | 0.56058 | 3.91006e-05
143 | 0.55787 | 3.91006e-05
143.00999 | 0.55839 | 3.91006e-05
143.02 | 0.55562 | 3.91006e-05
143.03 | 0.55617 | 3.91006e-05
143.03999 | 0.55336 | 3.91006e-05
143.05 | 0.55388 | 3.91006e-05
143.06 | 0.55114 | 3.91006e-05
143.06999 | 0.55169 | 3.91006e-05
143.08 | 0.54888 | 3.91006e-05
143.09 | 0.5495 | 3.91006e-05
143.09999 | 0.54678 | 3.91006e-05
143.11 | 0.54723 | 3.91006e-05
143.12 | 0.54454 | 3.91006e-05
143.12999 | 0.54506 | 3.91006e-05
143.14 | 0.54225 | 3.91006e-05
143.14999 | 0.5428 | 3.91006e-05
143.16 | 0.5401 | 3.91006e-05
143.17 | 0.54094 | 3.91006e-05
143.17999 | 0.53808 | 3.91006e-05
143.19 | 0.53865 | 3.91006e-05
143.2 | 0.53579 | 3.91006e-05
143.20999 | 0.53641 | 3.91006e-05
143.22 | 0.53386 | 3.91006e-05
143.23 | 0.53455 | 3.91006e-05
143.23999 | 0.53171 | 3.91006e-05
143.25 | 0.53236 | 3.91006e-05
143.25999 | 0.52988 | 3.91006e-05
143.27 | 0.53047 | 3.91006e-05
143.28 | 0.52771 | 3.91006e-05
143.28999 | 0.52825 | 3.91006e-05
143.3 | 0.52573 | 3.91006e-05
143.31 | 0.52637 | 3.91006e-05
143.31999 | 0.52358 | 3.91006e-05
143.33 | 0.52434 | 3.91006e-05
143.34 | 0.52158 | 3.91006e-05
143.34999 | 0.52227 | 3.91006e-05
143.36 | 0.51958 | 3.91006e-05
143.37 | 0.52034 | 3.91006e-05
143.37999 | 0.51755 | 3.91006e-05
143.39 | 0.51853 | 3.91006e-05
143.39999 | 0.51569 | 3.91006e-05
143.41 | 0.51643 | 3.91006e-05
143.42 | 0.51373 | 3.91006e-05
143.42999 | 0.51469 | 3.91006e-05
143.44 | 0.51187 | 3.91006e-05
143.45 | 0.51276 | 3.91006e-05
143.45999 | 0.5099 | 3.91006e-05
143.47 | 0.51083 | 3.91006e-05
143.48 | 0.50792 | 3.91006e-05
143.48999 | 0.50887 | 3.91006e-05
143.5 | 0.5061 | 3.91006e-05
143.50999 | 0.50696 | 3.91006e-05
143.52 | 0.5042 | 3.91006e-05
143.53 | 0.50513 | 3.91006e-05
143.53999 | 0.50227 | 3.91006e-05
143.55 | 0.5032 | 3.91006e-05
143.56 | 0.50048 | 3.91006e-05
143.56999 | 0.50119 | 3.91006e-05
143.58 | 0.49859 | 3.91006e-05
143.59 | 0.4996 | 3.91006e-05
143.59999 | 0.49683 | 3.91006e-05
143.61 | 0.49771 | 3.91006e-05
143.62 | 0.49495 | 3.91006e-05
143.62999 | 0.496 | 3.91006e-05
143.64 | 0.49323 | 3.91006e-05
143.64999 | 0.49423 | 3.91006e-05
143.66 | 0.49132 | 3.91006e-05
143.67 | 0.49249 | 3.91006e-05
143.67999 | 0.48953 | 3.91006e-05
143.69 | 0.49073 | 3.91006e-05
143.7 | 0.48784 | 3.91006e-05
143.70999 | 0.48903 | 3.91006e-05
143.72 | 0.48596 | 3.91006e-05
143.73 | 0.48703 | 3.91006e-05
143.73999 | 0.48424 | 3.91006e-05
143.75 | 0.48539 | 3.91006e-05
143.75999 | 0.4825 | 3.91006e-05
143.77 | 0.48369 | 3.91006e-05
143.78 | 0.48078 | 3.91006e-05
143.78999 | 0.48193 | 3.91006e-05
143.8 | 0.47909 | 3.91006e-05
143.81 | 0.48036 | 3.91006e-05
143.81999 | 0.47742 | 3.91006e-05
143.83 | 0.47864 | 3.91006e-05
143.84 | 0.47573 | 3.91006e-05
143.84999 | 0.47704 | 3.91006e-05
143.86 | 0.47406 | 3.91006e-05
143.87 | 0.47537 | 3.91006e-05
143.87999 | 0.47242 | 3.91006e-05
143.89 | 0.47368 | 3.91006e-05
143.89999 | 0.47075 | 3.91006e-05
143.91 | 0.47208 | 3.91006e-05
143.92 | 0.4691 | 3.91006e-05
143.92999 | 0.47051 | 3.91006e-05
143.94 | 0.46741 | 3.91006e-05
143.95 | 0.46884 | 3.91006e-05
143.95999 | 0.46581 | 3.91006e-05
143.97 | 0.46741 | 3.91006e-05
143.98 | 0.46417 | 3.91006e-05
143.98999 | 0.46586 | 3.91006e-05
144 | 0.46264 | 3.91006e-05
144.00999 | 0.46448 | 3.91006e-05
144.02 | 0.46112 | 3.91006e-05
144.03 | 0.46295 | 3.91006e-05
144.03999 | 0.45952 | 3.91006e-05
144.05 | 0.46126 | 3.91006e-05
144.06 | 0.45802 | 3.91006e-05
144.06999 | 0.45976 | 3.91006e-05
144.08 | 0.4563 | 3.91006e-05
144.09 | 0.4583 | 3.91006e-05
144.09999 | 0.45465 | 3.91006e-05
144.11 | 0.45668 | 3.91006e-05
144.12 | 0.45313 | 3.91006e-05
144.12999 | 0.45518 | 3.91006e-05
144.14 | 0.45172 | 3.91006e-05
144.14999 | 0.45384 | 3.91006e-05
144.16 | 0.4501 | 3.91006e-05
144.17 | 0.45225 | 3.91006e-05
144.17999 | 0.44855 | 3.91006e-05
144.19 | 0.45079 | 3.91006e-05
144.2 | 0.44712 | 3.91006e-05
144.20999 | 0.44919 | 3.91006e-05
144.22 | 0.4454 | 3.91006e-05
144.23 | 0.44795 | 3.91006e-05
144.23999 | 0.44402 | 3.91006e-05
144.25 | 0.44655 | 3.91006e-05
144.25999 | 0.44292 | 3.91006e-05
144.27 | 0.44507 | 3.91006e-05
144.28 | 0.44133 | 3.91006e-05
144.28999 | 0.44352 | 3.91006e-05
144.3 | 0.43973 | 3.91006e-05
144.31 | 0.44233 | 3.91006e-05
144.31999 | 0.43842 | 3.91006e-05
144.33 | 0.44061 | 3.91006e-05
144.34 | 0.43701 | 3.91006e-05
144.34999 | 0.43951 | 3.91006e-05
144.36 | 0.43544 | 3.91006e-05
144.37 | 0.43785 | 3.91006e-05
144.37999 | 0.43422 | 3.91006e-05
144.39 | 0.43672 | 3.91006e-05
144.39999 | 0.43267 | 3.91006e-05
144.41 | 0.43525 | 3.91006e-05
144.42 | 0.43134 | 3.91006e-05
144.42999 | 0.43379 | 3.91006e-05
144.44 | 0.43007 | 3.91006e-05
144.45 | 0.43253 | 3.91006e-05
144.45999 | 0.42867 | 3.91006e-05
144.47 | 0.43105 | 3.91006e-05
144.48 | 0.42714 | 3.91006e-05
144.48999 | 0.42979 | 3.91006e-05
144.5 | 0.426 | 3.91006e-05
144.50999 | 0.42833 | 3.91006e-05
144.52 | 0.42437 | 3.91006e-05
144.53 | 0.42697 | 3.91006e-05
144.53999 | 0.42323 | 3.91006e-05
144.55 | 0.42564 | 3.91006e-05
144.56 | 0.42211 | 3.91006e-05
144.56999 | 0.42428 | 3.91006e-05
144.58 | 0.42023 | 3.91006e-05
144.59 | 0.42297 | 3.91006e-05
144.59999 | 0.4193 | 3.91006e-05
144.61 | 0.42178 | 3.91006e-05
144.62 | 0.41779 | 3.91006e-05
144.62999 | 0.42068 | 3.91006e-05
144.64 | 0.4166 | 3.91006e-05
144.64999 | 0.41934 | 3.91006e-05
144.66 | 0.41565 | 3.91006e-05
144.67 | 0.41803 | 3.91006e-05
144.67999 | 0.41396 | 3.91006e-05
144.69 | 0.41672 | 3.91006e-05
144.7 | 0.41279 | 3.91006e-05
144.70999 | 0.41536 | 3.91006e-05
144.72 | 0.41155 | 3.91006e-05
144.73 | 0.41415 | 3.91006e-05
144.73999 | 0.41036 | 3.91006e-05
144.75 | 0.41276 | 3.91006e-05
144.75999 | 0.409 | 3.91006e-05
144.77 | 0.41171 | 3.91006e-05
144.78 | 0.40778 | 3.91006e-05
144.78999 | 0.41043 | 3.91006e-05
144.8 | 0.40664 | 3.91006e-05
144.81 | 0.40926 | 3.91006e-05
144.81999 | 0.40525 | 3.91006e-05
144.83 | 0.40809 | 3.91006e-05
144.84 | 0.4044 | 3.91006e-05
144.84999 | 0.40654 | 3.91006e-05
144.86 | 0.40299 | 3.91006e-05
144.87 | 0.40561 | 3.91006e-05
144.87999 | 0.40182 | 3.91006e-05
144.89 | 0.40406 | 3.91006e-05
144.89999 | 0.40063 | 3.91006e-05
144.91 | 0.40289 | 3.91006e-05
144.92 | 0.39941 | 3.91006e-05
144.92999 | 0.40177 | 3.91006e-05
144.94 | 0.39829 | 3.91006e-05
144.95 | 0.40056 | 3.91006e-05
144.95999 | 0.39698 | 3.91006e-05
144.97 | 0.39913 | 3.91006e-05
144.98 | 0.39596 | 3.91006e-05
144.98999 | 0.39801 | 3.91006e-05
145 | 0.39503 | 3.91006e-05
145.00999 | 0.39669 | 3.91006e-05
145.02 | 0.39405 | 3.91006e-05
145.03 | 0.39545 | 3.91006e-05
145.03999 | 0.3925 | 3.91006e-05
145.05 | 0.39417 | 3.91006e-05
145.06 | 0.39152 | 3.91006e-05
145.06999 | 0.39307 | 3.91006e-05
145.08 | 0.39071 | 3.91006e-05
145.09 | 0.39171 | 3.91006e-05
145.09999 | 0.38945 | 3.91006e-05
145.11 | 0.39038 | 3.91006e-05
145.12 | 0.38797 | 3.91006e-05
145.12999 | 0.38933 | 3.91006e-05
145.14 | 0.38737 | 3.91006e-05
145.14999 | 0.38809 | 3.91006e-05
145.16 | 0.38644 | 3.91006e-05
145.17 | 0.38704 | 3.91006e-05
145.17999 | 0.3852 | 3.91006e-05
145.19 | 0.38566 | 3.91006e-05
145.2 | 0.38434 | 3.91006e-05
145.20999 | 0.38444 | 3.91006e-05
145.22 | 0.38313 | 3.91006e-05
145.23 | 0.38327 | 3.91006e-05
145.23999 | 0.38232 | 3.91006e-05
145.25 | 0.38194 | 3.91006e-05
145.25999 | 0.38113 | 3.91006e-05
145.27 | 0.38093 | 3.91006e-05
145.28 | 0.38031 | 3.91006e-05
145.28999 | 0.37993 | 3.91006e-05
145.3 | 0.37912 | 3.91006e-05
145.31 | 0.37877 | 3.91006e-05
145.31999 | 0.37819 | 3.91006e-05
145.33 | 0.37724 | 3.91006e-05
145.34 | 0.37717 | 3.91006e-05
145.34999 | 0.37583 | 3.91006e-05
145.36 | 0.37638 | 3.91006e-05
145.37 | 0.37476 | 3.91006e-05
145.37999 | 0.37545 | 3.91006e-05
145.39 | 0.37345 | 3.91006e-05
145.39999 | 0.3744 | 3.91006e-05
145.41 | 0.37249 | 3.91006e-05
145.42 | 0.3734 | 3.91006e-05
145.42999 | 0.37114 | 3.91006e-05
145.44 | 0.37254 | 3.91006e-05
145.45 | 0.37011 | 3.91006e-05
145.45999 | 0.37159 | 3.91006e-05
145.47 | 0.36897 | 3.91006e-05
145.48 | 0.37073 | 3.91006e-05
145.48999 | 0.36768 | 3.91006e-05
145.5 | 0.3699 | 3.91006e-05
145.50999 | 0.36651 | 3.91006e-05
145.52 | 0.36916 | 3.91006e-05
145.53 | 0.36537 | 3.91006e-05
145.53999 | 0.36813 | 3.91006e-05
145.55 | 0.3642 | 3.91006e-05
145.56 | 0.36723 | 3.91006e-05
145.56999 | 0.36303 | 3.91006e-05
145.58 | 0.36625 | 3.91006e-05
145.59 | 0.36181 | 3.91006e-05
145.59999 | 0.36553 | 3.91006e-05
145.61 | 0.36079 | 3.91006e-05
145.62 | 0.36446 | 3.91006e-05
145.62999 | 0.35983 | 3.91006e-05
145.64 | 0.3637 | 3.91006e-05
145.64999 | 0.35867 | 3.91006e-05
145.66 | 0.36315 | 3.91006e-05
145.67 | 0.35752 | 3.91006e-05
145.67999 | 0.362 | 3.91006e-05
145.69 | 0.35633 | 3.91006e-05
145.7 | 0.36112 | 3.91006e-05
145.70999 | 0.35523 | 3.91006e-05
145.72 | 0.36045 | 3.91006e-05
145.73 | 0.35392 | 3.91006e-05
145.73999 | 0.35957 | 3.91006e-05
145.75 | 0.35304 | 3.91006e-05
145.75999 | 0.35862 | 3.91006e-05
145.77 | 0.35194 | 3.91006e-05
145.78 | 0.35778 | 3.91006e-05
145.78999 | 0.3507 | 3.91006e-05
145.8 | 0.35702 | 3.91006e-05
145.81 | 0.34958 | 3.91006e-05
145.81999 | 0.35647 | 3.91006e-05
145.83 | 0.3483 | 3.91006e-05
145.84 | 0.35557 | 3.91006e-05
145.84999 | 0.34729 | 3.91006e-05
145.86 | 0.35478 | 3.91006e-05
145.87 | 0.34615 | 3.91006e-05
145.87999 | 0.35375 | 3.91006e-05
145.89 | 0.34505 | 3.91006e-05
145.89999 | 0.35321 | 3.91006e-05
145.91 | 0.34393 | 3.91006e-05
145.92 | 0.35256 | 3.91006e-05
145.92999 | 0.34288 | 3.91006e-05
145.94 | 0.35159 | 3.91006e-05
145.95 | 0.34171 | 3.91006e-05
145.95999 | 0.35092 | 3.91006e-05
145.97 | 0.34083 | 3.91006e-05
145.98 | 0.35011 | 3.91006e-05
145.98999 | 0.33964 | 3.91006e-05
146 | 0.3492 | 3.91006e-05
146.00999 | 0.33873 | 3.91006e-05
146.02 | 0.34853 | 3.91006e-05
146.03 | 0.33757 | 3.91006e-05
146.03999 | 0.34765 | 3.91006e-05
146.05 | 0.33661 | 3.91006e-05
146.06 | 0.34691 | 3.91006e-05
146.06999 | 0.3359 | 3.91006e-05
146.08 | 0.3462 | 3.91006e-05
146.09 | 0.33459 | 3.91006e-05
146.09999 | 0.34505 | 3.91006e-05
146.11 | 0.33363 | 3.91006e-05
146.12 | 0.34448 | 3.91006e-05
146.12999 | 0.33277 | 3.91006e-05
146.14 | 0.34379 | 3.91006e-05
146.14999 | 0.33177 | 3.91006e-05
146.16 | 0.34341 | 3.91006e-05
146.17 | 0.33089 | 3.91006e-05
146.17999 | 0.34257 | 3.91006e-05
146.19 | 0.32977 | 3.91006e-05
146.2 | 0.34176 | 3.91006e-05
146.20999 | 0.3286 | 3.91006e-05
146.22 | 0.341 | 3.91006e-05
146.23 | 0.32762 | 3.91006e-05
146.23999 | 0.34019 | 3.91006e-05
146.25 | 0.32665 | 3.91006e-05
146.25999 | 0.33938 | 3.91006e-05
146.27 | 0.32574 | 3.91006e-05
146.28 | 0.33871 | 3.91006e-05
146.28999 | 0.32474 | 3.91006e-05
146.3 | 0.33785 | 3.91006e-05
146.31 | 0.32367 | 3.91006e-05
146.31999 | 0.33728 | 3.91006e-05
146.33 | 0.32283 | 3.91006e-05
146.34 | 0.33652 | 3.91006e-05
146.34999 | 0.32181 | 3.91006e-05
146.36 | 0.33592 | 3.91006e-05
146.37 | 0.32083 | 3.91006e-05
146.37999 | 0.33533 | 3.91006e-05
146.39 | 0.31997 | 3.91006e-05
146.39999 | 0.33463 | 3.91006e-05
146.41 | 0.31895 | 3.91006e-05
146.42 | 0.33406 | 3.91006e-05
146.42999 | 0.31811 | 3.91006e-05
146.44 | 0.33351 | 3.91006e-05
146.45 | 0.31706 | 3.91006e-05
146.45999 | 0.33277 | 3.91006e-05
146.47 | 0.31618 | 3.91006e-05
146.48 | 0.33203 | 3.91006e-05
146.48999 | 0.31511 | 3.91006e-05
146.5 | 0.33158 | 3.91006e-05
146.50999 | 0.31418 | 3.91006e-05
146.52 | 0.33082 | 3.91006e-05
146.53 | 0.31308 | 3.91006e-05
146.53999 | 0.33018 | 3.91006e-05
146.55 | 0.31213 | 3.91006e-05
146.56 | 0.32944 | 3.91006e-05
146.56999 | 0.31113 | 3.91006e-05
146.58 | 0.32889 | 3.91006e-05
146.59 | 0.31024 | 3.91006e-05
146.59999 | 0.32836 | 3.91006e-05
146.61 | 0.30927 | 3.91006e-05
146.62 | 0.3277 | 3.91006e-05
146.62999 | 0.30836 | 3.91006e-05
146.64 | 0.32677 | 3.91006e-05
146.64999 | 0.30741 | 3.91006e-05
146.66 | 0.32624 | 3.91006e-05
146.67 | 0.3066 | 3.91006e-05
146.67999 | 0.32545 | 3.91006e-05
146.69 | 0.30567 | 3.91006e-05
146.7 | 0.32467 | 3.91006e-05
146.70999 | 0.30483 | 3.91006e-05
146.72 | 0.32381 | 3.91006e-05
146.73 | 0.30424 | 3.91006e-05
146.73999 | 0.32286 | 3.91006e-05
146.75 | 0.30354 | 3.91006e-05
146.75999 | 0.32207 | 3.91006e-05
146.77 | 0.3029 | 3.91006e-05
146.78 | 0.32092 | 3.91006e-05
146.78999 | 0.30223 | 3.91006e-05
146.8 | 0.32019 | 3.91006e-05
146.81 | 0.30156 | 3.91006e-05
146.81999 | 0.3194 | 3.91006e-05
146.83 | 0.30097 | 3.91006e-05
146.84 | 0.31861 | 3.91006e-05
146.84999 | 0.30028 | 3.91006e-05
146.86 | 0.31773 | 3.91006e-05
146.87 | 0.29971 | 3.91006e-05
146.87999 | 0.31687 | 3.91006e-05
146.89 | 0.29901 | 3.91006e-05
146.89999 | 0.31589 | 3.91006e-05
146.91 | 0.29854 | 3.91006e-05
146.92 | 0.3152 | 3.91006e-05
146.92999 | 0.29775 | 3.91006e-05
146.94 | 0.31434 | 3.91006e-05
146.95 | 0.29713 | 3.91006e-05
146.95999 | 0.31344 | 3.91006e-05
146.97 | 0.29642 | 3.91006e-05
146.98 | 0.31287 | 3.91006e-05
146.98999 | 0.29596 | 3.91006e-05
147 | 0.31167 | 3.91006e-05
147.00999 | 0.29537 | 3.91006e-05
147.02 | 0.3112 | 3.91006e-05
147.03 | 0.29482 | 3.91006e-05
147.03999 | 0.31024 | 3.91006e-05
147.05 | 0.29425 | 3.91006e-05
147.06 | 0.30929 | 3.91006e-05
147.06999 | 0.2937 | 3.91006e-05
147.08 | 0.30826 | 3.91006e-05
147.09 | 0.2932 | 3.91006e-05
147.09999 | 0.30736 | 3.91006e-05
147.11 | 0.29265 | 3.91006e-05
147.12 | 0.30674 | 3.91006e-05
147.12999 | 0.29212 | 3.91006e-05
147.14 | 0.30602 | 3.91006e-05
147.14999 | 0.29146 | 3.91006e-05
147.16 | 0.30526 | 3.91006e-05
147.17 | 0.291 | 3.91006e-05
147.17999 | 0.30416 | 3.91006e-05
147.19 | 0.29031 | 3.91006e-05
147.2 | 0.30347 | 3.91006e-05
147.20999 | 0.28976 | 3.91006e-05
147.22 | 0.30273 | 3.91006e-05
147.23 | 0.28914 | 3.91006e-05
147.23999 | 0.3019 | 3.91006e-05
147.25 | 0.28845 | 3.91006e-05
147.25999 | 0.30116 | 3.91006e-05
147.27 | 0.2879 | 3.91006e-05
147.28 | 0.3004 | 3.91006e-05
147.28999 | 0.28743 | 3.91006e-05
147.3 | 0.29954 | 3.91006e-05
147.31 | 0.28676 | 3.91006e-05
147.31999 | 0.29873 | 3.91006e-05
147.33 | 0.28595 | 3.91006e-05
147.34 | 0.29789 | 3.91006e-05
147.34999 | 0.28552 | 3.91006e-05
147.36 | 0.29706 | 3.91006e-05
147.37 | 0.28488 | 3.91006e-05
147.37999 | 0.29625 | 3.91006e-05
147.39 | 0.28447 | 3.91006e-05
147.39999 | 0.29539 | 3.91006e-05
147.41 | 0.28421 | 3.91006e-05
147.42 | 0.2947 | 3.91006e-05
147.42999 | 0.28364 | 3.91006e-05
147.44 | 0.29384 | 3.91006e-05
147.45 | 0.28311 | 3.91006e-05
147.45999 | 0.29298 | 3.91006e-05
147.47 | 0.28247 | 3.91006e-05
147.48 | 0.292 | 3.91006e-05
147.48999 | 0.28209 | 3.91006e-05
147.5 | 0.2911 | 3.91006e-05
147.50999 | 0.28173 | 3.91006e-05
147.52 | 0.29041 | 3.91006e-05
147.53 | 0.28116 | 3.91006e-05
147.53999 | 0.28964 | 3.91006e-05
147.55 | 0.2808 | 3.91006e-05
147.56 | 0.28888 | 3.91006e-05
147.56999 | 0.28044 | 3.91006e-05
147.58 | 0.28805 | 3.91006e-05
147.59 | 0.27984 | 3.91006e-05
147.59999 | 0.28716 | 3.91006e-05
147.61 | 0.27958 | 3.91006e-05
147.62 | 0.28628 | 3.91006e-05
147.62999 | 0.27901 | 3.91006e-05
147.64 | 0.28552 | 3.91006e-05
147.64999 | 0.27851 | 3.91006e-05
147.66 | 0.28457 | 3.91006e-05
147.67 | 0.27818 | 3.91006e-05
147.67999 | 0.28373 | 3.91006e-05
147.69 | 0.27784 | 3.91006e-05
147.7 | 0.2829 | 3.91006e-05
147.70999 | 0.27741 | 3.91006e-05
147.72 | 0.28213 | 3.91006e-05
147.73 | 0.27694 | 3.91006e-05
147.73999 | 0.2813 | 3.91006e-05
147.75 | 0.27667 | 3.91006e-05
147.75999 | 0.28044 | 3.91006e-05
147.77 | 0.27629 | 3.91006e-05
147.78 | 0.27953 | 3.91006e-05
147.78999 | 0.27593 | 3.91006e-05
147.8 | 0.27884 | 3.91006e-05
147.81 | 0.2756 | 3.91006e-05
147.81999 | 0.27796 | 3.91006e-05
147.83 | 0.27515 | 3.91006e-05
147.84 | 0.27715 | 3.91006e-05
147.84999 | 0.27469 | 3.91006e-05
147.86 | 0.27648 | 3.91006e-05
147.87 | 0.27441 | 3.91006e-05
147.87999 | 0.27591 | 3.91006e-05
147.89 | 0.27396 | 3.91006e-05
147.89999 | 0.27534 | 3.91006e-05
147.91 | 0.27322 | 3.91006e-05
147.92 | 0.27477 | 3.91006e-05
147.92999 | 0.27267 | 3.91006e-05
147.94 | 0.27408 | 3.91006e-05
147.95 | 0.272 | 3.91006e-05
147.95999 | 0.27348 | 3.91006e-05
147.97 | 0.27152 | 3.91006e-05
147.98 | 0.27303 | 3.91006e-05
147.98999 | 0.27088 | 3.91006e-05
148 | 0.27243 | 3.91006e-05
148.00999 | 0.27031 | 3.91006e-05
148.02 | 0.27179 | 3.91006e-05
148.03 | 0.26971 | 3.91006e-05
148.03999 | 0.27121 | 3.91006e-05
148.05 | 0.26909 | 3.91006e-05
148.06 | 0.27052 | 3.91006e-05
148.06999 | 0.26866 | 3.91006e-05
148.08 | 0.27016 | 3.91006e-05
148.09 | 0.26795 | 3.91006e-05
148.09999 | 0.26943 | 3.91006e-05
148.11 | 0.26752 | 3.91006e-05
148.12 | 0.26883 | 3.91006e-05
148.12999 | 0.26668 | 3.91006e-05
148.14 | 0.2685 | 3.91006e-05
148.14999 | 0.26609 | 3.91006e-05
148.16 | 0.26783 | 3.91006e-05
148.17 | 0.26573 | 3.91006e-05
148.17999 | 0.26709 | 3.91006e-05
148.19 | 0.26511 | 3.91006e-05
148.2 | 0.26656 | 3.91006e-05
148.20999 | 0.26456 | 3.91006e-05
148.22 | 0.26621 | 3.91006e-05
148.23 | 0.26399 | 3.91006e-05
148.23999 | 0.26564 | 3.91006e-05
148.25 | 0.26347 | 3.91006e-05
148.25999 | 0.26504 | 3.91006e-05
148.27 | 0.26287 | 3.91006e-05
148.28 | 0.26442 | 3.91006e-05
148.28999 | 0.2623 | 3.91006e-05
148.3 | 0.26394 | 3.91006e-05
148.31 | 0.2618 | 3.91006e-05
148.31999 | 0.2633 | 3.91006e-05
148.33 | 0.26125 | 3.91006e-05
148.34 | 0.26277 | 3.91006e-05
148.34999 | 0.26068 | 3.91006e-05
148.36 | 0.26223 | 3.91006e-05
148.37 | 0.25994 | 3.91006e-05
148.37999 | 0.2618 | 3.91006e-05
148.39 | 0.25956 | 3.91006e-05
148.39999 | 0.26137 | 3.91006e-05
148.41 | 0.25901 | 3.91006e-05
148.42 | 0.26075 | 3.91006e-05
148.42999 | 0.25836 | 3.91006e-05
148.44 | 0.26013 | 3.91006e-05
148.45 | 0.25786 | 3.91006e-05
148.45999 | 0.2597 | 3.91006e-05
148.47 | 0.25731 | 3.91006e-05
148.48 | 0.25917 | 3.91006e-05
148.48999 | 0.25674 | 3.91006e-05
148.5 | 0.25858 | 3.91006e-05
148.50999 | 0.25619 | 3.91006e-05
148.52 | 0.25805 | 3.91006e-05
148.53 | 0.25576 | 3.91006e-05
148.53999 | 0.25755 | 3.91006e-05
148.55 | 0.25517 | 3.91006e-05
148.56 | 0.25712 | 3.91006e-05
148.56999 | 0.2546 | 3.91006e-05
148.58 | 0.25653 | 3.91006e-05
148.59 | 0.25417 | 3.91006e-05
148.59999 | 0.25603 | 3.91006e-05
148.61 | 0.25362 | 3.91006e-05
148.62 | 0.2555 | 3.91006e-05
148.62999 | 0.253 | 3.91006e-05
148.64 | 0.25481 | 3.91006e-05
148.64999 | 0.25259 | 3.91006e-05
148.66 | 0.25441 | 3.91006e-05
148.67 | 0.25205 | 3.91006e-05
148.67999 | 0.254 | 3.91006e-05
148.69 | 0.25159 | 3.91006e-05
148.7 | 0.2535 | 3.91006e-05
148.70999 | 0.251 | 3.91006e-05
148.72 | 0.25305 | 3.91006e-05
148.73 | 0.2504 | 3.91006e-05
148.73999 | 0.25247 | 3.91006e-05
148.75 | 0.25004 | 3.91006e-05
148.75999 | 0.25202 | 3.91006e-05
148.77 | 0.24942 | 3.91006e-05
148.78 | 0.25159 | 3.91006e-05
148.78999 | 0.2488 | 3.91006e-05
148.8 | 0.25107 | 3.91006e-05
148.81 | 0.24828 | 3.91006e-05
148.81999 | 0.25078 | 3.91006e-05
148.83 | 0.24799 | 3.91006e-05
148.84 | 0.25019 | 3.91006e-05
148.84999 | 0.24735 | 3.91006e-05
148.86 | 0.24985 | 3.91006e-05
148.87 | 0.2468 | 3.91006e-05
148.87999 | 0.24937 | 3.91006e-05
148.89 | 0.24639 | 3.91006e-05
148.89999 | 0.24902 | 3.91006e-05
148.91 | 0.24589 | 3.91006e-05
148.92 | 0.24854 | 3.91006e-05
148.92999 | 0.24532 | 3.91006e-05
148.94 | 0.24806 | 3.91006e-05
148.95 | 0.24492 | 3.91006e-05
148.95999 | 0.24766 | 3.91006e-05
148.97 | 0.24427 | 3.91006e-05
148.98 | 0.24728 | 3.91006e-05
148.98999 | 0.24392 | 3.91006e-05
149 | 0.24675 | 3.91006e-05
149.00999 | 0.24325 | 3.91006e-05
149.02 | 0.24592 | 3.91006e-05
149.03 | 0.24287 | 3.91006e-05
149.03999 | 0.2458 | 3.91006e-05
149.05 | 0.24229 | 3.91006e-05
149.06 | 0.24532 | 3.91006e-05
149.06999 | 0.24179 | 3.91006e-05
149.08 | 0.24482 | 3.91006e-05
149.09 | 0.24127 | 3.91006e-05
149.09999 | 0.24444 | 3.91006e-05
149.11 | 0.24089 | 3.91006e-05
149.12 | 0.24403 | 3.91006e-05
149.12999 | 0.24046 | 3.91006e-05
149.14 | 0.24351 | 3.91006e-05
149.14999 | 0.23998 | 3.91006e-05
149.16 | 0.24299 | 3.91006e-05
149.17 | 0.23948 | 3.91006e-05
149.17999 | 0.24268 | 3.91006e-05
149.19 | 0.23898 | 3.91006e-05
149.2 | 0.2422 | 3.91006e-05
149.20999 | 0.23853 | 3.91006e-05
149.22 | 0.24184 | 3.91006e-05
149.23 | 0.23824 | 3.91006e-05
149.23999 | 0.24134 | 3.91006e-05
149.25 | 0.23781 | 3.91006e-05
149.25999 | 0.24089 | 3.91006e-05
149.27 | 0.23731 | 3.91006e-05
149.28 | 0.24041 | 3.91006e-05
149.28999 | 0.23671 | 3.91006e-05
149.3 | 0.23974 | 3.91006e-05
149.31 | 0.23631 | 3.91006e-05
149.31999 | 0.23962 | 3.91006e-05
149.33 | 0.23579 | 3.91006e-05
149.34 | 0.239 | 3.91006e-05
149.34999 | 0.23531 | 3.91006e-05
149.36 | 0.23855 | 3.91006e-05
149.37 | 0.23493 | 3.91006e-05
149.37999 | 0.23824 | 3.91006e-05
149.39 | 0.23452 | 3.91006e-05
149.39999 | 0.23769 | 3.91006e-05
149.41 | 0.23407 | 3.91006e-05
149.42 | 0.23748 | 3.91006e-05
149.42999 | 0.23366 | 3.91006e-05
149.44 | 0.23698 | 3.91006e-05
149.45 | 0.23314 | 3.91006e-05
149.45999 | 0.23652 | 3.91006e-05
149.47 | 0.23278 | 3.91006e-05
149.48 | 0.23617 | 3.91006e-05
149.48999 | 0.23238 | 3.91006e-05
149.5 | 0.23567 | 3.91006e-05
149.50999 | 0.23204 | 3.91006e-05
149.52 | 0.23548 | 3.91006e-05
149.53 | 0.23168 | 3.91006e-05
149.53999 | 0.23483 | 3.91006e-05
149.55 | 0.23114 | 3.91006e-05
149.56 | 0.23452 | 3.91006e-05
149.56999 | 0.23068 | 3.91006e-05
149.58 | 0.23393 | 3.91006e-05
149.59 | 0.23035 | 3.91006e-05
149.59999 | 0.23345 | 3.91006e-05
149.61 | 0.22982 | 3.91006e-05
149.62 | 0.23278 | 3.91006e-05
149.62999 | 0.22937 | 3.91006e-05
149.64 | 0.23242 | 3.91006e-05
149.64999 | 0.22887 | 3.91006e-05
149.66 | 0.23195 | 3.91006e-05
149.67 | 0.22885 | 3.91006e-05
149.67999 | 0.23147 | 3.91006e-05
149.69 | 0.22811 | 3.91006e-05
149.7 | 0.23087 | 3.91006e-05
149.70999 | 0.22801 | 3.91006e-05
149.72 | 0.23052 | 3.91006e-05
149.73 | 0.22787 | 3.91006e-05
149.73999 | 0.23004 | 3.91006e-05
149.75 | 0.22734 | 3.91006e-05
149.75999 | 0.22947 | 3.91006e-05
149.77 | 0.22715 | 3.91006e-05
149.78 | 0.22889 | 3.91006e-05
149.78999 | 0.22673 | 3.91006e-05
149.8 | 0.22842 | 3.91006e-05
149.81 | 0.22656 | 3.91006e-05
149.81999 | 0.22796 | 3.91006e-05
149.83 | 0.22637 | 3.91006e-05
149.84 | 0.22737 | 3.91006e-05
149.84999 | 0.22577 | 3.91006e-05
149.86 | 0.22677 | 3.91006e-05
149.87 | 0.22553 | 3.91006e-05
149.87999 | 0.22639 | 3.91006e-05
149.89 | 0.22491 | 3.91006e-05
149.89999 | 0.22575 | 3.91006e-05
149.91 | 0.22496 | 3.91006e-05
149.92 | 0.22522 | 3.91006e-05
149.92999 | 0.22458 | 3.91006e-05
149.94 | 0.22444 | 3.91006e-05
149.95 | 0.22432 | 3.91006e-05
149.95999 | 0.22417 | 3.91006e-05
149.97 | 0.22394 | 3.91006e-05
149.98 | 0.22339 | 3.91006e-05
149.98999 | 0.22372 | 3.91006e-05
150 | 0.22289 | 3.91006e-05
150.00999 | 0.22343 | 3.91006e-05
150.02 | 0.22248 | 3.91006e-05
150.03 | 0.22329 | 3.91006e-05
150.03999 | 0.22205 | 3.91006e-05
150.05 | 0.22301 | 3.91006e-05
150.06 | 0.22141 | 3.91006e-05
150.06999 | 0.22291 | 3.91006e-05
150.08 | 0.22074 | 3.91006e-05
150.09 | 0.22267 | 3.91006e-05
150.09999 | 0.22031 | 3.91006e-05
150.11 | 0.22215 | 3.91006e-05
150.12 | 0.21964 | 3.91006e-05
150.12999 | 0.22208 | 3.91006e-05
150.14 | 0.21893 | 3.91006e-05
150.14999 | 0.22184 | 3.91006e-05
150.16 | 0.2184 | 3.91006e-05
150.17 | 0.22167 | 3.91006e-05
150.17999 | 0.2179 | 3.91006e-05
150.19 | 0.22148 | 3.91006e-05
150.2 | 0.21738 | 3.91006e-05
150.20999 | 0.22127 | 3.91006e-05
150.22 | 0.21683 | 3.91006e-05
150.23 | 0.221 | 3.91006e-05
150.23999 | 0.21628 | 3.91006e-05
150.25 | 0.22072 | 3.91006e-05
150.25999 | 0.21561 | 3.91006e-05
150.26999 | 0.22041 | 3.91006e-05
150.28 | 0.21516 | 3.91006e-05
150.28999 | 0.22024 | 3.91006e-05
150.3 | 0.21464 | 3.91006e-05
150.31 | 0.21998 | 3.91006e-05
150.31999 | 0.21399 | 3.91006e-05
150.33 | 0.2195 | 3.91006e-05
150.34 | 0.21342 | 3.91006e-05
150.34999 | 0.21986 | 3.91006e-05
150.36 | 0.21283 | 3.91006e-05
150.37 | 0.2191 | 3.91006e-05
150.37999 | 0.21223 | 3.91006e-05
150.39 | 0.21919 | 3.91006e-05
150.39999 | 0.21163 | 3.91006e-05
150.41 | 0.21905 | 3.91006e-05
150.42 | 0.21097 | 3.91006e-05
150.42999 | 0.21867 | 3.91006e-05
150.44 | 0.2103 | 3.91006e-05
150.45 | 0.21852 | 3.91006e-05
150.45999 | 0.20987 | 3.91006e-05
150.47 | 0.2184 | 3.91006e-05
150.48 | 0.2092 | 3.91006e-05
150.48999 | 0.21817 | 3.91006e-05
150.5 | 0.20872 | 3.91006e-05
150.50999 | 0.21786 | 3.91006e-05
150.51999 | 0.20806 | 3.91006e-05
150.53 | 0.21759 | 3.91006e-05
150.53999 | 0.20777 | 3.91006e-05
150.55 | 0.21726 | 3.91006e-05
150.56 | 0.20706 | 3.91006e-05
150.56999 | 0.21726 | 3.91006e-05
150.58 | 0.20653 | 3.91006e-05
150.59 | 0.21674 | 3.91006e-05
150.59999 | 0.20629 | 3.91006e-05
150.61 | 0.21628 | 3.91006e-05
150.62 | 0.20582 | 3.91006e-05
150.62999 | 0.21604 | 3.91006e-05
150.64 | 0.20517 | 3.91006e-05
150.64999 | 0.21609 | 3.91006e-05
150.66 | 0.20467 | 3.91006e-05
150.67 | 0.21612 | 3.91006e-05
150.67999 | 0.20412 | 3.91006e-05
150.69 | 0.21564 | 3.91006e-05
150.7 | 0.20362 | 3.91006e-05
150.70999 | 0.21564 | 3.91006e-05
150.72 | 0.20315 | 3.91006e-05
150.73 | 0.21542 | 3.91006e-05
150.73999 | 0.2026 | 3.91006e-05
150.75 | 0.2154 | 3.91006e-05
150.75999 | 0.20224 | 3.91006e-05
150.76999 | 0.21504 | 3.91006e-05
150.78 | 0.20167 | 3.91006e-05
150.78999 | 0.21488 | 3.91006e-05
150.8 | 0.20119 | 3.91006e-05
150.81 | 0.21476 | 3.91006e-05
150.81999 | 0.20071 | 3.91006e-05
150.83 | 0.2144 | 3.91006e-05
150.84 | 0.20005 | 3.91006e-05
150.84999 | 0.2144 | 3.91006e-05
150.86 | 0.19969 | 3.91006e-05
150.87 | 0.21418 | 3.91006e-05
150.87999 | 0.19909 | 3.91006e-05
150.89 | 0.2139 | 3.91006e-05
150.89999 | 0.19864 | 3.91006e-05
150.91 | 0.21378 | 3.91006e-05
150.92 | 0.19814 | 3.91006e-05
150.92999 | 0.21364 | 3.91006e-05
150.94 | 0.19749 | 3.91006e-05
150.95 | 0.21335 | 3.91006e-05
150.95999 | 0.19699 | 3.91006e-05
150.97 | 0.21328 | 3.91006e-05
150.98 | 0.1963 | 3.91006e-05
150.98999 | 0.21316 | 3.91006e-05
151 | 0.19587 | 3.91006e-05
151.00999 | 0.21306 | 3.91006e-05
151.01999 | 0.19528 | 3.91006e-05
151.03 | 0.21263 | 3.91006e-05
151.03999 | 0.1948 | 3.91006e-05
151.05 | 0.21254 | 3.91006e-05
151.06 | 0.1942 | 3.91006e-05
151.06999 | 0.21244 | 3.91006e-05
151.08 | 0.19366 | 3.91006e-05
151.09 | 0.21199 | 3.91006e-05
151.09999 | 0.1933 | 3.91006e-05
151.11 | 0.21166 | 3.91006e-05
151.12 | 0.19282 | 3.91006e-05
151.12999 | 0.21132 | 3.91006e-05
151.14 | 0.1927 | 3.91006e-05
151.14999 | 0.21075 | 3.91006e-05
151.16 | 0.19242 | 3.91006e-05
151.17 | 0.21027 | 3.91006e-05
151.17999 | 0.19211 | 3.91006e-05
151.19 | 0.20984 | 3.91006e-05
151.2 | 0.19199 | 3.91006e-05
151.20999 | 0.20951 | 3.91006e-05
151.22 | 0.19184 | 3.91006e-05
151.23 | 0.20903 | 3.91006e-05
151.23999 | 0.19168 | 3.91006e-05
151.25 | 0.20872 | 3.91006e-05
151.25999 | 0.19134 | 3.91006e-05
151.26999 | 0.20825 | 3.91006e-05
151.28 | 0.1912 | 3.91006e-05
151.28999 | 0.20768 | 3.91006e-05
151.3 | 0.1907 | 3.91006e-05
151.31 | 0.20717 | 3.91006e-05
151.31999 | 0.1908 | 3.91006e-05
151.33 | 0.20679 | 3.91006e-05
151.34 | 0.19044 | 3.91006e-05
151.34999 | 0.20636 | 3.91006e-05
151.36 | 0.19025 | 3.91006e-05
151.37 | 0.20584 | 3.91006e-05
151.37999 | 0.19015 | 3.91006e-05
151.39 | 0.20541 | 3.91006e-05
151.39999 | 0.1896 | 3.91006e-05
151.41 | 0.20469 | 3.91006e-05
151.42 | 0.18963 | 3.91006e-05
151.42999 | 0.20446 | 3.91006e-05
151.44 | 0.18958 | 3.91006e-05
151.45 | 0.20405 | 3.91006e-05
151.45999 | 0.18927 | 3.91006e-05
151.47 | 0.20362 | 3.91006e-05
151.48 | 0.18898 | 3.91006e-05
151.48999 | 0.20307 | 3.91006e-05
151.5 | 0.18882 | 3.91006e-05
151.50999 | 0.20238 | 3.91006e-05
151.51999 | 0.18851 | 3.91006e-05
151.53 | 0.20181 | 3.91006e-05
151.53999 | 0.18815 | 3.91006e-05
151.55 | 0.20107 | 3.91006e-05
151.56 | 0.18801 | 3.91006e-05
151.56999 | 0.20076 | 3.91006e-05
151.58 | 0.18762 | 3.91006e-05
151.59 | 0.20059 | 3.91006e-05
151.59999 | 0.18736 | 3.91006e-05
151.61 | 0.20002 | 3.91006e-05
151.62 | 0.18734 | 3.91006e-05
151.62999 | 0.19947 | 3.91006e-05
151.64 | 0.18698 | 3.91006e-05
151.64999 | 0.19926 | 3.91006e-05
151.66 | 0.18684 | 3.91006e-05
151.67 | 0.19866 | 3.91006e-05
151.67999 | 0.18667 | 3.91006e-05
151.69 | 0.19809 | 3.91006e-05
151.7 | 0.18667 | 3.91006e-05
151.70999 | 0.19766 | 3.91006e-05
151.72 | 0.18655 | 3.91006e-05
151.73 | 0.19728 | 3.91006e-05
151.73999 | 0.18627 | 3.91006e-05
151.75 | 0.19673 | 3.91006e-05
151.75999 | 0.18607 | 3.91006e-05
151.76999 | 0.19628 | 3.91006e-05
151.78 | 0.18612 | 3.91006e-05
151.78999 | 0.19571 | 3.91006e-05
151.8 | 0.18598 | 3.91006e-05
151.81 | 0.19533 | 3.91006e-05
151.81999 | 0.18581 | 3.91006e-05
151.83 | 0.19456 | 3.91006e-05
151.84 | 0.18565 | 3.91006e-05
151.84999 | 0.19425 | 3.91006e-05
151.86 | 0.18557 | 3.91006e-05
151.87 | 0.19358 | 3.91006e-05
151.87999 | 0.1855 | 3.91006e-05
151.89 | 0.19323 | 3.91006e-05
151.89999 | 0.18531 | 3.91006e-05
151.91 | 0.19256 | 3.91006e-05
151.92 | 0.18522 | 3.91006e-05
151.92999 | 0.19201 | 3.91006e-05
151.94 | 0.18526 | 3.91006e-05
151.95 | 0.19156 | 3.91006e-05
151.95999 | 0.18524 | 3.91006e-05
151.97 | 0.19096 | 3.91006e-05
151.98 | 0.1851 | 3.91006e-05
151.98999 | 0.19053 | 3.91006e-05
152 | 0.18498 | 3.91006e-05
152.00999 | 0.18989 | 3.91006e-05
152.01999 | 0.18505 | 3.91006e-05
152.03 | 0.18927 | 3.91006e-05
152.03999 | 0.18503 | 3.91006e-05
152.05 | 0.18865 | 3.91006e-05
152.06 | 0.18491 | 3.91006e-05
152.06999 | 0.18812 | 3.91006e-05
152.08 | 0.185 | 3.91006e-05
152.09 | 0.18774 | 3.91006e-05
152.09999 | 0.18498 | 3.91006e-05
152.11 | 0.18724 | 3.91006e-05
152.12 | 0.18486 | 3.91006e-05
152.12999 | 0.18681 | 3.91006e-05
152.14 | 0.18495 | 3.91006e-05
152.14999 | 0.18662 | 3.91006e-05
152.16 | 0.18455 | 3.91006e-05
152.17 | 0.18627 | 3.91006e-05
152.17999 | 0.18429 | 3.91006e-05
152.19 | 0.18603 | 3.91006e-05
152.2 | 0.18395 | 3.91006e-05
152.20999 | 0.18567 | 3.91006e-05
152.22 | 0.18386 | 3.91006e-05
152.23 | 0.18543 | 3.91006e-05
152.23999 | 0.1834 | 3.91006e-05
152.25 | 0.18514 | 3.91006e-05
152.25999 | 0.18314 | 3.91006e-05
152.26999 | 0.18493 | 3.91006e-05
152.28 | 0.18288 | 3.91006e-05
152.28999 | 0.18452 | 3.91006e-05
152.3 | 0.18257 | 3.91006e-05
152.31 | 0.18443 | 3.91006e-05
152.31999 | 0.18226 | 3.91006e-05
152.33 | 0.1841 | 3.91006e-05
152.34 | 0.18207 | 3.91006e-05
152.34999 | 0.18388 | 3.91006e-05
152.36 | 0.18178 | 3.91006e-05
152.37 | 0.18345 | 3.91006e-05
152.37999 | 0.18131 | 3.91006e-05
152.39 | 0.18321 | 3.91006e-05
152.39999 | 0.18104 | 3.91006e-05
152.41 | 0.18298 | 3.91006e-05
152.42 | 0.18085 | 3.91006e-05
152.42999 | 0.18269 | 3.91006e-05
152.44 | 0.18052 | 3.91006e-05
152.45 | 0.18226 | 3.91006e-05
152.45999 | 0.18019 | 3.91006e-05
152.47 | 0.182 | 3.91006e-05
152.48 | 0.17995 | 3.91006e-05
152.48999 | 0.18174 | 3.91006e-05
152.5 | 0.17949 | 3.91006e-05
152.50999 | 0.18159 | 3.91006e-05
152.51999 | 0.17937 | 3.91006e-05
152.53 | 0.18114 | 3.91006e-05
152.53999 | 0.17892 | 3.91006e-05
152.55 | 0.18083 | 3.91006e-05
152.56 | 0.17854 | 3.91006e-05
152.56999 | 0.1805 | 3.91006e-05
152.58 | 0.17814 | 3.91006e-05
152.59 | 0.18021 | 3.91006e-05
152.59999 | 0.17799 | 3.91006e-05
152.61 | 0.17999 | 3.91006e-05
152.62 | 0.17785 | 3.91006e-05
152.62999 | 0.17968 | 3.91006e-05
152.64 | 0.17759 | 3.91006e-05
152.64999 | 0.1794 | 3.91006e-05
152.66 | 0.17716 | 3.91006e-05
152.67 | 0.17921 | 3.91006e-05
152.67999 | 0.1768 | 3.91006e-05
152.69 | 0.1789 | 3.91006e-05
152.7 | 0.17649 | 3.91006e-05
152.70999 | 0.17864 | 3.91006e-05
152.72 | 0.1763 | 3.91006e-05
152.73 | 0.17837 | 3.91006e-05
152.73999 | 0.17604 | 3.91006e-05
152.75 | 0.17816 | 3.91006e-05
152.75999 | 0.17575 | 3.91006e-05
152.76999 | 0.17792 | 3.91006e-05
152.78 | 0.17542 | 3.91006e-05
152.78999 | 0.17766 | 3.91006e-05
152.8 | 0.1752 | 3.91006e-05
152.81 | 0.17732 | 3.91006e-05
152.81999 | 0.17496 | 3.91006e-05
152.83 | 0.17699 | 3.91006e-05
152.84 | 0.17463 | 3.91006e-05
152.84999 | 0.1769 | 3.91006e-05
152.86 | 0.17439 | 3.91006e-05
152.87 | 0.17661 | 3.91006e-05
152.87999 | 0.17399 | 3.91006e-05
152.89 | 0.17635 | 3.91006e-05
152.89999 | 0.1738 | 3.91006e-05
152.91 | 0.17616 | 3.91006e-05
152.92 | 0.17341 | 3.91006e-05
152.92999 | 0.17589 | 3.91006e-05
152.94 | 0.17325 | 3.91006e-05
152.95 | 0.17561 | 3.91006e-05
152.95999 | 0.17289 | 3.91006e-05
152.97 | 0.17542 | 3.91006e-05
152.98 | 0.17265 | 3.91006e-05
152.98999 | 0.17513 | 3.91006e-05
153 | 0.17241 | 3.91006e-05
153.00999 | 0.17504 | 3.91006e-05
153.01999 | 0.17217 | 3.91006e-05
153.03 | 0.17484 | 3.91006e-05
153.03999 | 0.17167 | 3.91006e-05
153.05 | 0.17465 | 3.91006e-05
153.06 | 0.17153 | 3.91006e-05
153.06999 | 0.17451 | 3.91006e-05
153.08 | 0.17132 | 3.91006e-05
153.09 | 0.17432 | 3.91006e-05
153.09999 | 0.17096 | 3.91006e-05
153.11 | 0.17392 | 3.91006e-05
153.12 | 0.17065 | 3.91006e-05
153.12999 | 0.17375 | 3.91006e-05
153.14 | 0.17036 | 3.91006e-05
153.14999 | 0.17363 | 3.91006e-05
153.16 | 0.17022 | 3.91006e-05
153.17 | 0.17346 | 3.91006e-05
153.17999 | 0.16979 | 3.91006e-05
153.19 | 0.17308 | 3.91006e-05
153.2 | 0.16953 | 3.91006e-05
153.20999 | 0.17287 | 3.91006e-05
153.22 | 0.16924 | 3.91006e-05
153.23 | 0.17265 | 3.91006e-05
153.23999 | 0.16896 | 3.91006e-05
153.25 | 0.17229 | 3.91006e-05
153.25999 | 0.16865 | 3.91006e-05
153.26999 | 0.17217 | 3.91006e-05
153.28 | 0.16846 | 3.91006e-05
153.28999 | 0.17198 | 3.91006e-05
153.3 | 0.16805 | 3.91006e-05
153.31 | 0.17158 | 3.91006e-05
153.31999 | 0.16786 | 3.91006e-05
153.33 | 0.17153 | 3.91006e-05
153.34 | 0.16762 | 3.91006e-05
153.34999 | 0.17144 | 3.91006e-05
153.36 | 0.16731 | 3.91006e-05
153.37 | 0.17096 | 3.91006e-05
153.37999 | 0.16719 | 3.91006e-05
153.39 | 0.17093 | 3.91006e-05
153.39999 | 0.167 | 3.91006e-05
153.41 | 0.17074 | 3.91006e-05
153.42 | 0.16671 | 3.91006e-05
153.42999 | 0.17017 | 3.91006e-05
153.44 | 0.16648 | 3.91006e-05
153.45 | 0.17015 | 3.91006e-05
153.45999 | 0.16626 | 3.91006e-05
153.47 | 0.16986 | 3.91006e-05
153.48 | 0.16598 | 3.91006e-05
153.48999 | 0.16972 | 3.91006e-05
153.5 | 0.16574 | 3.91006e-05
153.50999 | 0.1696 | 3.91006e-05
153.51999 | 0.16576 | 3.91006e-05
153.53 | 0.16941 | 3.91006e-05
153.53999 | 0.16555 | 3.91006e-05
153.55 | 0.16912 | 3.91006e-05
153.56 | 0.16497 | 3.91006e-05
153.56999 | 0.16893 | 3.91006e-05
153.58 | 0.165 | 3.91006e-05
153.59 | 0.16879 | 3.91006e-05
153.59999 | 0.16495 | 3.91006e-05
153.61 | 0.16846 | 3.91006e-05
153.62 | 0.16447 | 3.91006e-05
153.62999 | 0.16824 | 3.91006e-05
153.64 | 0.1644 | 3.91006e-05
153.64999 | 0.16798 | 3.91006e-05
153.66 | 0.16409 | 3.91006e-05
153.67 | 0.168 | 3.91006e-05
153.67999 | 0.16385 | 3.91006e-05
153.69 | 0.16757 | 3.91006e-05
153.7 | 0.16364 | 3.91006e-05
153.70999 | 0.16741 | 3.91006e-05
153.72 | 0.16347 | 3.91006e-05
153.73 | 0.16691 | 3.91006e-05
153.73999 | 0.16326 | 3.91006e-05
153.75 | 0.16662 | 3.91006e-05
153.75999 | 0.16309 | 3.91006e-05
153.76999 | 0.1661 | 3.91006e-05
153.78 | 0.16285 | 3.91006e-05
153.78999 | 0.16614 | 3.91006e-05
153.8 | 0.16273 | 3.91006e-05
153.81 | 0.16571 | 3.91006e-05
153.81999 | 0.16269 | 3.91006e-05
153.83 | 0.1655 | 3.91006e-05
153.84 | 0.16257 | 3.91006e-05
153.84999 | 0.16512 | 3.91006e-05
153.86 | 0.16252 | 3.91006e-05
153.87 | 0.1645 | 3.91006e-05
153.87999 | 0.16223 | 3.91006e-05
153.89 | 0.16412 | 3.91006e-05
153.89999 | 0.16216 | 3.91006e-05
153.91 | 0.16428 | 3.91006e-05
153.92 | 0.16216 | 3.91006e-05
153.92999 | 0.16393 | 3.91006e-05
153.94 | 0.16197 | 3.91006e-05
153.95 | 0.16357 | 3.91006e-05
153.95999 | 0.16166 | 3.91006e-05
153.97 | 0.16328 | 3.91006e-05
153.98 | 0.16135 | 3.91006e-05
153.98999 | 0.16292 | 3.91006e-05
154 | 0.16128 | 3.91006e-05
154.00999 | 0.16242 | 3.91006e-05
154.01999 | 0.16154 | 3.91006e-05
154.03 | 0.16211 | 3.91006e-05
154.03999 | 0.16145 | 3.91006e-05
154.05 | 0.16157 | 3.91006e-05
154.06 | 0.1613 | 3.91006e-05
154.06999 | 0.16123 | 3.91006e-05
154.08 | 0.16135 | 3.91006e-05
154.09 | 0.1609 | 3.91006e-05
154.09999 | 0.16106 | 3.91006e-05
154.11 | 0.16049 | 3.91006e-05
154.12 | 0.16102 | 3.91006e-05
154.12999 | 0.16009 | 3.91006e-05
154.14 | 0.16106 | 3.91006e-05
154.14999 | 0.1599 | 3.91006e-05
154.16 | 0.16106 | 3.91006e-05
154.17 | 0.15906 | 3.91006e-05
154.17999 | 0.16102 | 3.91006e-05
154.19 | 0.15904 | 3.91006e-05
154.2 | 0.16095 | 3.91006e-05
154.20999 | 0.15849 | 3.91006e-05
154.22 | 0.1609 | 3.91006e-05
154.23 | 0.15796 | 3.91006e-05
154.23999 | 0.16097 | 3.91006e-05
154.25 | 0.15785 | 3.91006e-05
154.25999 | 0.16085 | 3.91006e-05
154.26999 | 0.15704 | 3.91006e-05
154.28 | 0.16097 | 3.91006e-05
154.28999 | 0.15658 | 3.91006e-05
154.3 | 0.1608 | 3.91006e-05
154.31 | 0.15661 | 3.91006e-05
154.31999 | 0.16056 | 3.91006e-05
154.33 | 0.15618 | 3.91006e-05
154.34 | 0.16059 | 3.91006e-05
154.34999 | 0.15565 | 3.91006e-05
154.36 | 0.16054 | 3.91006e-05
154.37 | 0.15544 | 3.91006e-05
154.37999 | 0.16052 | 3.91006e-05
154.39 | 0.15506 | 3.91006e-05
154.39999 | 0.16035 | 3.91006e-05
154.41 | 0.1546 | 3.91006e-05
154.42 | 0.16025 | 3.91006e-05
154.42999 | 0.1541 | 3.91006e-05
154.44 | 0.16066 | 3.91006e-05
154.45 | 0.15374 | 3.91006e-05
154.45999 | 0.1604 | 3.91006e-05
154.47 | 0.15327 | 3.91006e-05
154.48 | 0.16042 | 3.91006e-05
154.48999 | 0.15284 | 3.91006e-05
154.5 | 0.16037 | 3.91006e-05
154.50999 | 0.15246 | 3.91006e-05
154.51999 | 0.16035 | 3.91006e-05
154.53 | 0.15198 | 3.91006e-05
154.53999 | 0.1604 | 3.91006e-05
154.55 | 0.15155 | 3.91006e-05
154.56 | 0.16035 | 3.91006e-05
154.56999 | 0.15112 | 3.91006e-05
154.58 | 0.16018 | 3.91006e-05
154.59 | 0.15079 | 3.91006e-05
154.59999 | 0.15987 | 3.91006e-05
154.61 | 0.15057 | 3.91006e-05
154.62 | 0.15994 | 3.91006e-05
154.62999 | 0.15022 | 3.91006e-05
154.64 | 0.15982 | 3.91006e-05
154.64999 | 0.14962 | 3.91006e-05
154.66 | 0.15978 | 3.91006e-05
154.67 | 0.14945 | 3.91006e-05
154.67999 | 0.15994 | 3.91006e-05
154.69 | 0.149 | 3.91006e-05
154.7 | 0.15942 | 3.91006e-05
154.70999 | 0.14855 | 3.91006e-05
154.72 | 0.15987 | 3.91006e-05
154.73 | 0.14817 | 3.91006e-05
154.73999 | 0.15982 | 3.91006e-05
154.75 | 0.14776 | 3.91006e-05
154.75999 | 0.15973 | 3.91006e-05
154.76999 | 0.14759 | 3.91006e-05
154.78 | 0.1598 | 3.91006e-05
154.78999 | 0.14716 | 3.91006e-05
154.8 | 0.15961 | 3.91006e-05
154.81 | 0.14674 | 3.91006e-05
154.81999 | 0.15944 | 3.91006e-05
154.83 | 0.1465 | 3.91006e-05
154.84 | 0.15975 | 3.91006e-05
154.84999 | 0.14602 | 3.91006e-05
154.86 | 0.15963 | 3.91006e-05
154.87 | 0.14578 | 3.91006e-05
154.87999 | 0.15954 | 3.91006e-05
154.89 | 0.14533 | 3.91006e-05
154.89999 | 0.15959 | 3.91006e-05
154.91 | 0.14504 | 3.91006e-05
154.92 | 0.15951 | 3.91006e-05
154.92999 | 0.14459 | 3.91006e-05
154.94 | 0.1594 | 3.91006e-05
154.95 | 0.14426 | 3.91006e-05
154.95999 | 0.15942 | 3.91006e-05
154.97 | 0.1438 | 3.91006e-05
154.98 | 0.15961 | 3.91006e-05
154.98999 | 0.14325 | 3.91006e-05
155 | 0.15963 | 3.91006e-05
155.00999 | 0.14294 | 3.91006e-05
155.01999 | 0.15944 | 3.91006e-05
155.03 | 0.14256 | 3.91006e-05
155.03999 | 0.15956 | 3.91006e-05
155.05 | 0.14204 | 3.91006e-05
155.06 | 0.15949 | 3.91006e-05
155.06999 | 0.14163 | 3.91006e-05
155.08 | 0.15963 | 3.91006e-05
155.09 | 0.14137 | 3.91006e-05
155.09999 | 0.15935 | 3.91006e-05
155.11 | 0.1408 | 3.91006e-05
155.12 | 0.1594 | 3.91006e-05
155.12999 | 0.14054 | 3.91006e-05
155.14 | 0.15885 | 3.91006e-05
155.14999 | 0.14037 | 3.91006e-05
155.16 | 0.15851 | 3.91006e-05
155.17 | 0.14015 | 3.91006e-05
155.17999 | 0.15811 | 3.91006e-05
155.19 | 0.14027 | 3.91006e-05
155.2 | 0.15792 | 3.91006e-05
155.20999 | 0.14015 | 3.91006e-05
155.22 | 0.15782 | 3.91006e-05
155.23 | 0.14004 | 3.91006e-05
155.23999 | 0.15746 | 3.91006e-05
155.25 | 0.13999 | 3.91006e-05
155.25999 | 0.15692 | 3.91006e-05
155.26999 | 0.13999 | 3.91006e-05
155.28 | 0.15668 | 3.91006e-05
155.28999 | 0.13989 | 3.91006e-05
155.3 | 0.15649 | 3.91006e-05
155.31 | 0.13968 | 3.91006e-05
155.31999 | 0.15627 | 3.91006e-05
155.33 | 0.13968 | 3.91006e-05
155.34 | 0.15591 | 3.91006e-05
155.34999 | 0.13953 | 3.91006e-05
155.36 | 0.15553 | 3.91006e-05
155.37 | 0.13932 | 3.91006e-05
155.37999 | 0.15515 | 3.91006e-05
155.39 | 0.13942 | 3.91006e-05
155.39999 | 0.15489 | 3.91006e-05
155.41 | 0.13944 | 3.91006e-05
155.42 | 0.1546 | 3.91006e-05
155.42999 | 0.13932 | 3.91006e-05
155.44 | 0.15425 | 3.91006e-05
155.45 | 0.13937 | 3.91006e-05
155.45999 | 0.15382 | 3.91006e-05
155.47 | 0.1393 | 3.91006e-05
155.48 | 0.15324 | 3.91006e-05
155.48999 | 0.13937 | 3.91006e-05
155.5 | 0.15312 | 3.91006e-05
155.50999 | 0.13927 | 3.91006e-05
155.51999 | 0.1527 | 3.91006e-05
155.53 | 0.13932 | 3.91006e-05
155.53999 | 0.15255 | 3.91006e-05
155.55 | 0.13923 | 3.91006e-05
155.56 | 0.15219 | 3.91006e-05
155.56999 | 0.1392 | 3.91006e-05
155.58 | 0.15203 | 3.91006e-05
155.59 | 0.13892 | 3.91006e-05
155.59999 | 0.15174 | 3.91006e-05
155.61 | 0.13899 | 3.91006e-05
155.62 | 0.15146 | 3.91006e-05
155.62999 | 0.13882 | 3.91006e-05
155.64 | 0.15103 | 3.91006e-05
155.64999 | 0.13872 | 3.91006e-05
155.66 | 0.15086 | 3.91006e-05
155.67 | 0.13877 | 3.91006e-05
155.67999 | 0.15038 | 3.91006e-05
155.69 | 0.1387 | 3.91006e-05
155.7 | 0.15007 | 3.91006e-05
155.70999 | 0.13868 | 3.91006e-05
155.72 | 0.14957 | 3.91006e-05
155.73 | 0.13872 | 3.91006e-05
155.73999 | 0.14921 | 3.91006e-05
155.75 | 0.13868 | 3.91006e-05
155.75999 | 0.14898 | 3.91006e-05
155.76999 | 0.13875 | 3.91006e-05
155.78 | 0.1485 | 3.91006e-05
155.78999 | 0.1387 | 3.91006e-05
155.8 | 0.14809 | 3.91006e-05
155.81 | 0.1388 | 3.91006e-05
155.81999 | 0.14769 | 3.91006e-05
155.83 | 0.1388 | 3.91006e-05
155.84 | 0.14736 | 3.91006e-05
155.84999 | 0.13882 | 3.91006e-05
155.86 | 0.14695 | 3.91006e-05
155.87 | 0.13884 | 3.91006e-05
155.87999 | 0.14664 | 3.91006e-05
155.89 | 0.1388 | 3.91006e-05
155.89999 | 0.14633 | 3.91006e-05
155.91 | 0.13889 | 3.91006e-05
155.92 | 0.14581 | 3.91006e-05
155.92999 | 0.13903 | 3.91006e-05
155.94 | 0.14542 | 3.91006e-05
155.95 | 0.13896 | 3.91006e-05
155.95999 | 0.14488 | 3.91006e-05
155.97 | 0.13915 | 3.91006e-05
155.98 | 0.14449 | 3.91006e-05
155.98999 | 0.13918 | 3.91006e-05
156 | 0.14404 | 3.91006e-05
156.00999 | 0.1393 | 3.91006e-05
156.01999 | 0.14359 | 3.91006e-05
156.03 | 0.13939 | 3.91006e-05
156.03999 | 0.14316 | 3.91006e-05
156.05 | 0.13965 | 3.91006e-05
156.06 | 0.14268 | 3.91006e-05
156.06999 | 0.1397 | 3.91006e-05
156.08 | 0.14244 | 3.91006e-05
156.09 | 0.13973 | 3.91006e-05
156.09999 | 0.14197 | 3.91006e-05
156.11 | 0.1398 | 3.91006e-05
156.12 | 0.1418 | 3.91006e-05
156.12999 | 0.13965 | 3.91006e-05
156.14 | 0.14156 | 3.91006e-05
156.14999 | 0.13961 | 3.91006e-05
156.16 | 0.14144 | 3.91006e-05
156.17 | 0.13944 | 3.91006e-05
156.17999 | 0.1413 | 3.91006e-05
156.19 | 0.13915 | 3.91006e-05
156.2 | 0.14106 | 3.91006e-05
156.20999 | 0.13908 | 3.91006e-05
156.22 | 0.14101 | 3.91006e-05
156.23 | 0.13877 | 3.91006e-05
156.23999 | 0.14077 | 3.91006e-05
156.25 | 0.13877 | 3.91006e-05
156.25999 | 0.14054 | 3.91006e-05
156.26999 | 0.13846 | 3.91006e-05
156.28 | 0.1403 | 3.91006e-05
156.28999 | 0.13839 | 3.91006e-05
156.3 | 0.14027 | 3.91006e-05
156.31 | 0.1382 | 3.91006e-05
156.31999 | 0.14008 | 3.91006e-05
156.33 | 0.13794 | 3.91006e-05
156.34 | 0.13992 | 3.91006e-05
156.34999 | 0.13787 | 3.91006e-05
156.36 | 0.13987 | 3.91006e-05
156.37 | 0.1377 | 3.91006e-05
156.37999 | 0.13958 | 3.91006e-05
156.39 | 0.13748 | 3.91006e-05
156.39999 | 0.13937 | 3.91006e-05
156.41 | 0.13722 | 3.91006e-05
156.42 | 0.13918 | 3.91006e-05
156.42999 | 0.13701 | 3.91006e-05
156.44 | 0.13906 | 3.91006e-05
156.45 | 0.13686 | 3.91006e-05
156.45999 | 0.13889 | 3.91006e-05
156.47 | 0.13679 | 3.91006e-05
156.48 | 0.13882 | 3.91006e-05
156.48999 | 0.1366 | 3.91006e-05
156.5 | 0.1387 | 3.91006e-05
156.50999 | 0.13636 | 3.91006e-05
156.51999 | 0.13858 | 3.91006e-05
156.53 | 0.13641 | 3.91006e-05
156.53999 | 0.13834 | 3.91006e-05
156.55 | 0.13615 | 3.91006e-05
156.56 | 0.1382 | 3.91006e-05
156.56999 | 0.13591 | 3.91006e-05
156.58 | 0.13806 | 3.91006e-05
156.59 | 0.13591 | 3.91006e-05
156.59999 | 0.13789 | 3.91006e-05
156.61 | 0.13558 | 3.91006e-05
156.62 | 0.13777 | 3.91006e-05
156.62999 | 0.13546 | 3.91006e-05
156.64 | 0.1376 | 3.91006e-05
156.64999 | 0.1352 | 3.91006e-05
156.66 | 0.13737 | 3.91006e-05
156.67 | 0.13512 | 3.91006e-05
156.67999 | 0.13739 | 3.91006e-05
156.69 | 0.13479 | 3.91006e-05
156.7 | 0.1371 | 3.91006e-05
156.70999 | 0.13467 | 3.91006e-05
156.72 | 0.13701 | 3.91006e-05
156.73 | 0.13453 | 3.91006e-05
156.73999 | 0.13694 | 3.91006e-05
156.75 | 0.13443 | 3.91006e-05
156.75999 | 0.1367 | 3.91006e-05
156.76999 | 0.13415 | 3.91006e-05
156.78 | 0.13644 | 3.91006e-05
156.78999 | 0.13403 | 3.91006e-05
156.8 | 0.13641 | 3.91006e-05
156.81 | 0.13377 | 3.91006e-05
156.81999 | 0.1362 | 3.91006e-05
156.83 | 0.13357 | 3.91006e-05
156.84 | 0.13601 | 3.91006e-05
156.84999 | 0.13353 | 3.91006e-05
156.86 | 0.13589 | 3.91006e-05
156.87 | 0.13324 | 3.91006e-05
156.87999 | 0.1356 | 3.91006e-05
156.89 | 0.133 | 3.91006e-05
156.89999 | 0.13548 | 3.91006e-05
156.91 | 0.13303 | 3.91006e-05
156.92 | 0.13548 | 3.91006e-05
156.92999 | 0.13276 | 3.91006e-05
156.94 | 0.13536 | 3.91006e-05
156.95 | 0.13255 | 3.91006e-05
156.95999 | 0.13527 | 3.91006e-05
156.97 | 0.13245 | 3.91006e-05
156.98 | 0.1351 | 3.91006e-05
156.98999 | 0.13231 | 3.91006e-05
157 | 0.13512 | 3.91006e-05
157.00999 | 0.13205 | 3.91006e-05
157.01999 | 0.135 | 3.91006e-05
157.03 | 0.13181 | 3.91006e-05
157.03999 | 0.13481 | 3.91006e-05
157.05 | 0.13167 | 3.91006e-05
157.06 | 0.13486 | 3.91006e-05
157.06999 | 0.1315 | 3.91006e-05
157.08 | 0.13477 | 3.91006e-05
157.09 | 0.13136 | 3.91006e-05
157.09999 | 0.13465 | 3.91006e-05
157.11 | 0.13117 | 3.91006e-05
157.12 | 0.13443 | 3.91006e-05
157.12999 | 0.13109 | 3.91006e-05
157.14 | 0.13434 | 3.91006e-05
157.14999 | 0.13095 | 3.91006e-05
157.16 | 0.13419 | 3.91006e-05
157.17 | 0.13067 | 3.91006e-05
157.17999 | 0.134 | 3.91006e-05
157.19 | 0.13057 | 3.91006e-05
157.2 | 0.13398 | 3.91006e-05
157.20999 | 0.13026 | 3.91006e-05
157.22 | 0.13381 | 3.91006e-05
157.23 | 0.13017 | 3.91006e-05
157.23999 | 0.13369 | 3.91006e-05
157.25 | 0.12993 | 3.91006e-05
157.25999 | 0.13348 | 3.91006e-05
157.26999 | 0.12964 | 3.91006e-05
157.28 | 0.13341 | 3.91006e-05
157.28999 | 0.12962 | 3.91006e-05
157.3 | 0.13334 | 3.91006e-05
157.31 | 0.12935 | 3.91006e-05
157.31999 | 0.13319 | 3.91006e-05
157.33 | 0.12916 | 3.91006e-05
157.34 | 0.13307 | 3.91006e-05
157.34999 | 0.12931 | 3.91006e-05
157.36 | 0.13293 | 3.91006e-05
157.37 | 0.12895 | 3.91006e-05
157.37999 | 0.13272 | 3.91006e-05
157.39 | 0.12888 | 3.91006e-05
157.39999 | 0.13274 | 3.91006e-05
157.41 | 0.12883 | 3.91006e-05
157.42 | 0.1326 | 3.91006e-05
157.42999 | 0.12847 | 3.91006e-05
157.44 | 0.13238 | 3.91006e-05
157.45 | 0.1285 | 3.91006e-05
157.45999 | 0.13238 | 3.91006e-05
157.47 | 0.1284 | 3.91006e-05
157.48 | 0.13219 | 3.91006e-05
157.48999 | 0.12823 | 3.91006e-05
157.5 | 0.13212 | 3.91006e-05
157.50999 | 0.12809 | 3.91006e-05
157.51999 | 0.13188 | 3.91006e-05
157.53 | 0.12797 | 3.91006e-05
157.53999 | 0.13181 | 3.91006e-05
157.55 | 0.12773 | 3.91006e-05
157.56 | 0.13186 | 3.91006e-05
157.56999 | 0.12759 | 3.91006e-05
157.58 | 0.13176 | 3.91006e-05
157.59 | 0.12747 | 3.91006e-05
157.59999 | 0.13126 | 3.91006e-05
157.61 | 0.12747 | 3.91006e-05
157.62 | 0.13121 | 3.91006e-05
157.62999 | 0.12735 | 3.91006e-05
157.64 | 0.13098 | 3.91006e-05
157.64999 | 0.12723 | 3.91006e-05
157.66 | 0.13095 | 3.91006e-05
157.67 | 0.12709 | 3.91006e-05
157.67999 | 0.13102 | 3.91006e-05
157.69 | 0.12692 | 3.91006e-05
157.7 | 0.13071 | 3.91006e-05
157.70999 | 0.12685 | 3.91006e-05
157.72 | 0.1305 | 3.91006e-05
157.73 | 0.12666 | 3.91006e-05
157.73999 | 0.13045 | 3.91006e-05
157.75 | 0.12668 | 3.91006e-05
157.75999 | 0.13026 | 3.91006e-05
157.76999 | 0.12656 | 3.91006e-05
157.78 | 0.12986 | 3.91006e-05
157.78999 | 0.12626 | 3.91006e-05
157.8 | 0.12969 | 3.91006e-05
157.81 | 0.12621 | 3.91006e-05
157.81999 | 0.12959 | 3.91006e-05
157.83 | 0.12602 | 3.91006e-05
157.84 | 0.1294 | 3.91006e-05
157.84999 | 0.12635 | 3.91006e-05
157.86 | 0.129 | 3.91006e-05
157.87 | 0.12628 | 3.91006e-05
157.87999 | 0.12885 | 3.91006e-05
157.89 | 0.12599 | 3.91006e-05
157.89999 | 0.12854 | 3.91006e-05
157.91 | 0.12628 | 3.91006e-05
157.92 | 0.12833 | 3.91006e-05
157.92999 | 0.12618 | 3.91006e-05
157.94 | 0.12814 | 3.91006e-05
157.95 | 0.12614 | 3.91006e-05
157.95999 | 0.12783 | 3.91006e-05
157.97 | 0.12602 | 3.91006e-05
157.98 | 0.12769 | 3.91006e-05
157.98999 | 0.12585 | 3.91006e-05
158 | 0.1274 | 3.91006e-05
158.00999 | 0.12592 | 3.91006e-05
158.01999 | 0.12702 | 3.91006e-05
158.03 | 0.12583 | 3.91006e-05
158.03999 | 0.12692 | 3.91006e-05
158.05 | 0.12592 | 3.91006e-05
158.06 | 0.12664 | 3.91006e-05
158.06999 | 0.12573 | 3.91006e-05
158.08 | 0.12609 | 3.91006e-05
158.09 | 0.12566 | 3.91006e-05
158.09999 | 0.12597 | 3.91006e-05
158.11 | 0.12578 | 3.91006e-05
158.12 | 0.12575 | 3.91006e-05
158.12999 | 0.12571 | 3.91006e-05
158.14 | 0.12533 | 3.91006e-05
158.14999 | 0.12578 | 3.91006e-05
158.16 | 0.12513 | 3.91006e-05
158.17 | 0.12595 | 3.91006e-05
158.17999 | 0.12499 | 3.91006e-05
158.19 | 0.12564 | 3.91006e-05
158.2 | 0.12456 | 3.91006e-05
158.20999 | 0.12583 | 3.91006e-05
158.22 | 0.12397 | 3.91006e-05
158.23 | 0.12585 | 3.91006e-05
158.23999 | 0.1237 | 3.91006e-05
158.25 | 0.12595 | 3.91006e-05
158.25999 | 0.1237 | 3.91006e-05
158.26999 | 0.12575 | 3.91006e-05
158.28 | 0.12325 | 3.91006e-05
158.28999 | 0.12592 | 3.91006e-05
158.3 | 0.12299 | 3.91006e-05
158.31 | 0.12599 | 3.91006e-05
158.31999 | 0.12265 | 3.91006e-05
158.33 | 0.12606 | 3.91006e-05
158.34 | 0.12232 | 3.91006e-05
158.34999 | 0.12595 | 3.91006e-05
158.36 | 0.12218 | 3.91006e-05
158.37 | 0.12606 | 3.91006e-05
158.37999 | 0.12187 | 3.91006e-05
158.39 | 0.12604 | 3.91006e-05
158.39999 | 0.12158 | 3.91006e-05
158.41 | 0.1259 | 3.91006e-05
158.42 | 0.12125 | 3.91006e-05
158.42999 | 0.12592 | 3.91006e-05
158.44 | 0.12087 | 3.91006e-05
158.45 | 0.12602 | 3.91006e-05
158.45999 | 0.1206 | 3.91006e-05
158.47 | 0.12606 | 3.91006e-05
158.48 | 0.12022 | 3.91006e-05
158.48999 | 0.12616 | 3.91006e-05
158.5 | 0.11984 | 3.91006e-05
158.50999 | 0.12609 | 3.91006e-05
158.51999 | 0.11965 | 3.91006e-05
158.53 | 0.12609 | 3.91006e-05
158.53999 | 0.11922 | 3.91006e-05
158.55 | 0.12618 | 3.91006e-05
158.56 | 0.11896 | 3.91006e-05
158.56999 | 0.12626 | 3.91006e-05
158.58 | 0.11855 | 3.91006e-05
158.59 | 0.12623 | 3.91006e-05
158.59999 | 0.11829 | 3.91006e-05
158.61 | 0.12647 | 3.91006e-05
158.62 | 0.11789 | 3.91006e-05
158.62999 | 0.12626 | 3.91006e-05
158.64 | 0.11758 | 3.91006e-05
158.64999 | 0.12587 | 3.91006e-05
158.66 | 0.11729 | 3.91006e-05
158.67 | 0.12637 | 3.91006e-05
158.67999 | 0.11712 | 3.91006e-05
158.69 | 0.12609 | 3.91006e-05
158.7 | 0.11684 | 3.91006e-05
158.70999 | 0.12616 | 3.91006e-05
158.72 | 0.1166 | 3.91006e-05
158.73 | 0.12592 | 3.91006e-05
158.73999 | 0.11638 | 3.91006e-05
158.75 | 0.12616 | 3.91006e-05
158.75999 | 0.11612 | 3.91006e-05
158.76999 | 0.12626 | 3.91006e-05
158.78 | 0.11588 | 3.91006e-05
158.78999 | 0.12621 | 3.91006e-05
158.8 | 0.11538 | 3.91006e-05
158.81 | 0.12602 | 3.91006e-05
158.81999 | 0.11524 | 3.91006e-05
158.83 | 0.1263 | 3.91006e-05
158.84 | 0.11493 | 3.91006e-05
158.84999 | 0.12633 | 3.91006e-05
158.86 | 0.11467 | 3.91006e-05
158.87 | 0.12628 | 3.91006e-05
158.87999 | 0.11448 | 3.91006e-05
158.89 | 0.12642 | 3.91006e-05
158.89999 | 0.11419 | 3.91006e-05
158.91 | 0.12654 | 3.91006e-05
158.92 | 0.11381 | 3.91006e-05
158.92999 | 0.12652 | 3.91006e-05
158.94 | 0.11362 | 3.91006e-05
158.95 | 0.12637 | 3.91006e-05
158.95999 | 0.11336 | 3.91006e-05
158.97 | 0.12652 | 3.91006e-05
158.98 | 0.11312 | 3.91006e-05
158.98999 | 0.12661 | 3.91006e-05
159 | 0.11283 | 3.91006e-05
159.00999 | 0.12656 | 3.91006e-05
159.01999 | 0.11247 | 3.91006e-05
159.03 | 0.12649 | 3.91006e-05
159.03999 | 0.11231 | 3.91006e-05
159.05 | 0.12664 | 3.91006e-05
159.06 | 0.11202 | 3.91006e-05
159.06999 | 0.12661 | 3.91006e-05
159.08 | 0.11174 | 3.91006e-05
159.09 | 0.12678 | 3.91006e-05
159.09999 | 0.11133 | 3.91006e-05
159.11 | 0.12697 | 3.91006e-05
159.12 | 0.11112 | 3.91006e-05
159.12999 | 0.12702 | 3.91006e-05
159.14 | 0.11081 | 3.91006e-05
159.14999 | 0.1269 | 3.91006e-05
159.16 | 0.11045 | 3.91006e-05
159.17 | 0.12683 | 3.91006e-05
159.17999 | 0.11002 | 3.91006e-05
159.19 | 0.12714 | 3.91006e-05
159.2 | 0.10968 | 3.91006e-05
159.20999 | 0.12685 | 3.91006e-05
159.22 | 0.10926 | 3.91006e-05
159.23 | 0.12704 | 3.91006e-05
159.23999 | 0.10897 | 3.91006e-05
159.25 | 0.12673 | 3.91006e-05
159.25999 | 0.10864 | 3.91006e-05
159.26999 | 0.12654 | 3.91006e-05
159.28 | 0.10828 | 3.91006e-05
159.28999 | 0.12637 | 3.91006e-05
159.3 | 0.10821 | 3.91006e-05
159.31 | 0.12621 | 3.91006e-05
159.31999 | 0.10806 | 3.91006e-05
159.33 | 0.12599 | 3.91006e-05
159.34 | 0.10814 | 3.91006e-05
159.34999 | 0.1258 | 3.91006e-05
159.36 | 0.10816 | 3.91006e-05
159.37 | 0.12564 | 3.91006e-05
159.37999 | 0.10814 | 3.91006e-05
159.39 | 0.12533 | 3.91006e-05
159.39999 | 0.10799 | 3.91006e-05
159.41 | 0.12518 | 3.91006e-05
159.42 | 0.1079 | 3.91006e-05
159.42999 | 0.12494 | 3.91006e-05
159.44 | 0.10799 | 3.91006e-05
159.45 | 0.12466 | 3.91006e-05
159.45999 | 0.1079 | 3.91006e-05
159.47 | 0.12435 | 3.91006e-05
159.48 | 0.10764 | 3.91006e-05
159.48999 | 0.1242 | 3.91006e-05
159.5 | 0.10771 | 3.91006e-05
159.50999 | 0.12383 | 3.91006e-05
159.51999 | 0.1076 | 3.91006e-05
159.53 | 0.12369 | 3.91006e-05
159.53999 | 0.10765 | 3.91006e-05
159.55 | 0.12346 | 3.91006e-05
159.56 | 0.10757 | 3.91006e-05
159.56999 | 0.12318 | 3.91006e-05
159.58 | 0.10764 | 3.91006e-05
159.59 | 0.12304 | 3.91006e-05
159.59999 | 0.10755 | 3.91006e-05
159.61 | 0.1226 | 3.91006e-05
159.62 | 0.10763 | 3.91006e-05
159.62999 | 0.12242 | 3.91006e-05
159.64 | 0.10776 | 3.91006e-05
159.64999 | 0.12207 | 3.91006e-05
159.66 | 0.10766 | 3.91006e-05
159.67 | 0.1218 | 3.91006e-05
159.67999 | 0.1077 | 3.91006e-05
159.69 | 0.12151 | 3.91006e-05
159.7 | 0.10784 | 3.91006e-05
159.70999 | 0.12144 | 3.91006e-05
159.72 | 0.10776 | 3.91006e-05
159.73 | 0.12104 | 3.91006e-05
159.73999 | 0.10771 | 3.91006e-05
159.75 | 0.12084 | 3.91006e-05
159.75999 | 0.10772 | 3.91006e-05
159.76999 | 0.12064 | 3.91006e-05
159.78 | 0.10766 | 3.91006e-05
159.78999 | 0.12043 | 3.91006e-05
159.8 | 0.10762 | 3.91006e-05
159.81 | 0.12031 | 3.91006e-05
159.81999 | 0.10756 | 3.91006e-05
159.83 | 0.12016 | 3.91006e-05
159.84 | 0.10752 | 3.91006e-05
159.84999 | 0.12004 | 3.91006e-05
159.86 | 0.1074 | 3.91006e-05
159.87 | 0.11974 | 3.91006e-05
159.87999 | 0.10731 | 3.91006e-05
159.89 | 0.11944 | 3.91006e-05
159.89999 | 0.10729 | 3.91006e-05
159.91 | 0.11931 | 3.91006e-05
159.92 | 0.10742 | 3.91006e-05
159.92999 | 0.11902 | 3.91006e-05
159.94 | 0.10737 | 3.91006e-05
159.95 | 0.11867 | 3.91006e-05
159.95999 | 0.10749 | 3.91006e-05
159.97 | 0.11848 | 3.91006e-05
159.98 | 0.10756 | 3.91006e-05
159.98999 | 0.11819 | 3.91006e-05
160 | 0.10751 | 3.91006e-05
160.00999 | 0.3125 | 0.09996
160.01999 | 0.64193 | 0.09996
160.03 | 1.10418 | 0.09996
160.03999 | 1.04353 | 0.09996
160.05 | 1.0075 | 0.09996
160.06 | 0.97436 | 0.09996
160.06999 | 0.95438 | 0.09996
160.08 | 0.93078 | 0.09996
160.09 | 0.91778 | 0.09996
160.09999 | 0.89914 | 0.09996
160.11 | 0.88986 | 0.09996
160.12 | 0.87432 | 0.09996
160.12999 | 0.86722 | 0.09996
160.14 | 0.85355 | 0.09996
160.14999 | 0.84812 | 0.09996
160.16 | 0.83579 | 0.09996
160.17 | 0.83169 | 0.09996
160.17999 | 0.8202 | 0.09996
160.19 | 0.81717 | 0.09996
160.2 | 0.80637 | 0.09996
160.20999 | 0.80389 | 0.09996
160.22 | 0.79395 | 0.09996
160.23 | 0.79199 | 0.09996
160.23999 | 0.78258 | 0.09996
160.25 | 0.781 | 0.09996
160.25999 | 0.77232 | 0.09996
160.26999 | 0.77097 | 0.09996
160.28 | 0.76248 | 0.09996
160.28999 | 0.76162 | 0.09996
160.3 | 0.75344 | 0.09996
160.31 | 0.75282 | 0.09996
160.31999 | 0.74474 | 0.09996
160.33 | 0.74436 | 0.09996
160.34 | 0.73666 | 0.09996
160.34999 | 0.73659 | 0.09996
160.36 | 0.72896 | 0.09996
160.37 | 0.72905 | 0.09996
160.37999 | 0.72159 | 0.09996
160.39 | 0.72209 | 0.09996
160.39999 | 0.71475 | 0.09996
160.41 | 0.71529 | 0.09996
160.42 | 0.70797 | 0.09996
160.42999 | 0.7089 | 0.09996
160.44 | 0.7018 | 0.09996
160.45 | 0.70266 | 0.09996
160.45999 | 0.69558 | 0.09996
160.47 | 0.69667 | 0.09996
160.48 | 0.68981 | 0.09996
160.48999 | 0.69076 | 0.09996
160.5 | 0.68413 | 0.09996
160.50999 | 0.68537 | 0.09996
160.51999 | 0.67886 | 0.09996
160.53 | 0.67996 | 0.09996
160.53999 | 0.67345 | 0.09996
160.55 | 0.67464 | 0.09996
160.56 | 0.66816 | 0.09996
160.56999 | 0.66961 | 0.09996
160.58 | 0.66356 | 0.09996
160.59 | 0.66477 | 0.09996
160.59999 | 0.65874 | 0.09996
160.61 | 0.66003 | 0.09996
160.62 | 0.65412 | 0.09996
160.62999 | 0.655 | 0.09996
160.64 | 0.6497 | 0.09996
160.64999 | 0.65078 | 0.09996
160.66 | 0.6452 | 0.09996
160.67 | 0.64594 | 0.09996
160.67999 | 0.64107 | 0.09996
160.69 | 0.64179 | 0.09996
160.7 | 0.63712 | 0.09996
160.70999 | 0.63766 | 0.09996
160.72 | 0.63292 | 0.09996
160.73 | 0.63364 | 0.09996
160.73999 | 0.62891 | 0.09996
160.75 | 0.62975 | 0.09996
160.75999 | 0.62527 | 0.09996
160.76999 | 0.6257 | 0.09996
160.78 | 0.62157 | 0.09996
160.78999 | 0.62188 | 0.09996
160.8 | 0.61795 | 0.09996
160.81 | 0.61814 | 0.09996
160.81999 | 0.61437 | 0.09996
160.83 | 0.6144 | 0.09996
160.84 | 0.6106 | 0.09996
160.84999 | 0.61084 | 0.09996
160.86 | 0.60719 | 0.09996
160.87 | 0.60727 | 0.09996
160.87999 | 0.60393 | 0.09996
160.89 | 0.60374 | 0.09996
160.89999 | 0.60081 | 0.09996
160.91 | 0.60033 | 0.09996
160.92 | 0.59761 | 0.09996
160.92999 | 0.59687 | 0.09996
160.94 | 0.59453 | 0.09996
160.95 | 0.59368 | 0.09996
160.95999 | 0.59151 | 0.09996
160.97 | 0.59036 | 0.09996
160.98 | 0.58855 | 0.09996
160.98999 | 0.58688 | 0.09996
161 | 0.58552 | 0.09996
161.00999 | 0.58407 | 0.09996
161.01999 | 0.58266 | 0.09996
161.03 | 0.58073 | 0.09996
161.03999 | 0.5798 | 0.09996
161.05 | 0.57785 | 0.09996
161.06 | 0.57718 | 0.09996
161.06999 | 0.57467 | 0.09996
161.08 | 0.57432 | 0.09996
161.09 | 0.57198 | 0.09996
161.09999 | 0.57157 | 0.09996
161.11 | 0.56852 | 0.09996
161.12 | 0.56912 | 0.09996
161.12999 | 0.56595 | 0.09996
161.14 | 0.56647 | 0.09996
161.14999 | 0.56304 | 0.09996
161.16 | 0.56366 | 0.09996
161.17 | 0.56025 | 0.09996
161.17999 | 0.56144 | 0.09996
161.19 | 0.55753 | 0.09996
161.2 | 0.55915 | 0.09996
161.20999 | 0.55481 | 0.09996
161.22 | 0.55667 | 0.09996
161.23 | 0.55207 | 0.09996
161.23999 | 0.55369 | 0.09996
161.25 | 0.54945 | 0.09996
161.25999 | 0.55188 | 0.09996
161.26999 | 0.54678 | 0.09996
161.28 | 0.54952 | 0.09996
161.28999 | 0.54432 | 0.09996
161.3 | 0.54707 | 0.09996
161.31 | 0.54175 | 0.09996
161.31999 | 0.54468 | 0.09996
161.33 | 0.5392 | 0.09996
161.34 | 0.54268 | 0.09996
161.34999 | 0.53674 | 0.09996
161.36 | 0.54032 | 0.09996
161.37 | 0.53424 | 0.09996
161.37999 | 0.5381 | 0.09996
161.39 | 0.53181 | 0.09996
161.39999 | 0.53605 | 0.09996
161.41 | 0.52957 | 0.09996
161.42 | 0.53398 | 0.09996
161.42999 | 0.52709 | 0.09996
161.44 | 0.53205 | 0.09996
161.45 | 0.52475 | 0.09996
161.45999 | 0.5299 | 0.09996
161.47 | 0.52217 | 0.09996
161.48 | 0.52794 | 0.09996
161.48999 | 0.51969 | 0.09996
161.5 | 0.52582 | 0.09996
161.50999 | 0.51748 | 0.09996
161.51999 | 0.52368 | 0.09996
161.53 | 0.51545 | 0.09996
161.53999 | 0.52194 | 0.09996
161.55 | 0.51302 | 0.09996
161.56 | 0.52 | 0.09996
161.56999 | 0.51078 | 0.09996
161.58 | 0.51812 | 0.09996
161.59 | 0.50861 | 0.09996
161.59999 | 0.51631 | 0.09996
161.61 | 0.50656 | 0.09996
161.62 | 0.51421 | 0.09996
161.62999 | 0.50439 | 0.09996
161.64 | 0.51218 | 0.09996
161.64999 | 0.50234 | 0.09996
161.66 | 0.51037 | 0.09996
161.67 | 0.50012 | 0.09996
161.67999 | 0.50851 | 0.09996
161.69 | 0.49821 | 0.09996
161.7 | 0.5067 | 0.09996
161.70999 | 0.49631 | 0.09996
161.72 | 0.50503 | 0.09996
161.73 | 0.49411 | 0.09996
161.73999 | 0.50296 | 0.09996
161.75 | 0.49175 | 0.09996
161.75999 | 0.50105 | 0.09996
161.76999 | 0.48968 | 0.09996
161.78 | 0.49929 | 0.09996
161.78999 | 0.48746 | 0.09996
161.8 | 0.4974 | 0.09996
161.81 | 0.48551 | 0.09996
161.81999 | 0.49571 | 0.09996
161.83 | 0.48362 | 0.09996
161.84 | 0.49406 | 0.09996
161.84999 | 0.48174 | 0.09996
161.86 | 0.49247 | 0.09996
161.87 | 0.47959 | 0.09996
161.87999 | 0.49068 | 0.09996
161.89 | 0.47778 | 0.09996
161.89999 | 0.48906 | 0.09996
161.91 | 0.47599 | 0.09996
161.92 | 0.48727 | 0.09996
161.92999 | 0.47409 | 0.09996
161.94 | 0.48596 | 0.09996
161.95 | 0.47234 | 0.09996
161.95999 | 0.48453 | 0.09996
161.97 | 0.47056 | 0.09996
161.98 | 0.48267 | 0.09996
161.98999 | 0.46877 | 0.09996
162 | 0.48129 | 0.09996
162.00999 | 0.46693 | 0.09996
162.01999 | 0.47983 | 0.09996
162.03 | 0.46505 | 0.09996
162.03999 | 0.47831 | 0.09996
162.05 | 0.46331 | 0.09996
162.06 | 0.47666 | 0.09996
162.06999 | 0.46164 | 0.09996
162.08 | 0.47528 | 0.09996
162.09 | 0.45983 | 0.09996
162.09999 | 0.47399 | 0.09996
162.11 | 0.45809 | 0.09996
162.12 | 0.47265 | 0.09996
162.12999 | 0.45635 | 0.09996
162.14 | 0.47122 | 0.09996
162.14999 | 0.45475 | 0.09996
162.16 | 0.46972 | 0.09996
162.17 | 0.45299 | 0.09996
162.17999 | 0.46832 | 0.09996
162.19 | 0.4511 | 0.09996
162.2 | 0.4671 | 0.09996
162.20999 | 0.44946 | 0.09996
162.22 | 0.46584 | 0.09996
162.23 | 0.44779 | 0.09996
162.23999 | 0.46421 | 0.09996
162.25 | 0.44621 | 0.09996
162.25999 | 0.46293 | 0.09996
162.26999 | 0.44459 | 0.09996
162.28 | 0.46174 | 0.09996
162.28999 | 0.44295 | 0.09996
162.3 | 0.46007 | 0.09996
162.31 | 0.44137 | 0.09996
162.31999 | 0.45875 | 0.09996
162.33 | 0.43985 | 0.09996
162.34 | 0.45709 | 0.09996
162.34999 | 0.43849 | 0.09996
162.36 | 0.45573 | 0.09996
162.37 | 0.43713 | 0.09996
162.37999 | 0.45413 | 0.09996
162.39 | 0.43582 | 0.09996
162.39999 | 0.45248 | 0.09996
162.41 | 0.43446 | 0.09996
162.42 | 0.45082 | 0.09996
162.42999 | 0.43315 | 0.09996
162.44 | 0.44958 | 0.09996
162.45 | 0.43177 | 0.09996
162.45999 | 0.44815 | 0.09996
162.47 | 0.43065 | 0.09996
162.48 | 0.44686 | 0.09996
162.48999 | 0.42933 | 0.09996
162.5 | 0.44555 | 0.09996
162.50999 | 0.42809 | 0.09996
162.51999 | 0.44393 | 0.09996
162.53 | 0.42678 | 0.09996
162.53999 | 0.44233 | 0.09996
162.55 | 0.42535 | 0.09996
162.56 | 0.44109 | 0.09996
162.56999 | 0.42421 | 0.09996
162.58 | 0.43978 | 0.09996
162.59 | 0.42311 | 0.09996
162.59999 | 0.43835 | 0.09996
162.61 | 0.42192 | 0.09996
162.62 | 0.43703 | 0.09996
162.62999 | 0.42051 | 0.09996
162.64 | 0.43558 | 0.09996
162.64999 | 0.41953 | 0.09996
162.66 | 0.4342 | 0.09996
162.67 | 0.41825 | 0.09996
162.67999 | 0.43286 | 0.09996
162.69 | 0.4171 | 0.09996
162.7 | 0.43134 | 0.09996
162.70999 | 0.41584 | 0.09996
162.72 | 0.43007 | 0.09996
162.73 | 0.41486 | 0.09996
162.73999 | 0.42852 | 0.09996
162.75 | 0.41369 | 0.09996
162.75999 | 0.42733 | 0.09996
162.76999 | 0.41272 | 0.09996
162.78 | 0.42602 | 0.09996
162.78999 | 0.41155 | 0.09996
162.8 | 0.42461 | 0.09996
162.81 | 0.41045 | 0.09996
162.81999 | 0.42344 | 0.09996
162.83 | 0.4094 | 0.09996
162.84 | 0.42204 | 0.09996
162.84999 | 0.40831 | 0.09996
162.86 | 0.42087 | 0.09996
162.87 | 0.40733 | 0.09996
162.87999 | 0.41949 | 0.09996
162.89 | 0.40611 | 0.09996
162.89999 | 0.41827 | 0.09996
162.91 | 0.40487 | 0.09996
162.92 | 0.41703 | 0.09996
162.92999 | 0.40387 | 0.09996
162.94 | 0.41574 | 0.09996
162.95 | 0.40265 | 0.09996
162.95999 | 0.4147 | 0.09996
162.97 | 0.40156 | 0.09996
162.98 | 0.41346 | 0.09996
162.98999 | 0.4007 | 0.09996
163 | 0.41222 | 0.09996
163.00999 | 0.39944 | 0.09996
163.01999 | 0.411 | 0.09996
163.03 | 0.3986 | 0.09996
163.03999 | 0.40978 | 0.09996
163.05 | 0.39758 | 0.09996
163.06 | 0.4085 | 0.09996
163.06999 | 0.39669 | 0.09996
163.08 | 0.40726 | 0.09996
163.09 | 0.39567 | 0.09996
163.09999 | 0.40597 | 0.09996
163.11 | 0.39457 | 0.09996
163.12 | 0.40485 | 0.09996
163.12999 | 0.39364 | 0.09996
163.14 | 0.40363 | 0.09996
163.14999 | 0.39276 | 0.09996
163.16 | 0.40239 | 0.09996
163.17 | 0.39166 | 0.09996
163.17999 | 0.40125 | 0.09996
163.19 | 0.39088 | 0.09996
163.2 | 0.40003 | 0.09996
163.20999 | 0.38983 | 0.09996
163.22 | 0.39879 | 0.09996
163.23 | 0.38897 | 0.09996
163.23999 | 0.39758 | 0.09996
163.25 | 0.38806 | 0.09996
163.25999 | 0.39638 | 0.09996
163.26999 | 0.38718 | 0.09996
163.28 | 0.39524 | 0.09996
163.28999 | 0.38628 | 0.09996
163.3 | 0.39405 | 0.09996
163.31 | 0.38532 | 0.09996
163.31999 | 0.39288 | 0.09996
163.33 | 0.38458 | 0.09996
163.34 | 0.39181 | 0.09996
163.34999 | 0.3837 | 0.09996
163.36 | 0.39033 | 0.09996
163.37 | 0.38289 | 0.09996
163.37999 | 0.3893 | 0.09996
163.39 | 0.38186 | 0.09996
163.39999 | 0.38816 | 0.09996
163.41 | 0.38113 | 0.09996
163.42 | 0.38704 | 0.09996
163.42999 | 0.38039 | 0.09996
163.44 | 0.38577 | 0.09996
163.45 | 0.37946 | 0.09996
163.45999 | 0.38458 | 0.09996
163.47 | 0.37877 | 0.09996
163.48 | 0.38339 | 0.09996
163.48999 | 0.37791 | 0.09996
163.5 | 0.3822 | 0.09996
163.50999 | 0.37712 | 0.09996
163.51999 | 0.38103 | 0.09996
163.53 | 0.37633 | 0.09996
163.53999 | 0.37984 | 0.09996
163.55 | 0.37576 | 0.09996
163.56 | 0.37877 | 0.09996
163.56999 | 0.37493 | 0.09996
163.58 | 0.37769 | 0.09996
163.59 | 0.37414 | 0.09996
163.59999 | 0.3766 | 0.09996
163.61 | 0.37338 | 0.09996
163.62 | 0.37543 | 0.09996
163.62999 | 0.37273 | 0.09996
163.64 | 0.37452 | 0.09996
163.64999 | 0.3719 | 0.09996
163.66 | 0.37354 | 0.09996
163.67 | 0.37097 | 0.09996
163.67999 | 0.37261 | 0.09996
163.69 | 0.37013 | 0.09996
163.7 | 0.37171 | 0.09996
163.70999 | 0.36916 | 0.09996
163.72 | 0.37085 | 0.09996
163.73 | 0.36832 | 0.09996
163.73999 | 0.36985 | 0.09996
163.75 | 0.3673 | 0.09996
163.75999 | 0.36899 | 0.09996
163.76999 | 0.36649 | 0.09996
163.78 | 0.36799 | 0.09996
163.78999 | 0.36551 | 0.09996
163.8 | 0.36708 | 0.09996
163.81 | 0.36472 | 0.09996
163.81999 | 0.36639 | 0.09996
163.83 | 0.36372 | 0.09996
163.84 | 0.36541 | 0.09996
163.84999 | 0.36281 | 0.09996
163.86 | 0.36451 | 0.09996
163.87 | 0.36186 | 0.09996
163.87999 | 0.36363 | 0.09996
163.89 | 0.3611 | 0.09996
163.89999 | 0.36293 | 0.09996
163.91 | 0.36024 | 0.09996
163.92 | 0.36191 | 0.09996
163.92999 | 0.35936 | 0.09996
163.94 | 0.36105 | 0.09996
163.95 | 0.35848 | 0.09996
163.95999 | 0.36024 | 0.09996
163.97 | 0.3575 | 0.09996
163.98 | 0.35941 | 0.09996
163.98999 | 0.35669 | 0.09996
164 | 0.35852 | 0.09996
164.00999 | 0.35578 | 0.09996
164.01999 | 0.35764 | 0.09996
164.03 | 0.35499 | 0.09996
164.03999 | 0.35681 | 0.09996
164.05 | 0.35402 | 0.09996
164.06 | 0.35588 | 0.09996
164.06999 | 0.35314 | 0.09996
164.08 | 0.35488 | 0.09996
164.09 | 0.35204 | 0.09996
164.09999 | 0.35392 | 0.09996
164.11 | 0.35111 | 0.09996
164.12 | 0.35304 | 0.09996
164.12999 | 0.3503 | 0.09996
164.14 | 0.35223 | 0.09996
164.14999 | 0.34956 | 0.09996
164.16 | 0.35132 | 0.09996
164.17 | 0.34858 | 0.09996
164.17999 | 0.35046 | 0.09996
164.19 | 0.34777 | 0.09996
164.2 | 0.34973 | 0.09996
164.20999 | 0.34691 | 0.09996
164.22 | 0.34889 | 0.09996
164.23 | 0.3461 | 0.09996
164.23999 | 0.34818 | 0.09996
164.25 | 0.34541 | 0.09996
164.25999 | 0.34739 | 0.09996
164.26999 | 0.34443 | 0.09996
164.28 | 0.34658 | 0.09996
164.28999 | 0.34369 | 0.09996
164.3 | 0.34574 | 0.09996
164.31 | 0.34295 | 0.09996
164.31999 | 0.34496 | 0.09996
164.33 | 0.3421 | 0.09996
164.34 | 0.34419 | 0.09996
164.34999 | 0.34131 | 0.09996
164.36 | 0.34362 | 0.09996
164.37 | 0.34055 | 0.09996
164.37999 | 0.34262 | 0.09996
164.39 | 0.33978 | 0.09996
164.39999 | 0.34188 | 0.09996
164.41 | 0.33912 | 0.09996
164.42 | 0.34114 | 0.09996
164.42999 | 0.33826 | 0.09996
164.44 | 0.34038 | 0.09996
164.45 | 0.33745 | 0.09996
164.45999 | 0.33983 | 0.09996
164.47 | 0.33671 | 0.09996
164.48 | 0.33881 | 0.09996
164.48999 | 0.33592 | 0.09996
164.5 | 0.33821 | 0.09996
164.50999 | 0.33518 | 0.09996
164.51999 | 0.33747 | 0.09996
164.53 | 0.33435 | 0.09996
164.53999 | 0.3368 | 0.09996
164.55 | 0.33363 | 0.09996
164.56 | 0.33597 | 0.09996
164.56999 | 0.33294 | 0.09996
164.58 | 0.33525 | 0.09996
164.59 | 0.33225 | 0.09996
164.59999 | 0.33463 | 0.09996
164.61 | 0.33144 | 0.09996
164.62 | 0.33382 | 0.09996
164.62999 | 0.33063 | 0.09996
164.64 | 0.33306 | 0.09996
164.64999 | 0.33001 | 0.09996
164.66 | 0.33232 | 0.09996
164.67 | 0.3292 | 0.09996
164.67999 | 0.3317 | 0.09996
164.69 | 0.32843 | 0.09996
164.7 | 0.33099 | 0.09996
164.70999 | 0.3277 | 0.09996
164.72 | 0.33025 | 0.09996
164.73 | 0.32703 | 0.09996
164.73999 | 0.32965 | 0.09996
164.75 | 0.32638 | 0.09996
164.75999 | 0.32898 | 0.09996
164.76999 | 0.32562 | 0.09996
164.78 | 0.32829 | 0.09996
164.78999 | 0.32488 | 0.09996
164.8 | 0.32767 | 0.09996
164.81 | 0.32421 | 0.09996
164.81999 | 0.32684 | 0.09996
164.83 | 0.32338 | 0.09996
164.84 | 0.32629 | 0.09996
164.84999 | 0.32276 | 0.09996
164.86 | 0.32572 | 0.09996
164.87 | 0.322 | 0.09996
164.87999 | 0.32505 | 0.09996
164.89 | 0.32131 | 0.09996
164.89999 | 0.32457 | 0.09996
164.91 | 0.32066 | 0.09996
164.92 | 0.32383 | 0.09996
164.92999 | 0.32004 | 0.09996
164.94 | 0.32331 | 0.09996
164.95 | 0.31928 | 0.09996
164.95999 | 0.32259 | 0.09996
164.97 | 0.31852 | 0.09996
164.98 | 0.3219 | 0.09996
164.98999 | 0.3178 | 0.09996
165 | 0.32126 | 0.09996
165.00999 | 0.31718 | 0.09996
165.01999 | 0.32057 | 0.09996
165.03 | 0.31654 | 0.09996
165.03999 | 0.31997 | 0.09996
165.05 | 0.31585 | 0.09996
165.06 | 0.31921 | 0.09996
165.06999 | 0.31518 | 0.09996
165.08 | 0.31868 | 0.09996
165.09 | 0.31444 | 0.09996
165.09999 | 0.31814 | 0.09996
165.11 | 0.31399 | 0.09996
165.12 | 0.31742 | 0.09996
165.12999 | 0.31337 | 0.09996
165.14 | 0.31685 | 0.09996
165.14999 | 0.31246 | 0.09996
165.16 | 0.31625 | 0.09996
165.17 | 0.31182 | 0.09996
165.17999 | 0.31563 | 0.09996
165.19 | 0.31115 | 0.09996
165.2 | 0.31499 | 0.09996
165.20999 | 0.31046 | 0.09996
165.22 | 0.31425 | 0.09996
165.23 | 0.30993 | 0.09996
165.23999 | 0.31356 | 0.09996
165.25 | 0.30927 | 0.09996
165.25999 | 0.31318 | 0.09996
165.26999 | 0.30853 | 0.09996
165.28 | 0.31229 | 0.09996
165.28999 | 0.30788 | 0.09996
165.3 | 0.31184 | 0.09996
165.31 | 0.30736 | 0.09996
165.31999 | 0.31139 | 0.09996
165.33 | 0.30679 | 0.09996
165.34 | 0.31036 | 0.09996
165.34999 | 0.30614 | 0.09996
165.36 | 0.30991 | 0.09996
165.37 | 0.30559 | 0.09996
165.37999 | 0.30953 | 0.09996
165.39 | 0.30493 | 0.09996
165.39999 | 0.30881 | 0.09996
165.41 | 0.30428 | 0.09996
165.42 | 0.30829 | 0.09996
165.42999 | 0.30369 | 0.09996
165.44 | 0.30772 | 0.09996
165.45 | 0.30304 | 0.09996
165.45999 | 0.30724 | 0.09996
165.47 | 0.30252 | 0.09996
165.48 | 0.30643 | 0.09996
165.48999 | 0.30197 | 0.09996
165.5 | 0.30595 | 0.09996
165.50999 | 0.30111 | 0.09996
165.51999 | 0.30538 | 0.09996
165.53 | 0.3008 | 0.09996
165.53999 | 0.3049 | 0.09996
165.55 | 0.30004 | 0.09996
165.56 | 0.30435 | 0.09996
165.56999 | 0.29956 | 0.09996
165.58 | 0.30371 | 0.09996
165.59 | 0.29906 | 0.09996
165.59999 | 0.30319 | 0.09996
165.61 | 0.29847 | 0.09996
165.62 | 0.30245 | 0.09996
165.62999 | 0.2978 | 0.09996
165.64 | 0.30204 | 0.09996
165.64999 | 0.29742 | 0.09996
165.66 | 0.30152 | 0.09996
165.67 | 0.29639 | 0.09996
165.67999 | 0.3009 | 0.09996
165.69 | 0.29618 | 0.09996
165.7 | 0.30033 | 0.09996
165.70999 | 0.29568 | 0.09996
165.72 | 0.29978 | 0.09996
165.73 | 0.29503 | 0.09996
165.73999 | 0.29923 | 0.09996
165.75 | 0.29448 | 0.09996
165.75999 | 0.29863 | 0.09996
165.76999 | 0.29401 | 0.09996
165.78 | 0.29804 | 0.09996
165.78999 | 0.29327 | 0.09996
165.8 | 0.29725 | 0.09996
165.81 | 0.29281 | 0.09996
165.81999 | 0.29675 | 0.09996
165.83 | 0.29236 | 0.09996
165.84 | 0.29622 | 0.09996
165.84999 | 0.29177 | 0.09996
165.86 | 0.29549 | 0.09996
165.87 | 0.29131 | 0.09996
165.87999 | 0.2946 | 0.09996
165.89 | 0.291 | 0.09996
165.89999 | 0.29441 | 0.09996
165.91 | 0.29041 | 0.09996
165.92 | 0.29351 | 0.09996
165.92999 | 0.28993 | 0.09996
165.94 | 0.2931 | 0.09996
165.95 | 0.28952 | 0.09996
165.95999 | 0.29241 | 0.09996
165.97 | 0.289 | 0.09996
165.98 | 0.29158 | 0.09996
165.98999 | 0.2884 | 0.09996
166 | 0.29124 | 0.09996
166.00999 | 0.28798 | 0.09996
166.01999 | 0.2905 | 0.09996
166.03 | 0.28728 | 0.09996
166.03999 | 0.29005 | 0.09996
166.05 | 0.28719 | 0.09996
166.06 | 0.28941 | 0.09996
166.06999 | 0.28669 | 0.09996
166.08 | 0.28888 | 0.09996
166.09 | 0.28588 | 0.09996
166.09999 | 0.28812 | 0.09996
166.11 | 0.28559 | 0.09996
166.12 | 0.28757 | 0.09996
166.12999 | 0.28502 | 0.09996
166.14 | 0.28688 | 0.09996
166.14999 | 0.28483 | 0.09996
166.16 | 0.28628 | 0.09996
166.17 | 0.28433 | 0.09996
166.17999 | 0.28564 | 0.09996
166.19 | 0.28387 | 0.09996
166.2 | 0.28495 | 0.09996
166.20999 | 0.28349 | 0.09996
166.22 | 0.28437 | 0.09996
166.23 | 0.28323 | 0.09996
166.23999 | 0.28366 | 0.09996
166.25 | 0.28278 | 0.09996
166.25999 | 0.28294 | 0.09996
166.26999 | 0.28232 | 0.09996
166.28 | 0.28244 | 0.09996
166.28999 | 0.28194 | 0.09996
166.3 | 0.2818 | 0.09996
166.31 | 0.28159 | 0.09996
166.31999 | 0.28097 | 0.09996
166.33 | 0.2812 | 0.09996
166.34 | 0.28025 | 0.09996
166.34999 | 0.28082 | 0.09996
166.36 | 0.27996 | 0.09996
166.37 | 0.28051 | 0.09996
166.37999 | 0.27944 | 0.09996
166.39 | 0.28025 | 0.09996
166.39999 | 0.27841 | 0.09996
166.41 | 0.27975 | 0.09996
166.42 | 0.27784 | 0.09996
166.42999 | 0.27956 | 0.09996
166.44 | 0.27715 | 0.09996
166.45 | 0.27939 | 0.09996
166.45999 | 0.27686 | 0.09996
166.47 | 0.27899 | 0.09996
166.48 | 0.27622 | 0.09996
166.48999 | 0.27844 | 0.09996
166.5 | 0.27543 | 0.09996
166.50999 | 0.27806 | 0.09996
166.51999 | 0.27484 | 0.09996
166.53 | 0.27756 | 0.09996
166.53999 | 0.27419 | 0.09996
166.55 | 0.27708 | 0.09996
166.56 | 0.2736 | 0.09996
166.56999 | 0.27677 | 0.09996
166.58 | 0.27305 | 0.09996
166.59 | 0.27653 | 0.09996
166.59999 | 0.27241 | 0.09996
166.61 | 0.27615 | 0.09996
166.62 | 0.27191 | 0.09996
166.62999 | 0.27577 | 0.09996
166.64 | 0.27126 | 0.09996
166.64999 | 0.27541 | 0.09996
166.66 | 0.27045 | 0.09996
166.67 | 0.27489 | 0.09996
166.67999 | 0.26978 | 0.09996
166.69 | 0.275 | 0.09996
166.7 | 0.269 | 0.09996
166.70999 | 0.27469 | 0.09996
166.72 | 0.2684 | 0.09996
166.73 | 0.27427 | 0.09996
166.73999 | 0.26792 | 0.09996
166.75 | 0.27405 | 0.09996
166.75999 | 0.26699 | 0.09996
166.76999 | 0.27353 | 0.09996
166.78 | 0.26664 | 0.09996
166.78999 | 0.27338 | 0.09996
166.8 | 0.2659 | 0.09996
166.81 | 0.27305 | 0.09996
166.81999 | 0.26528 | 0.09996
166.83 | 0.2726 | 0.09996
166.84 | 0.26466 | 0.09996
166.84999 | 0.27214 | 0.09996
166.86 | 0.26399 | 0.09996
166.87 | 0.27183 | 0.09996
166.87999 | 0.26363 | 0.09996
166.89 | 0.2715 | 0.09996
166.89999 | 0.26296 | 0.09996
166.91 | 0.27088 | 0.09996
166.92 | 0.26239 | 0.09996
166.92999 | 0.2704 | 0.09996
166.94 | 0.26175 | 0.09996
166.95 | 0.27026 | 0.09996
166.95999 | 0.26111 | 0.09996
166.97 | 0.27007 | 0.09996
166.98 | 0.2607 | 0.09996
166.98999 | 0.26981 | 0.09996
167 | 0.26001 | 0.09996
167.00999 | 0.26952 | 0.09996
167.01999 | 0.25939 | 0.09996
167.03 | 0.26912 | 0.09996
167.03999 | 0.25891 | 0.09996
167.05 | 0.26878 | 0.09996
167.06 | 0.25824 | 0.09996
167.06999 | 0.26869 | 0.09996
167.08 | 0.25765 | 0.09996
167.09 | 0.26831 | 0.09996
167.09999 | 0.25722 | 0.09996
167.11 | 0.268 | 0.09996
167.12 | 0.25667 | 0.09996
167.12999 | 0.26761 | 0.09996
167.14 | 0.25605 | 0.09996
167.14999 | 0.2673 | 0.09996
167.16 | 0.25541 | 0.09996
167.17 | 0.26704 | 0.09996
167.17999 | 0.25493 | 0.09996
167.19 | 0.2669 | 0.09996
167.2 | 0.25431 | 0.09996
167.20999 | 0.26661 | 0.09996
167.22 | 0.25369 | 0.09996
167.23 | 0.26602 | 0.09996
167.23999 | 0.25319 | 0.09996
167.25 | 0.26614 | 0.09996
167.25999 | 0.2525 | 0.09996
167.26999 | 0.26568 | 0.09996
167.28 | 0.25197 | 0.09996
167.28999 | 0.26547 | 0.09996
167.3 | 0.25126 | 0.09996
167.31 | 0.2653 | 0.09996
167.31999 | 0.25085 | 0.09996
167.33 | 0.26499 | 0.09996
167.34 | 0.25016 | 0.09996
167.34999 | 0.26471 | 0.09996
167.36 | 0.2498 | 0.09996
167.37 | 0.26451 | 0.09996
167.37999 | 0.2489 | 0.09996
167.39 | 0.2643 | 0.09996
167.39999 | 0.24845 | 0.09996
167.41 | 0.26411 | 0.09996
167.42 | 0.2478 | 0.09996
167.42999 | 0.26358 | 0.09996
167.44 | 0.24716 | 0.09996
167.45 | 0.26356 | 0.09996
167.45999 | 0.24666 | 0.09996
167.47 | 0.26316 | 0.09996
167.48 | 0.24599 | 0.09996
167.48999 | 0.26296 | 0.09996
167.5 | 0.24549 | 0.09996
167.50999 | 0.26242 | 0.09996
167.51999 | 0.24492 | 0.09996
167.53 | 0.26203 | 0.09996
167.53999 | 0.24437 | 0.09996
167.55 | 0.26158 | 0.09996
167.56 | 0.24408 | 0.09996
167.56999 | 0.26118 | 0.09996
167.58 | 0.24377 | 0.09996
167.59 | 0.2606 | 0.09996
167.59999 | 0.24337 | 0.09996
167.61 | 0.26006 | 0.09996
167.62 | 0.24318 | 0.09996
167.62999 | 0.25975 | 0.09996
167.64 | 0.24279 | 0.09996
167.64999 | 0.25915 | 0.09996
167.66 | 0.24248 | 0.09996
167.67 | 0.25848 | 0.09996
167.67999 | 0.24225 | 0.09996
167.69 | 0.25834 | 0.09996
167.7 | 0.24189 | 0.09996
167.70999 | 0.25758 | 0.09996
167.72 | 0.24151 | 0.09996
167.73 | 0.25717 | 0.09996
167.73999 | 0.24122 | 0.09996
167.75 | 0.25662 | 0.09996
167.75999 | 0.24089 | 0.09996
167.76999 | 0.25638 | 0.09996
167.78 | 0.24043 | 0.09996
167.78999 | 0.25579 | 0.09996
167.8 | 0.24024 | 0.09996
167.81 | 0.25524 | 0.09996
167.81999 | 0.23986 | 0.09996
167.83 | 0.25483 | 0.09996
167.84 | 0.2397 | 0.09996
167.84999 | 0.25433 | 0.09996
167.86 | 0.23943 | 0.09996
167.87 | 0.25381 | 0.09996
167.87999 | 0.23919 | 0.09996
167.89 | 0.25305 | 0.09996
167.89999 | 0.23877 | 0.09996
167.91 | 0.25269 | 0.09996
167.92 | 0.23862 | 0.09996
167.92999 | 0.25212 | 0.09996
167.94 | 0.23831 | 0.09996
167.95 | 0.25176 | 0.09996
167.95999 | 0.2381 | 0.09996
167.97 | 0.25112 | 0.09996
167.98 | 0.23788 | 0.09996
167.98999 | 0.25078 | 0.09996
168 | 0.23764 | 0.09996
168.00999 | 0.25016 | 0.09996
168.01999 | 0.23714 | 0.09996
168.03 | 0.2498 | 0.09996
168.03999 | 0.23698 | 0.09996
168.05 | 0.2493 | 0.09996
168.06 | 0.2366 | 0.09996
168.06999 | 0.24887 | 0.09996
168.08 | 0.23624 | 0.09996
168.09 | 0.24854 | 0.09996
168.09999 | 0.23609 | 0.09996
168.11 | 0.24778 | 0.09996
168.12 | 0.23576 | 0.09996
168.12999 | 0.24759 | 0.09996
168.14 | 0.2354 | 0.09996
168.14999 | 0.24713 | 0.09996
168.16 | 0.23514 | 0.09996
168.17 | 0.24663 | 0.09996
168.17999 | 0.2349 | 0.09996
168.19 | 0.24594 | 0.09996
168.2 | 0.23481 | 0.09996
168.20999 | 0.24556 | 0.09996
168.22 | 0.2344 | 0.09996
168.23 | 0.24506 | 0.09996
168.23999 | 0.23426 | 0.09996
168.25 | 0.24449 | 0.09996
168.25999 | 0.23404 | 0.09996
168.26999 | 0.24401 | 0.09996
168.28 | 0.23371 | 0.09996
168.28999 | 0.24349 | 0.09996
168.3 | 0.23357 | 0.09996
168.31 | 0.24299 | 0.09996
168.31999 | 0.23331 | 0.09996
168.33 | 0.24248 | 0.09996
168.34 | 0.23321 | 0.09996
168.34999 | 0.24191 | 0.09996
168.36 | 0.23297 | 0.09996
168.37 | 0.24141 | 0.09996
168.37999 | 0.2328 | 0.09996
168.39 | 0.24082 | 0.09996
168.39999 | 0.23259 | 0.09996
168.41 | 0.24024 | 0.09996
168.42 | 0.2324 | 0.09996
168.42999 | 0.23979 | 0.09996
168.44 | 0.23216 | 0.09996
168.45 | 0.23936 | 0.09996
168.45999 | 0.23199 | 0.09996
168.47 | 0.23829 | 0.09996
168.48 | 0.2319 | 0.09996
168.48999 | 0.23807 | 0.09996
168.5 | 0.23176 | 0.09996
168.50999 | 0.23772 | 0.09996
168.51999 | 0.23154 | 0.09996
168.53 | 0.23712 | 0.09996
168.53999 | 0.23152 | 0.09996
168.55 | 0.23643 | 0.09996
168.56 | 0.23137 | 0.09996
168.56999 | 0.23588 | 0.09996
168.58 | 0.23118 | 0.09996
168.59 | 0.23521 | 0.09996
168.59999 | 0.23111 | 0.09996
168.61 | 0.23471 | 0.09996
168.62 | 0.23102 | 0.09996
168.62999 | 0.23419 | 0.09996
168.64 | 0.23085 | 0.09996
168.64999 | 0.23371 | 0.09996
168.66 | 0.23075 | 0.09996
168.67 | 0.23323 | 0.09996
168.67999 | 0.23073 | 0.09996
168.69 | 0.2328 | 0.09996
168.7 | 0.23042 | 0.09996
168.70999 | 0.23259 | 0.09996
168.72 | 0.23013 | 0.09996
168.73 | 0.23221 | 0.09996
168.73999 | 0.22982 | 0.09996
168.75 | 0.2319 | 0.09996
168.75999 | 0.22954 | 0.09996
168.76999 | 0.23147 | 0.09996
168.78 | 0.22906 | 0.09996
168.78999 | 0.23128 | 0.09996
168.8 | 0.22873 | 0.09996
168.81 | 0.23085 | 0.09996
168.81999 | 0.22856 | 0.09996
168.83 | 0.23052 | 0.09996
168.84 | 0.2282 | 0.09996
168.84999 | 0.23009 | 0.09996
168.86 | 0.22773 | 0.09996
168.87 | 0.22987 | 0.09996
168.87999 | 0.22742 | 0.09996
168.89 | 0.22959 | 0.09996
168.89999 | 0.22706 | 0.09996
168.91 | 0.22925 | 0.09996
168.92 | 0.2267 | 0.09996
168.92999 | 0.22887 | 0.09996
168.94 | 0.22651 | 0.09996
168.95 | 0.22858 | 0.09996
168.95999 | 0.22608 | 0.09996
168.97 | 0.22825 | 0.09996
168.98 | 0.22584 | 0.09996
168.98999 | 0.22792 | 0.09996
169 | 0.22539 | 0.09996
169.00999 | 0.22756 | 0.09996
169.01999 | 0.22506 | 0.09996
169.03 | 0.22737 | 0.09996
169.03999 | 0.22482 | 0.09996
169.05 | 0.22701 | 0.09996
169.06 | 0.22436 | 0.09996
169.06999 | 0.22668 | 0.09996
169.08 | 0.2241 | 0.09996
169.09 | 0.22649 | 0.09996
169.09999 | 0.2237 | 0.09996
169.11 | 0.22613 | 0.09996
169.12 | 0.22351 | 0.09996
169.12999 | 0.22577 | 0.09996
169.14 | 0.22312 | 0.09996
169.14999 | 0.22551 | 0.09996
169.16 | 0.22279 | 0.09996
169.17 | 0.22513 | 0.09996
169.17999 | 0.22243 | 0.09996
169.19 | 0.22482 | 0.09996
169.2 | 0.22224 | 0.09996
169.20999 | 0.22453 | 0.09996
169.22 | 0.22179 | 0.09996
169.23 | 0.22422 | 0.09996
169.23999 | 0.22167 | 0.09996
169.25 | 0.22389 | 0.09996
169.25999 | 0.22122 | 0.09996
169.26999 | 0.2236 | 0.09996
169.28 | 0.22086 | 0.09996
169.28999 | 0.22334 | 0.09996
169.3 | 0.22053 | 0.09996
169.31 | 0.22315 | 0.09996
169.31999 | 0.22017 | 0.09996
169.33 | 0.22277 | 0.09996
169.34 | 0.22 | 0.09996
169.34999 | 0.22243 | 0.09996
169.36 | 0.2196 | 0.09996
169.37 | 0.22217 | 0.09996
169.37999 | 0.21929 | 0.09996
169.39 | 0.22179 | 0.09996
169.39999 | 0.219 | 0.09996
169.41 | 0.2215 | 0.09996
169.42 | 0.21864 | 0.09996
169.42999 | 0.22124 | 0.09996
169.44 | 0.21831 | 0.09996
169.45 | 0.22103 | 0.09996
169.45999 | 0.21795 | 0.09996
169.47 | 0.22057 | 0.09996
169.48 | 0.21769 | 0.09996
169.48999 | 0.22034 | 0.09996
169.5 | 0.2174 | 0.09996
169.50999 | 0.22014 | 0.09996
169.51999 | 0.21695 | 0.09996
169.53 | 0.21974 | 0.09996
169.53999 | 0.21664 | 0.09996
169.55 | 0.21945 | 0.09996
169.56 | 0.21638 | 0.09996
169.56999 | 0.21914 | 0.09996
169.58 | 0.21614 | 0.09996
169.59 | 0.21895 | 0.09996
169.59999 | 0.21576 | 0.09996
169.61 | 0.21869 | 0.09996
169.62 | 0.21538 | 0.09996
169.62999 | 0.2184 | 0.09996
169.64 | 0.21519 | 0.09996
169.64999 | 0.21826 | 0.09996
169.66 | 0.21485 | 0.09996
169.67 | 0.21797 | 0.09996
169.67999 | 0.21459 | 0.09996
169.69 | 0.21781 | 0.09996
169.7 | 0.21418 | 0.09996
169.70999 | 0.21759 | 0.09996
169.72 | 0.21385 | 0.09996
169.73 | 0.21738 | 0.09996
169.73999 | 0.21359 | 0.09996
169.75 | 0.21712 | 0.09996
169.75999 | 0.21318 | 0.09996
169.76999 | 0.21683 | 0.09996
169.78 | 0.21292 | 0.09996
169.78999 | 0.21643 | 0.09996
169.8 | 0.21252 | 0.09996
169.81 | 0.21609 | 0.09996
169.81999 | 0.21218 | 0.09996
169.83 | 0.21607 | 0.09996
169.84 | 0.21194 | 0.09996
169.84999 | 0.21583 | 0.09996
169.86 | 0.21151 | 0.09996
169.87 | 0.21528 | 0.09996
169.87999 | 0.21116 | 0.09996
169.89 | 0.21499 | 0.09996
169.89999 | 0.21089 | 0.09996
169.91 | 0.2149 | 0.09996
169.92 | 0.21027 | 0.09996
169.92999 | 0.21414 | 0.09996
169.94 | 0.21004 | 0.09996
169.95 | 0.21404 | 0.09996
169.95999 | 0.20951 | 0.09996
169.97 | 0.21378 | 0.09996
169.98 | 0.2093 | 0.09996
169.98999 | 0.21347 | 0.09996
170 | 0.20903 | 0.09996
170.00999 | 0.21318 | 0.09996
170.01999 | 0.2087 | 0.09996
170.03 | 0.2129 | 0.09996
170.03999 | 0.20834 | 0.09996
170.05 | 0.21261 | 0.09996
170.06 | 0.20808 | 0.09996
170.06999 | 0.21235 | 0.09996
170.08 | 0.20787 | 0.09996
170.09 | 0.21206 | 0.09996
170.09999 | 0.20746 | 0.09996
170.11 | 0.21175 | 0.09996
170.12 | 0.20708 | 0.09996
170.12999 | 0.21159 | 0.09996
170.14 | 0.20703 | 0.09996
170.14999 | 0.21137 | 0.09996
170.16 | 0.2067 | 0.09996
170.17 | 0.21106 | 0.09996
170.17999 | 0.20608 | 0.09996
170.19 | 0.21087 | 0.09996
170.2 | 0.20634 | 0.09996
170.20999 | 0.21046 | 0.09996
170.22 | 0.20584 | 0.09996
170.23 | 0.21032 | 0.09996
170.23999 | 0.20536 | 0.09996
170.25 | 0.21018 | 0.09996
170.25999 | 0.20534 | 0.09996
170.26999 | 0.20992 | 0.09996
170.28 | 0.205 | 0.09996
170.28999 | 0.20958 | 0.09996
170.3 | 0.20479 | 0.09996
170.31 | 0.20939 | 0.09996
170.31999 | 0.20446 | 0.09996
170.33 | 0.2092 | 0.09996
170.34 | 0.20439 | 0.09996
170.34999 | 0.20896 | 0.09996
170.36 | 0.20398 | 0.09996
170.37 | 0.20832 | 0.09996
170.37999 | 0.20384 | 0.09996
170.39 | 0.20832 | 0.09996
170.39999 | 0.20357 | 0.09996
170.41 | 0.20806 | 0.09996
170.42 | 0.20317 | 0.09996
170.42999 | 0.20775 | 0.09996
170.44 | 0.20315 | 0.09996
170.45 | 0.20734 | 0.09996
170.45999 | 0.20286 | 0.09996
170.47 | 0.2071 | 0.09996
170.48 | 0.20269 | 0.09996
170.48999 | 0.20641 | 0.09996
170.5 | 0.20255 | 0.09996
170.50999 | 0.20632 | 0.09996
170.51999 | 0.20222 | 0.09996
170.53 | 0.20613 | 0.09996
170.53999 | 0.20219 | 0.09996
170.55 | 0.2057 | 0.09996
170.56 | 0.20188 | 0.09996
170.56999 | 0.20551 | 0.09996
170.58 | 0.20167 | 0.09996
170.59 | 0.205 | 0.09996
170.59999 | 0.20152 | 0.09996
170.61 | 0.20474 | 0.09996
170.62 | 0.20129 | 0.09996
170.62999 | 0.20427 | 0.09996
170.64 | 0.20138 | 0.09996
170.64999 | 0.204 | 0.09996
170.66 | 0.20074 | 0.09996
170.67 | 0.20367 | 0.09996
170.67999 | 0.20095 | 0.09996
170.69 | 0.20322 | 0.09996
170.7 | 0.20086 | 0.09996
170.70999 | 0.20281 | 0.09996
170.72 | 0.20026 | 0.09996
170.73 | 0.20245 | 0.09996
170.73999 | 0.2004 | 0.09996
170.75 | 0.20195 | 0.09996
170.75999 | 0.20026 | 0.09996
170.76999 | 0.20157 | 0.09996
170.78 | 0.20012 | 0.09996
170.78999 | 0.20131 | 0.09996
170.8 | 0.2 | 0.09996
170.81 | 0.20083 | 0.09996
170.81999 | 0.19986 | 0.09996
170.83 | 0.20055 | 0.09996
170.84 | 0.19988 | 0.09996
170.84999 | 0.20017 | 0.09996
170.86 | 0.19969 | 0.09996
170.87 | 0.19974 | 0.09996
170.87999 | 0.19962 | 0.09996
170.89 | 0.19943 | 0.09996
170.89999 | 0.19966 | 0.09996
170.91 | 0.19912 | 0.09996
170.92 | 0.1994 | 0.09996
170.92999 | 0.1985 | 0.09996
170.94 | 0.19938 | 0.09996
170.95 | 0.19797 | 0.09996
170.95999 | 0.19928 | 0.09996
170.97 | 0.19778 | 0.09996
170.98 | 0.19909 | 0.09996
170.98999 | 0.19735 | 0.09996
171 | 0.19919 | 0.09996
171.00999 | 0.1968 | 0.09996
171.01999 | 0.19902 | 0.09996
171.03 | 0.19647 | 0.09996
171.03999 | 0.1989 | 0.09996
171.05 | 0.19604 | 0.09996
171.06 | 0.19869 | 0.09996
171.06999 | 0.19566 | 0.09996
171.08 | 0.19857 | 0.09996
171.09 | 0.19525 | 0.09996
171.09999 | 0.19852 | 0.09996
171.11 | 0.19499 | 0.09996
171.12 | 0.19831 | 0.09996
171.12999 | 0.19451 | 0.09996
171.14 | 0.19854 | 0.09996
171.14999 | 0.19406 | 0.09996
171.16 | 0.19859 | 0.09996
171.17 | 0.19354 | 0.09996
171.17999 | 0.19795 | 0.09996
171.19 | 0.19306 | 0.09996
171.2 | 0.19833 | 0.09996
171.20999 | 0.19251 | 0.09996
171.22 | 0.19828 | 0.09996
171.23 | 0.19225 | 0.09996
171.23999 | 0.19809 | 0.09996
171.25 | 0.19182 | 0.09996
171.25999 | 0.19807 | 0.09996
171.26999 | 0.19125 | 0.09996
171.28 | 0.19792 | 0.09996
171.28999 | 0.19089 | 0.09996
171.3 | 0.19792 | 0.09996
171.31 | 0.19051 | 0.09996
171.31999 | 0.19778 | 0.09996
171.33 | 0.18996 | 0.09996
171.34 | 0.19761 | 0.09996
171.34999 | 0.18965 | 0.09996
171.36 | 0.19745 | 0.09996
171.37 | 0.18941 | 0.09996
171.37999 | 0.19733 | 0.09996
171.39 | 0.18915 | 0.09996
171.39999 | 0.19692 | 0.09996
171.41 | 0.18848 | 0.09996
171.42 | 0.19685 | 0.09996
171.42999 | 0.18832 | 0.09996
171.44 | 0.19709 | 0.09996
171.45 | 0.18781 | 0.09996
171.45999 | 0.19699 | 0.09996
171.47 | 0.18741 | 0.09996
171.48 | 0.19666 | 0.09996
171.48999 | 0.18696 | 0.09996
171.5 | 0.19704 | 0.09996
171.50999 | 0.18667 | 0.09996
171.51999 | 0.19714 | 0.09996
171.53 | 0.18634 | 0.09996
171.53999 | 0.19687 | 0.09996
171.55 | 0.18596 | 0.09996
171.56 | 0.1968 | 0.09996
171.56999 | 0.18555 | 0.09996
171.58 | 0.19659 | 0.09996
171.59 | 0.18519 | 0.09996
171.59999 | 0.19642 | 0.09996
171.61 | 0.18486 | 0.09996
171.62 | 0.19642 | 0.09996
171.62999 | 0.18431 | 0.09996
171.64 | 0.1964 | 0.09996
171.64999 | 0.18374 | 0.09996
171.66 | 0.19623 | 0.09996
171.67 | 0.18319 | 0.09996
171.67999 | 0.19604 | 0.09996
171.69 | 0.18278 | 0.09996
171.7 | 0.19606 | 0.09996
171.70999 | 0.18233 | 0.09996
171.72 | 0.19614 | 0.09996
171.73 | 0.18188 | 0.09996
171.73999 | 0.19597 | 0.09996
171.75 | 0.1815 | 0.09996
171.75999 | 0.19623 | 0.09996
171.76999 | 0.18092 | 0.09996
171.78 | 0.19592 | 0.09996
171.78999 | 0.18057 | 0.09996
171.8 | 0.19614 | 0.09996
171.81 | 0.1803 | 0.09996
171.81999 | 0.19595 | 0.09996
171.83 | 0.17968 | 0.09996
171.84 | 0.19606 | 0.09996
171.84999 | 0.17926 | 0.09996
171.86 | 0.1959 | 0.09996
171.87 | 0.17876 | 0.09996
171.87999 | 0.19568 | 0.09996
171.89 | 0.17854 | 0.09996
171.89999 | 0.1954 | 0.09996
171.91 | 0.17821 | 0.09996
171.92 | 0.19516 | 0.09996
171.92999 | 0.1779 | 0.09996
171.94 | 0.19478 | 0.09996
171.95 | 0.17775 | 0.09996
171.95999 | 0.19437 | 0.09996
171.97 | 0.17759 | 0.09996
171.98 | 0.19416 | 0.09996
171.98999 | 0.17747 | 0.09996
172 | 0.19375 | 0.09996
172.00999 | 0.17732 | 0.09996
172.01999 | 0.19368 | 0.09996
172.03 | 0.1774 | 0.09996
172.03999 | 0.19299 | 0.09996
172.05 | 0.17709 | 0.09996
172.06 | 0.19294 | 0.09996
172.06999 | 0.17694 | 0.09996
172.08 | 0.1927 | 0.09996
172.09 | 0.17675 | 0.09996
172.09999 | 0.19242 | 0.09996
172.11 | 0.1767 | 0.09996
172.12 | 0.19208 | 0.09996
172.12999 | 0.17661 | 0.09996
172.14 | 0.19161 | 0.09996
172.14999 | 0.17661 | 0.09996
172.16 | 0.19137 | 0.09996
172.17 | 0.17632 | 0.09996
172.17999 | 0.19096 | 0.09996
172.19 | 0.17628 | 0.09996
172.2 | 0.1908 | 0.09996
172.20999 | 0.17625 | 0.09996
172.22 | 0.19013 | 0.09996
172.23 | 0.17601 | 0.09996
172.23999 | 0.18956 | 0.09996
172.25 | 0.17608 | 0.09996
172.25999 | 0.18951 | 0.09996
172.26999 | 0.17594 | 0.09996
172.28 | 0.18879 | 0.09996
172.28999 | 0.17599 | 0.09996
172.3 | 0.18879 | 0.09996
172.31 | 0.17589 | 0.09996
172.31999 | 0.18855 | 0.09996
172.33 | 0.17561 | 0.09996
172.34 | 0.18808 | 0.09996
172.34999 | 0.17558 | 0.09996
172.36 | 0.18805 | 0.09996
172.37 | 0.17549 | 0.09996
172.37999 | 0.1877 | 0.09996
172.39 | 0.1752 | 0.09996
172.39999 | 0.18734 | 0.09996
172.41 | 0.17508 | 0.09996
172.42 | 0.18691 | 0.09996
172.42999 | 0.17492 | 0.09996
172.44 | 0.18674 | 0.09996
172.45 | 0.1748 | 0.09996
172.45999 | 0.18655 | 0.09996
172.47 | 0.1748 | 0.09996
172.48 | 0.18619 | 0.09996
172.48999 | 0.17482 | 0.09996
172.5 | 0.18581 | 0.09996
172.50999 | 0.17458 | 0.09996
172.51999 | 0.18534 | 0.09996
172.53 | 0.17473 | 0.09996
172.53999 | 0.18503 | 0.09996
172.55 | 0.17468 | 0.09996
172.56 | 0.18462 | 0.09996
172.56999 | 0.17451 | 0.09996
172.58 | 0.18414 | 0.09996
172.59 | 0.17454 | 0.09996
172.59999 | 0.18369 | 0.09996
172.61 | 0.17444 | 0.09996
172.62 | 0.1834 | 0.09996
172.62999 | 0.17444 | 0.09996
172.64 | 0.18293 | 0.09996
172.64999 | 0.17442 | 0.09996
172.66 | 0.18267 | 0.09996
172.67 | 0.17442 | 0.09996
172.67999 | 0.18224 | 0.09996
172.69 | 0.17446 | 0.09996
172.7 | 0.18183 | 0.09996
172.70999 | 0.17444 | 0.09996
172.72 | 0.18138 | 0.09996
172.73 | 0.17444 | 0.09996
172.73999 | 0.18107 | 0.09996
172.75 | 0.17446 | 0.09996
172.75999 | 0.18061 | 0.09996
172.76999 | 0.17456 | 0.09996
172.78 | 0.18002 | 0.09996
172.78999 | 0.17461 | 0.09996
172.8 | 0.17954 | 0.09996
172.81 | 0.17458 | 0.09996
172.81999 | 0.17926 | 0.09996
172.83 | 0.17473 | 0.09996
172.84 | 0.17883 | 0.09996
172.84999 | 0.17475 | 0.09996
172.86 | 0.17816 | 0.09996
172.87 | 0.17482 | 0.09996
172.87999 | 0.17785 | 0.09996
172.89 | 0.17494 | 0.09996
172.89999 | 0.17752 | 0.09996
172.91 | 0.17492 | 0.09996
172.92 | 0.17737 | 0.09996
172.92999 | 0.17494 | 0.09996
172.94 | 0.17706 | 0.09996
172.95 | 0.1748 | 0.09996
172.95999 | 0.17692 | 0.09996
172.97 | 0.17468 | 0.09996
172.98 | 0.17666 | 0.09996
172.98999 | 0.17432 | 0.09996
173 | 0.17635 | 0.09996
173.00999 | 0.17423 | 0.09996
173.01999 | 0.17628 | 0.09996
173.03 | 0.17396 | 0.09996
173.03999 | 0.17597 | 0.09996
173.05 | 0.17361 | 0.09996
173.06 | 0.17594 | 0.09996
173.06999 | 0.17351 | 0.09996
173.08 | 0.17575 | 0.09996
173.09 | 0.17334 | 0.09996
173.09999 | 0.17568 | 0.09996
173.11 | 0.1733 | 0.09996
173.12 | 0.17532 | 0.09996
173.12999 | 0.17289 | 0.09996
173.14 | 0.17532 | 0.09996
173.14999 | 0.17279 | 0.09996
173.16 | 0.17513 | 0.09996
173.17 | 0.1726 | 0.09996
173.17999 | 0.17494 | 0.09996
173.19 | 0.17227 | 0.09996
173.2 | 0.17461 | 0.09996
173.20999 | 0.17203 | 0.09996
173.22 | 0.17434 | 0.09996
173.23 | 0.17186 | 0.09996
173.23999 | 0.17423 | 0.09996
173.25 | 0.17163 | 0.09996
173.25999 | 0.17408 | 0.09996
173.26999 | 0.17144 | 0.09996
173.28 | 0.17394 | 0.09996
173.28999 | 0.17129 | 0.09996
173.3 | 0.17372 | 0.09996
173.31 | 0.17108 | 0.09996
173.31999 | 0.17344 | 0.09996
173.33 | 0.17091 | 0.09996
173.34 | 0.17322 | 0.09996
173.34999 | 0.17072 | 0.09996
173.36 | 0.17318 | 0.09996
173.37 | 0.17048 | 0.09996
173.37999 | 0.17315 | 0.09996
173.39 | 0.17027 | 0.09996
173.39999 | 0.17279 | 0.09996
173.41 | 0.17012 | 0.09996
173.42 | 0.17256 | 0.09996
173.42999 | 0.16986 | 0.09996
173.44 | 0.17256 | 0.09996
173.45 | 0.16967 | 0.09996
173.45999 | 0.17225 | 0.09996
173.47 | 0.16955 | 0.09996
173.48 | 0.17206 | 0.09996
173.48999 | 0.16927 | 0.09996
173.5 | 0.17186 | 0.09996
173.50999 | 0.16915 | 0.09996
173.51999 | 0.17175 | 0.09996
173.53 | 0.16896 | 0.09996
173.53999 | 0.17167 | 0.09996
173.55 | 0.16869 | 0.09996
173.56 | 0.17141 | 0.09996
173.56999 | 0.16855 | 0.09996
173.58 | 0.17127 | 0.09996
173.59 | 0.16831 | 0.09996
173.59999 | 0.17105 | 0.09996
173.61 | 0.16817 | 0.09996
173.62 | 0.17093 | 0.09996
173.62999 | 0.16793 | 0.09996
173.64 | 0.17077 | 0.09996
173.64999 | 0.16776 | 0.09996
173.66 | 0.17062 | 0.09996
173.67 | 0.1675 | 0.09996
173.67999 | 0.17036 | 0.09996
173.69 | 0.16724 | 0.09996
173.7 | 0.17022 | 0.09996
173.70999 | 0.16707 | 0.09996
173.72 | 0.17001 | 0.09996
173.73 | 0.16691 | 0.09996
173.73999 | 0.16979 | 0.09996
173.75 | 0.16681 | 0.09996
173.75999 | 0.16974 | 0.09996
173.76999 | 0.16643 | 0.09996
173.78 | 0.16972 | 0.09996
173.78999 | 0.1664 | 0.09996
173.8 | 0.16955 | 0.09996
173.81 | 0.16602 | 0.09996
173.81999 | 0.16948 | 0.09996
173.83 | 0.16583 | 0.09996
173.84 | 0.16934 | 0.09996
173.84999 | 0.16569 | 0.09996
173.86 | 0.16936 | 0.09996
173.87 | 0.16548 | 0.09996
173.87999 | 0.16903 | 0.09996
173.89 | 0.16526 | 0.09996
173.89999 | 0.16888 | 0.09996
173.91 | 0.16497 | 0.09996
173.92 | 0.16886 | 0.09996
173.92999 | 0.1649 | 0.09996
173.94 | 0.16869 | 0.09996
173.95 | 0.16464 | 0.09996
173.95999 | 0.16855 | 0.09996
173.97 | 0.16443 | 0.09996
173.98 | 0.16838 | 0.09996
173.98999 | 0.16426 | 0.09996
174 | 0.16826 | 0.09996
174.00999 | 0.16409 | 0.09996
174.01999 | 0.16817 | 0.09996
174.03 | 0.16385 | 0.09996
174.03999 | 0.16803 | 0.09996
174.05 | 0.16352 | 0.09996
174.06 | 0.16788 | 0.09996
174.06999 | 0.16311 | 0.09996
174.08 | 0.16764 | 0.09996
174.09 | 0.16331 | 0.09996
174.09999 | 0.16753 | 0.09996
174.11 | 0.16311 | 0.09996
174.12 | 0.16748 | 0.09996
174.12999 | 0.16276 | 0.09996
174.14 | 0.16726 | 0.09996
174.14999 | 0.16273 | 0.09996
174.16 | 0.16712 | 0.09996
174.17 | 0.16257 | 0.09996
174.17999 | 0.16705 | 0.09996
174.19 | 0.1624 | 0.09996
174.2 | 0.16681 | 0.09996
174.20999 | 0.16223 | 0.09996
174.22 | 0.16671 | 0.09996
174.23 | 0.16209 | 0.09996
174.23999 | 0.1666 | 0.09996
174.25 | 0.16195 | 0.09996
174.25999 | 0.16624 | 0.09996
174.26999 | 0.16176 | 0.09996
174.28 | 0.16629 | 0.09996
174.28999 | 0.16149 | 0.09996
174.3 | 0.16586 | 0.09996
174.31 | 0.16137 | 0.09996
174.31999 | 0.16619 | 0.09996
174.33 | 0.16133 | 0.09996
174.34 | 0.16607 | 0.09996
174.34999 | 0.16118 | 0.09996
174.36 | 0.16579 | 0.09996
174.37 | 0.16087 | 0.09996
174.37999 | 0.16567 | 0.09996
174.39 | 0.1609 | 0.09996
174.39999 | 0.16552 | 0.09996
174.41 | 0.16064 | 0.09996
174.42 | 0.16552 | 0.09996
174.42999 | 0.16052 | 0.09996
174.44 | 0.16524 | 0.09996
174.45 | 0.16049 | 0.09996
174.45999 | 0.16509 | 0.09996
174.47 | 0.16023 | 0.09996
174.48 | 0.1649 | 0.09996
174.48999 | 0.16028 | 0.09996
174.5 | 0.16464 | 0.09996
174.50999 | 0.16004 | 0.09996
174.51999 | 0.16455 | 0.09996
174.53 | 0.15971 | 0.09996
174.53999 | 0.16435 | 0.09996
174.55 | 0.15975 | 0.09996
174.56 | 0.16412 | 0.09996
174.56999 | 0.15951 | 0.09996
174.58 | 0.16381 | 0.09996
174.59 | 0.15913 | 0.09996
174.59999 | 0.16364 | 0.09996
174.61 | 0.15913 | 0.09996
174.62 | 0.1635 | 0.09996
174.62999 | 0.15928 | 0.09996
174.64 | 0.16321 | 0.09996
174.64999 | 0.1588 | 0.09996
174.66 | 0.16302 | 0.09996
174.67 | 0.15904 | 0.09996
174.67999 | 0.16269 | 0.09996
174.69 | 0.15889 | 0.09996
174.7 | 0.16261 | 0.09996
174.70999 | 0.15901 | 0.09996
174.72 | 0.16228 | 0.09996
174.73 | 0.1588 | 0.09996
174.73999 | 0.16202 | 0.09996
174.75 | 0.15878 | 0.09996
174.75999 | 0.16185 | 0.09996
174.76999 | 0.1587 | 0.09996
174.78 | 0.16154 | 0.09996
174.78999 | 0.15861 | 0.09996
174.8 | 0.16118 | 0.09996
174.81 | 0.15844 | 0.09996
174.81999 | 0.16104 | 0.09996
174.83 | 0.15844 | 0.09996
174.84 | 0.16083 | 0.09996
174.84999 | 0.15842 | 0.09996
174.86 | 0.16011 | 0.09996
174.87 | 0.15835 | 0.09996
174.87999 | 0.15999 | 0.09996
174.89 | 0.15835 | 0.09996
174.89999 | 0.15973 | 0.09996
174.91 | 0.15832 | 0.09996
174.92 | 0.15956 | 0.09996
174.92999 | 0.15832 | 0.09996
174.94 | 0.15885 | 0.09996
174.95 | 0.1583 | 0.09996
174.95999 | 0.15882 | 0.09996
174.97 | 0.15849 | 0.09996
174.98 | 0.1587 | 0.09996
174.98999 | 0.15832 | 0.09996
175 | 0.15825 | 0.09996
175.00999 | 0.1583 | 0.09996
175.01999 | 0.15787 | 0.09996
175.03 | 0.15827 | 0.09996
175.03999 | 0.15761 | 0.09996
175.05 | 0.15816 | 0.09996
175.06 | 0.1573 | 0.09996
175.06999 | 0.15842 | 0.09996
175.08 | 0.15699 | 0.09996
175.09 | 0.15842 | 0.09996
175.09999 | 0.15668 | 0.09996
175.11 | 0.1583 | 0.09996
175.12 | 0.15625 | 0.09996
175.12999 | 0.15837 | 0.09996
175.14 | 0.15601 | 0.09996
175.14999 | 0.15832 | 0.09996
175.16 | 0.15568 | 0.09996
175.17 | 0.15806 | 0.09996
175.17999 | 0.15549 | 0.09996
175.19 | 0.15811 | 0.09996
175.2 | 0.1551 | 0.09996
175.20999 | 0.15835 | 0.09996
175.22 | 0.15477 | 0.09996
175.23 | 0.15818 | 0.09996
175.23999 | 0.15446 | 0.09996
175.25 | 0.15837 | 0.09996
175.25999 | 0.1541 | 0.09996
175.26999 | 0.15818 | 0.09996
175.28 | 0.15358 | 0.09996
175.28999 | 0.1582 | 0.09996
175.3 | 0.15324 | 0.09996
175.31 | 0.15816 | 0.09996
175.31999 | 0.15286 | 0.09996
175.33 | 0.1583 | 0.09996
175.34 | 0.15262 | 0.09996
175.34999 | 0.15825 | 0.09996
175.36 | 0.15227 | 0.09996
175.37 | 0.15818 | 0.09996
175.37999 | 0.15177 | 0.09996
175.39 | 0.1582 | 0.09996
175.39999 | 0.15158 | 0.09996
175.41 | 0.15832 | 0.09996
175.42 | 0.15124 | 0.09996
175.42999 | 0.15835 | 0.09996
175.44 | 0.15093 | 0.09996
175.45 | 0.15823 | 0.09996
175.45999 | 0.15062 | 0.09996
175.47 | 0.15811 | 0.09996
175.48 | 0.15045 | 0.09996
175.48999 | 0.15804 | 0.09996
175.5 | 0.15014 | 0.09996
175.50999 | 0.15796 | 0.09996
175.51999 | 0.14983 | 0.09996
175.53 | 0.15801 | 0.09996
175.53999 | 0.14943 | 0.09996
175.55 | 0.15804 | 0.09996
175.56 | 0.14921 | 0.09996
175.56999 | 0.15813 | 0.09996
175.58 | 0.14898 | 0.09996
175.59 | 0.15823 | 0.09996
175.59999 | 0.14867 | 0.09996
175.61 | 0.15796 | 0.09996
175.62 | 0.14828 | 0.09996
175.62999 | 0.15811 | 0.09996
175.64 | 0.14786 | 0.09996
175.64999 | 0.1583 | 0.09996
175.66 | 0.14771 | 0.09996
175.67 | 0.15825 | 0.09996
175.67999 | 0.1475 | 0.09996
175.69 | 0.1582 | 0.09996
175.7 | 0.14712 | 0.09996
175.70999 | 0.15818 | 0.09996
175.72 | 0.14674 | 0.09996
175.73 | 0.15823 | 0.09996
175.73999 | 0.14662 | 0.09996
175.75 | 0.15827 | 0.09996
175.75999 | 0.14628 | 0.09996
175.76999 | 0.15842 | 0.09996
175.78 | 0.14581 | 0.09996
175.78999 | 0.15835 | 0.09996
175.8 | 0.1455 | 0.09996
175.81 | 0.15825 | 0.09996
175.81999 | 0.14526 | 0.09996
175.83 | 0.15844 | 0.09996
175.84 | 0.14478 | 0.09996
175.84999 | 0.1583 | 0.09996
175.86 | 0.1443 | 0.09996
175.87 | 0.15839 | 0.09996
175.87999 | 0.14395 | 0.09996
175.89 | 0.15799 | 0.09996
175.89999 | 0.14359 | 0.09996
175.91 | 0.15835 | 0.09996
175.92 | 0.14323 | 0.09996
175.92999 | 0.15837 | 0.09996
175.94 | 0.14275 | 0.09996
175.95 | 0.15856 | 0.09996
175.95999 | 0.14242 | 0.09996
175.97 | 0.15839 | 0.09996
175.98 | 0.14209 | 0.09996
175.98999 | 0.15823 | 0.09996
176 | 0.14166 | 0.09996
176.00999 | 0.15851 | 0.09996
176.01999 | 0.14139 | 0.09996
176.03 | 0.15832 | 0.09996
176.03999 | 0.14128 | 0.09996
176.05 | 0.15804 | 0.09996
176.06 | 0.14104 | 0.09996
176.06999 | 0.15787 | 0.09996
176.08 | 0.14092 | 0.09996
176.09 | 0.15766 | 0.09996
176.09999 | 0.14082 | 0.09996
176.11 | 0.15737 | 0.09996
176.12 | 0.1407 | 0.09996
176.12999 | 0.15701 | 0.09996
176.14 | 0.1408 | 0.09996
176.14999 | 0.15701 | 0.09996
176.16 | 0.14066 | 0.09996
176.17 | 0.1568 | 0.09996
176.17999 | 0.1408 | 0.09996
176.19 | 0.15622 | 0.09996
176.2 | 0.14054 | 0.09996
176.20999 | 0.15639 | 0.09996
176.22 | 0.14035 | 0.09996
176.23 | 0.15596 | 0.09996
176.23999 | 0.14037 | 0.09996
176.25 | 0.15568 | 0.09996
176.25999 | 0.14037 | 0.09996
176.26999 | 0.15568 | 0.09996
176.28 | 0.14032 | 0.09996
176.28999 | 0.15546 | 0.09996
176.3 | 0.1402 | 0.09996
176.31 | 0.15515 | 0.09996
176.31999 | 0.1402 | 0.09996
176.33 | 0.15479 | 0.09996
176.34 | 0.1403 | 0.09996
176.34999 | 0.15458 | 0.09996
176.36 | 0.14032 | 0.09996
176.37 | 0.15436 | 0.09996
176.37999 | 0.14027 | 0.09996
176.39 | 0.15422 | 0.09996
176.39999 | 0.14018 | 0.09996
176.41 | 0.15389 | 0.09996
176.42 | 0.14011 | 0.09996
176.42999 | 0.15351 | 0.09996
176.44 | 0.14015 | 0.09996
176.45 | 0.15336 | 0.09996
176.45999 | 0.14018 | 0.09996
176.47 | 0.15315 | 0.09996
176.48 | 0.1402 | 0.09996
176.48999 | 0.15289 | 0.09996
176.5 | 0.14013 | 0.09996
176.50999 | 0.1526 | 0.09996
176.51999 | 0.14008 | 0.09996
176.53 | 0.15239 | 0.09996
176.53999 | 0.13975 | 0.09996
176.55 | 0.15196 | 0.09996
176.56 | 0.13973 | 0.09996
176.56999 | 0.15184 | 0.09996
176.58 | 0.1397 | 0.09996
176.59 | 0.15172 | 0.09996
176.59999 | 0.13968 | 0.09996
176.61 | 0.15155 | 0.09996
176.62 | 0.13949 | 0.09996
176.62999 | 0.15112 | 0.09996
176.64 | 0.13939 | 0.09996
176.64999 | 0.15098 | 0.09996
176.66 | 0.13946 | 0.09996
176.67 | 0.15072 | 0.09996
176.67999 | 0.13953 | 0.09996
176.69 | 0.15029 | 0.09996
176.7 | 0.13942 | 0.09996
176.70999 | 0.15003 | 0.09996
176.72 | 0.13963 | 0.09996
176.73 | 0.14979 | 0.09996
176.73999 | 0.13949 | 0.09996
176.75 | 0.14941 | 0.09996
176.75999 | 0.13951 | 0.09996
176.76999 | 0.14924 | 0.09996
176.78 | 0.13953 | 0.09996
176.78999 | 0.14883 | 0.09996
176.8 | 0.13958 | 0.09996
176.81 | 0.14871 | 0.09996
176.81999 | 0.13956 | 0.09996
176.83 | 0.14819 | 0.09996
176.84 | 0.13953 | 0.09996
176.84999 | 0.14807 | 0.09996
176.86 | 0.13968 | 0.09996
176.87 | 0.14783 | 0.09996
176.87999 | 0.1397 | 0.09996
176.89 | 0.14745 | 0.09996
176.89999 | 0.13961 | 0.09996
176.91 | 0.14712 | 0.09996
176.92 | 0.1398 | 0.09996
176.92999 | 0.14676 | 0.09996
176.94 | 0.13987 | 0.09996
176.95 | 0.14645 | 0.09996
176.95999 | 0.13994 | 0.09996
176.97 | 0.14607 | 0.09996
176.98 | 0.14001 | 0.09996
176.98999 | 0.14581 | 0.09996
177 | 0.14004 | 0.09996
177.00999 | 0.14547 | 0.09996
177.01999 | 0.14008 | 0.09996
177.03 | 0.14511 | 0.09996
177.03999 | 0.14018 | 0.09996
177.05 | 0.14468 | 0.09996
177.06 | 0.14035 | 0.09996
177.06999 | 0.14437 | 0.09996
177.08 | 0.14046 | 0.09996
177.09 | 0.14402 | 0.09996
177.09999 | 0.14037 | 0.09996
177.11 | 0.14371 | 0.09996
177.12 | 0.14054 | 0.09996
177.12999 | 0.14337 | 0.09996
177.14 | 0.14063 | 0.09996
177.14999 | 0.14318 | 0.09996
177.16 | 0.14077 | 0.09996
177.17 | 0.14306 | 0.09996
177.17999 | 0.1407 | 0.09996
177.19 | 0.14285 | 0.09996
177.2 | 0.14058 | 0.09996
177.20999 | 0.14268 | 0.09996
177.22 | 0.14037 | 0.09996
177.23 | 0.14254 | 0.09996
177.23999 | 0.14035 | 0.09996
177.25 | 0.14244 | 0.09996
177.25999 | 0.14018 | 0.09996
177.26999 | 0.14249 | 0.09996
177.28 | 0.13999 | 0.09996
177.28999 | 0.14228 | 0.09996
177.3 | 0.14004 | 0.09996
177.31 | 0.14204 | 0.09996
177.31999 | 0.1398 | 0.09996
177.33 | 0.14213 | 0.09996
177.34 | 0.1397 | 0.09996
177.34999 | 0.14182 | 0.09996
177.36 | 0.13946 | 0.09996
177.37 | 0.14187 | 0.09996
177.37999 | 0.13942 | 0.09996
177.39 | 0.14161 | 0.09996
177.39999 | 0.13927 | 0.09996
177.41 | 0.14166 | 0.09996
177.42 | 0.1392 | 0.09996
177.42999 | 0.14166 | 0.09996
177.44 | 0.13887 | 0.09996
177.45 | 0.14139 | 0.09996
177.45999 | 0.13884 | 0.09996
177.47 | 0.14123 | 0.09996
177.48 | 0.13884 | 0.09996
177.48999 | 0.14111 | 0.09996
177.5 | 0.13853 | 0.09996
177.50999 | 0.14099 | 0.09996
177.51999 | 0.13861 | 0.09996
177.53 | 0.14087 | 0.09996
177.53999 | 0.13837 | 0.09996
177.55 | 0.1407 | 0.09996
177.56 | 0.13827 | 0.09996
177.56999 | 0.14063 | 0.09996
177.58 | 0.1382 | 0.09996
177.59 | 0.14049 | 0.09996
177.59999 | 0.13796 | 0.09996
177.61 | 0.14054 | 0.09996
177.62 | 0.13782 | 0.09996
177.62999 | 0.14025 | 0.09996
177.64 | 0.1376 | 0.09996
177.64999 | 0.14025 | 0.09996
177.65999 | 0.13763 | 0.09996
177.67 | 0.14008 | 0.09996
177.67999 | 0.13739 | 0.09996
177.69 | 0.13992 | 0.09996
177.7 | 0.13732 | 0.09996
177.70999 | 0.13989 | 0.09996
177.72 | 0.13715 | 0.09996
177.73 | 0.13975 | 0.09996
177.73999 | 0.13701 | 0.09996
177.75 | 0.13963 | 0.09996
177.75999 | 0.13694 | 0.09996
177.76999 | 0.13951 | 0.09996
177.78 | 0.13672 | 0.09996
177.78999 | 0.13949 | 0.09996
177.8 | 0.13653 | 0.09996
177.81 | 0.13934 | 0.09996
177.81999 | 0.13648 | 0.09996
177.83 | 0.1392 | 0.09996
177.84 | 0.13629 | 0.09996
177.84999 | 0.13911 | 0.09996
177.86 | 0.13624 | 0.09996
177.87 | 0.13901 | 0.09996
177.87999 | 0.1361 | 0.09996
177.89 | 0.13884 | 0.09996
177.89999 | 0.13586 | 0.09996
177.90999 | 0.13887 | 0.09996
177.92 | 0.13582 | 0.09996
177.92999 | 0.13861 | 0.09996
177.94 | 0.13572 | 0.09996
177.95 | 0.13856 | 0.09996
177.95999 | 0.13555 | 0.09996
177.97 | 0.13856 | 0.09996
177.98 | 0.13551 | 0.09996
177.98999 | 0.13837 | 0.09996
178 | 0.13534 | 0.09996
178.00999 | 0.13827 | 0.09996
178.01999 | 0.1352 | 0.09996
178.03 | 0.13808 | 0.09996
178.03999 | 0.13503 | 0.09996
178.05 | 0.13799 | 0.09996
178.06 | 0.13493 | 0.09996
178.06999 | 0.13796 | 0.09996
178.08 | 0.13486 | 0.09996
178.09 | 0.13784 | 0.09996
178.09999 | 0.13472 | 0.09996
178.11 | 0.13775 | 0.09996
178.12 | 0.13453 | 0.09996
178.12999 | 0.13756 | 0.09996
178.14 | 0.13431 | 0.09996
178.14999 | 0.13758 | 0.09996
178.15999 | 0.13419 | 0.09996
178.17 | 0.1376 | 0.09996
178.17999 | 0.1341 | 0.09996
178.19 | 0.13748 | 0.09996
178.2 | 0.13391 | 0.09996
178.20999 | 0.13763 | 0.09996
178.22 | 0.13374 | 0.09996
178.23 | 0.13737 | 0.09996
178.23999 | 0.1336 | 0.09996
178.25 | 0.13729 | 0.09996
178.25999 | 0.13348 | 0.09996
178.26999 | 0.13737 | 0.09996
178.28 | 0.13341 | 0.09996
178.28999 | 0.13727 | 0.09996
178.3 | 0.13322 | 0.09996
178.31 | 0.13722 | 0.09996
178.31999 | 0.13303 | 0.09996
178.33 | 0.13701 | 0.09996
178.34 | 0.13286 | 0.09996
178.34999 | 0.13684 | 0.09996
178.36 | 0.13284 | 0.09996
178.37 | 0.13689 | 0.09996
178.37999 | 0.13288 | 0.09996
178.39 | 0.13675 | 0.09996
178.39999 | 0.13257 | 0.09996
178.40999 | 0.13675 | 0.09996
178.42 | 0.13231 | 0.09996
178.42999 | 0.13655 | 0.09996
178.44 | 0.13229 | 0.09996
178.45 | 0.13658 | 0.09996
178.45999 | 0.1321 | 0.09996
178.47 | 0.13655 | 0.09996
178.48 | 0.13193 | 0.09996
178.48999 | 0.13629 | 0.09996
178.5 | 0.13191 | 0.09996
178.50999 | 0.13636 | 0.09996
178.51999 | 0.13169 | 0.09996
178.53 | 0.13605 | 0.09996
178.53999 | 0.1316 | 0.09996
178.55 | 0.13601 | 0.09996
178.56 | 0.1316 | 0.09996
178.56999 | 0.13596 | 0.09996
178.58 | 0.13133 | 0.09996
178.59 | 0.13589 | 0.09996
178.59999 | 0.13131 | 0.09996
178.61 | 0.13579 | 0.09996
178.62 | 0.13109 | 0.09996
178.62999 | 0.13579 | 0.09996
178.64 | 0.131 | 0.09996
178.64999 | 0.1357 | 0.09996
178.65999 | 0.1309 | 0.09996
178.67 | 0.13548 | 0.09996
178.67999 | 0.13088 | 0.09996
178.69 | 0.13529 | 0.09996
178.7 | 0.13064 | 0.09996
178.70999 | 0.13546 | 0.09996
178.72 | 0.13069 | 0.09996
178.73 | 0.13512 | 0.09996
178.73999 | 0.13052 | 0.09996
178.75 | 0.13515 | 0.09996
178.75999 | 0.1305 | 0.09996
178.76999 | 0.13512 | 0.09996
178.78 | 0.13019 | 0.09996
178.78999 | 0.1351 | 0.09996
178.8 | 0.13014 | 0.09996
178.81 | 0.13489 | 0.09996
178.81999 | 0.13009 | 0.09996
178.83 | 0.13489 | 0.09996
178.84 | 0.12997 | 0.09996
178.84999 | 0.13477 | 0.09996
178.86 | 0.13012 | 0.09996
178.87 | 0.1347 | 0.09996
178.87999 | 0.13 | 0.09996
178.89 | 0.1347 | 0.09996
178.89999 | 0.12988 | 0.09996
178.90999 | 0.13441 | 0.09996
178.92 | 0.12966 | 0.09996
178.92999 | 0.13446 | 0.09996
178.94 | 0.12978 | 0.09996
178.95 | 0.13441 | 0.09996
178.95999 | 0.12952 | 0.09996
178.97 | 0.13419 | 0.09996
178.98 | 0.12928 | 0.09996
178.98999 | 0.13422 | 0.09996
179 | 0.12907 | 0.09996
179.00999 | 0.13403 | 0.09996
179.01999 | 0.12914 | 0.09996
179.03 | 0.13338 | 0.09996
179.03999 | 0.12904 | 0.09996
179.05 | 0.13377 | 0.09996
179.06 | 0.12893 | 0.09996
179.06999 | 0.13324 | 0.09996
179.08 | 0.12893 | 0.09996
179.09 | 0.13329 | 0.09996
179.09999 | 0.12895 | 0.09996
179.11 | 0.13303 | 0.09996
179.12 | 0.12893 | 0.09996
179.12999 | 0.13279 | 0.09996
179.14 | 0.12883 | 0.09996
179.14999 | 0.13281 | 0.09996
179.15999 | 0.12881 | 0.09996
179.17 | 0.13267 | 0.09996
179.17999 | 0.12866 | 0.09996
179.19 | 0.13264 | 0.09996
179.2 | 0.12857 | 0.09996
179.20999 | 0.13226 | 0.09996
179.22 | 0.12876 | 0.09996
179.23 | 0.13205 | 0.09996
179.23999 | 0.12876 | 0.09996
179.25 | 0.13191 | 0.09996
179.25999 | 0.12838 | 0.09996
179.26999 | 0.13164 | 0.09996
179.28 | 0.12871 | 0.09996
179.28999 | 0.13164 | 0.09996
179.3 | 0.12871 | 0.09996
179.31 | 0.13148 | 0.09996
179.31999 | 0.12826 | 0.09996
179.33 | 0.13121 | 0.09996
179.34 | 0.1285 | 0.09996
179.34999 | 0.13093 | 0.09996
179.36 | 0.12859 | 0.09996
179.37 | 0.13071 | 0.09996
179.37999 | 0.12826 | 0.09996
179.39 | 0.13043 | 0.09996
179.39999 | 0.12835 | 0.09996
179.40999 | 0.13024 | 0.09996
179.42 | 0.12838 | 0.09996
179.42999 | 0.12988 | 0.09996
179.44 | 0.12857 | 0.09996
179.45 | 0.12983 | 0.09996
179.45999 | 0.12862 | 0.09996
179.47 | 0.12957 | 0.09996
179.48 | 0.12852 | 0.09996
179.48999 | 0.12933 | 0.09996
179.5 | 0.12857 | 0.09996
179.50999 | 0.12914 | 0.09996
179.51999 | 0.12852 | 0.09996
179.53 | 0.12871 | 0.09996
179.53999 | 0.12864 | 0.09996
179.55 | 0.12864 | 0.09996
179.56 | 0.12862 | 0.09996
179.56999 | 0.12833 | 0.09996
179.58 | 0.12873 | 0.09996
179.59 | 0.12823 | 0.09996
179.59999 | 0.12873 | 0.09996
179.61 | 0.12807 | 0.09996
179.62 | 0.1289 | 0.09996
179.62999 | 0.12778 | 0.09996
179.64 | 0.12876 | 0.09996
179.64999 | 0.12723 | 0.09996
179.65999 | 0.12885 | 0.09996
179.67 | 0.12699 | 0.09996
179.67999 | 0.12885 | 0.09996
179.69 | 0.12692 | 0.09996
179.7 | 0.12893 | 0.09996
179.70999 | 0.1268 | 0.09996
179.72 | 0.12878 | 0.09996
179.73 | 0.12659 | 0.09996
179.73999 | 0.1289 | 0.09996
179.75 | 0.12635 | 0.09996
179.75999 | 0.129 | 0.09996
179.76999 | 0.12592 | 0.09996
179.78 | 0.12897 | 0.09996
179.78999 | 0.12578 | 0.09996
179.8 | 0.12883 | 0.09996
179.81 | 0.12556 | 0.09996
179.81999 | 0.12897 | 0.09996
179.83 | 0.12525 | 0.09996
179.84 | 0.12883 | 0.09996
179.84999 | 0.12502 | 0.09996
179.86 | 0.12897 | 0.09996
179.87 | 0.12478 | 0.09996
179.87999 | 0.12885 | 0.09996
179.89 | 0.12444 | 0.09996
179.89999 | 0.12909 | 0.09996
179.90999 | 0.12423 | 0.09996
179.92 | 0.12926 | 0.09996
179.92999 | 0.12392 | 0.09996
179.94 | 0.12931 | 0.09996
179.95 | 0.12363 | 0.09996
179.95999 | 0.12952 | 0.09996
179.97 | 0.12342 | 0.09996
179.98 | 0.12947 | 0.09996
179.98999 | 0.12296 | 0.09996
180 | 0.12935 | 0.09996
180.00999 | 0.46112 | 0.20004
180.01999 | 0.84344 | 0.20004
180.03 | 0.74872 | 0.20004
180.03999 | 0.69095 | 0.20004
180.05 | 0.6601 | 0.20004
180.06 | 0.63163 | 0.20004
180.06999 | 0.61728 | 0.20004
180.08 | 0.59825 | 0.20004
180.09 | 0.59082 | 0.20004
180.09999 | 0.57641 | 0.20004
180.11 | 0.57236 | 0.20004
180.12 | 0.56006 | 0.20004
180.12999 | 0.55846 | 0.20004
180.14 | 0.54745 | 0.20004
180.14999 | 0.54742 | 0.20004
180.15999 | 0.53708 | 0.20004
180.17 | 0.53853 | 0.20004
180.17999 | 0.52852 | 0.20004
180.19 | 0.53073 | 0.20004
180.2 | 0.52115 | 0.20004
180.20999 | 0.52442 | 0.20004
180.22 | 0.51495 | 0.20004
180.23 | 0.51834 | 0.20004
180.23999 | 0.50932 | 0.20004
180.25 | 0.51345 | 0.20004
180.25999 | 0.50405 | 0.20004
180.26999 | 0.50909 | 0.20004
180.28 | 0.4996 | 0.20004
180.28999 | 0.50498 | 0.20004
180.3 | 0.49535 | 0.20004
180.31 | 0.50138 | 0.20004
180.31999 | 0.49154 | 0.20004
180.33 | 0.49764 | 0.20004
180.34 | 0.48777 | 0.20004
180.34999 | 0.49445 | 0.20004
180.36 | 0.48436 | 0.20004
180.37 | 0.4913 | 0.20004
180.37999 | 0.48131 | 0.20004
180.39 | 0.48841 | 0.20004
180.39999 | 0.47847 | 0.20004
180.40999 | 0.48601 | 0.20004
180.42 | 0.47573 | 0.20004
180.42999 | 0.48343 | 0.20004
180.44 | 0.47308 | 0.20004
180.45 | 0.48107 | 0.20004
180.45999 | 0.47068 | 0.20004
180.47 | 0.47866 | 0.20004
180.48 | 0.46801 | 0.20004
180.48999 | 0.47661 | 0.20004
180.5 | 0.46593 | 0.20004
180.50999 | 0.47463 | 0.20004
180.51999 | 0.46343 | 0.20004
180.53 | 0.47254 | 0.20004
180.53999 | 0.46126 | 0.20004
180.55 | 0.47113 | 0.20004
180.56 | 0.45923 | 0.20004
180.56999 | 0.46891 | 0.20004
180.58 | 0.45713 | 0.20004
180.59 | 0.46739 | 0.20004
180.59999 | 0.45537 | 0.20004
180.61 | 0.46574 | 0.20004
180.62 | 0.45332 | 0.20004
180.62999 | 0.46412 | 0.20004
180.64 | 0.45158 | 0.20004
180.64999 | 0.46271 | 0.20004
180.65999 | 0.44972 | 0.20004
180.67 | 0.46121 | 0.20004
180.67999 | 0.4481 | 0.20004
180.69 | 0.4598 | 0.20004
180.7 | 0.44643 | 0.20004
180.70999 | 0.45818 | 0.20004
180.72 | 0.44452 | 0.20004
180.73 | 0.45685 | 0.20004
180.73999 | 0.44307 | 0.20004
180.75 | 0.45551 | 0.20004
180.75999 | 0.4413 | 0.20004
180.76999 | 0.45401 | 0.20004
180.78 | 0.4398 | 0.20004
180.78999 | 0.45291 | 0.20004
180.8 | 0.4382 | 0.20004
180.81 | 0.45167 | 0.20004
180.81999 | 0.43665 | 0.20004
180.83 | 0.45031 | 0.20004
180.84 | 0.43527 | 0.20004
180.84999 | 0.44941 | 0.20004
180.86 | 0.4337 | 0.20004
180.87 | 0.44826 | 0.20004
180.87999 | 0.43222 | 0.20004
180.89 | 0.44676 | 0.20004
180.89999 | 0.43072 | 0.20004
180.90999 | 0.44593 | 0.20004
180.92 | 0.42931 | 0.20004
180.92999 | 0.4445 | 0.20004
180.94 | 0.4279 | 0.20004
180.95 | 0.44366 | 0.20004
180.95999 | 0.42654 | 0.20004
180.97 | 0.44259 | 0.20004
180.98 | 0.42514 | 0.20004
180.98999 | 0.44164 | 0.20004
181 | 0.42385 | 0.20004
181.00999 | 0.44059 | 0.20004
181.01999 | 0.42256 | 0.20004
181.03 | 0.43928 | 0.20004
181.03999 | 0.42135 | 0.20004
181.05 | 0.43832 | 0.20004
181.06 | 0.42018 | 0.20004
181.06999 | 0.43706 | 0.20004
181.08 | 0.41868 | 0.20004
181.09 | 0.43603 | 0.20004
181.09999 | 0.41779 | 0.20004
181.11 | 0.43484 | 0.20004
181.12 | 0.41658 | 0.20004
181.12999 | 0.43343 | 0.20004
181.14 | 0.4157 | 0.20004
181.14999 | 0.43217 | 0.20004
181.15999 | 0.41467 | 0.20004
181.17 | 0.4311 | 0.20004
181.17999 | 0.41374 | 0.20004
181.19 | 0.43005 | 0.20004
181.2 | 0.41269 | 0.20004
181.20999 | 0.42893 | 0.20004
181.22 | 0.41186 | 0.20004
181.23 | 0.42795 | 0.20004
181.23999 | 0.41098 | 0.20004
181.25 | 0.42674 | 0.20004
181.25999 | 0.40997 | 0.20004
181.26999 | 0.42578 | 0.20004
181.28 | 0.40914 | 0.20004
181.28999 | 0.42464 | 0.20004
181.3 | 0.40814 | 0.20004
181.31 | 0.42364 | 0.20004
181.31999 | 0.40711 | 0.20004
181.33 | 0.42247 | 0.20004
181.34 | 0.40635 | 0.20004
181.34999 | 0.42149 | 0.20004
181.36 | 0.40549 | 0.20004
181.37 | 0.42046 | 0.20004
181.37999 | 0.40454 | 0.20004
181.39 | 0.41939 | 0.20004
181.39999 | 0.40368 | 0.20004
181.40999 | 0.41822 | 0.20004
181.42 | 0.40289 | 0.20004
181.42999 | 0.41706 | 0.20004
181.44 | 0.40218 | 0.20004
181.45 | 0.41627 | 0.20004
181.45999 | 0.40118 | 0.20004
181.47 | 0.41539 | 0.20004
181.48 | 0.40053 | 0.20004
181.48999 | 0.41396 | 0.20004
181.5 | 0.3996 | 0.20004
181.50999 | 0.41317 | 0.20004
181.51999 | 0.39894 | 0.20004
181.53 | 0.41169 | 0.20004
181.53999 | 0.39805 | 0.20004
181.55 | 0.41105 | 0.20004
181.56 | 0.39724 | 0.20004
181.56999 | 0.40993 | 0.20004
181.58 | 0.39631 | 0.20004
181.59 | 0.40914 | 0.20004
181.59999 | 0.39584 | 0.20004
181.61 | 0.40809 | 0.20004
181.62 | 0.39498 | 0.20004
181.62999 | 0.40723 | 0.20004
181.64 | 0.39412 | 0.20004
181.64999 | 0.40642 | 0.20004
181.65999 | 0.39336 | 0.20004
181.67 | 0.40535 | 0.20004
181.67999 | 0.3925 | 0.20004
181.69 | 0.40454 | 0.20004
181.7 | 0.39171 | 0.20004
181.70999 | 0.40368 | 0.20004
181.72 | 0.39095 | 0.20004
181.73 | 0.40261 | 0.20004
181.73999 | 0.39009 | 0.20004
181.75 | 0.40163 | 0.20004
181.75999 | 0.38933 | 0.20004
181.76999 | 0.40082 | 0.20004
181.78 | 0.38873 | 0.20004
181.78999 | 0.39977 | 0.20004
181.8 | 0.3879 | 0.20004
181.81 | 0.39882 | 0.20004
181.81999 | 0.38732 | 0.20004
181.83 | 0.39791 | 0.20004
181.84 | 0.38656 | 0.20004
181.84999 | 0.39698 | 0.20004
181.86 | 0.38601 | 0.20004
181.87 | 0.396 | 0.20004
181.87999 | 0.38523 | 0.20004
181.89 | 0.39505 | 0.20004
181.89999 | 0.38456 | 0.20004
181.90999 | 0.39424 | 0.20004
181.92 | 0.38382 | 0.20004
181.92999 | 0.39333 | 0.20004
181.94 | 0.38318 | 0.20004
181.95 | 0.39231 | 0.20004
181.95999 | 0.38268 | 0.20004
181.97 | 0.39131 | 0.20004
181.98 | 0.38201 | 0.20004
181.98999 | 0.39054 | 0.20004
182 | 0.38144 | 0.20004
182.00999 | 0.38947 | 0.20004
182.01999 | 0.38062 | 0.20004
182.03 | 0.38856 | 0.20004
182.03999 | 0.38005 | 0.20004
182.05 | 0.38783 | 0.20004
182.06 | 0.37943 | 0.20004
182.06999 | 0.3868 | 0.20004
182.08 | 0.37872 | 0.20004
182.09 | 0.38575 | 0.20004
182.09999 | 0.37822 | 0.20004
182.11 | 0.38499 | 0.20004
182.12 | 0.37774 | 0.20004
182.12999 | 0.38411 | 0.20004
182.14 | 0.37702 | 0.20004
182.14999 | 0.38275 | 0.20004
182.15999 | 0.37636 | 0.20004
182.17 | 0.38208 | 0.20004
182.17999 | 0.37598 | 0.20004
182.19 | 0.3812 | 0.20004
182.2 | 0.3754 | 0.20004
182.20999 | 0.38027 | 0.20004
182.22 | 0.37478 | 0.20004
182.23 | 0.3795 | 0.20004
182.23999 | 0.37433 | 0.20004
182.25 | 0.37843 | 0.20004
182.25999 | 0.37385 | 0.20004
182.26999 | 0.3776 | 0.20004
182.28 | 0.37316 | 0.20004
182.28999 | 0.37655 | 0.20004
182.3 | 0.37257 | 0.20004
182.31 | 0.37574 | 0.20004
182.31999 | 0.37216 | 0.20004
182.33 | 0.37505 | 0.20004
182.34 | 0.37183 | 0.20004
182.34999 | 0.37412 | 0.20004
182.36 | 0.37111 | 0.20004
182.37 | 0.37345 | 0.20004
182.37999 | 0.37066 | 0.20004
182.39 | 0.37261 | 0.20004
182.39999 | 0.36987 | 0.20004
182.40999 | 0.3719 | 0.20004
182.42 | 0.3693 | 0.20004
182.42999 | 0.37128 | 0.20004
182.44 | 0.36847 | 0.20004
182.45 | 0.37064 | 0.20004
182.45999 | 0.36804 | 0.20004
182.47 | 0.3699 | 0.20004
182.48 | 0.36725 | 0.20004
182.48999 | 0.36925 | 0.20004
182.5 | 0.36642 | 0.20004
182.50999 | 0.36854 | 0.20004
182.51999 | 0.3658 | 0.20004
182.53 | 0.36787 | 0.20004
182.53999 | 0.36508 | 0.20004
182.55 | 0.36715 | 0.20004
182.56 | 0.36451 | 0.20004
182.56999 | 0.36661 | 0.20004
182.58 | 0.36384 | 0.20004
182.59 | 0.36589 | 0.20004
182.59999 | 0.36308 | 0.20004
182.61 | 0.36518 | 0.20004
182.62 | 0.36241 | 0.20004
182.62999 | 0.36446 | 0.20004
182.64 | 0.36181 | 0.20004
182.64999 | 0.36382 | 0.20004
182.65999 | 0.36115 | 0.20004
182.67 | 0.36315 | 0.20004
182.67999 | 0.36041 | 0.20004
182.69 | 0.36246 | 0.20004
182.7 | 0.35969 | 0.20004
182.70999 | 0.36181 | 0.20004
182.72 | 0.35917 | 0.20004
182.73 | 0.36127 | 0.20004
182.73999 | 0.3584 | 0.20004
182.75 | 0.36055 | 0.20004
182.75999 | 0.35781 | 0.20004
182.76999 | 0.35986 | 0.20004
182.78 | 0.35712 | 0.20004
182.78999 | 0.35933 | 0.20004
182.8 | 0.35647 | 0.20004
182.81 | 0.35871 | 0.20004
182.81999 | 0.35595 | 0.20004
182.83 | 0.358 | 0.20004
182.84 | 0.3553 | 0.20004
182.84999 | 0.3574 | 0.20004
182.86 | 0.35447 | 0.20004
182.87 | 0.35676 | 0.20004
182.87999 | 0.35371 | 0.20004
182.89 | 0.35614 | 0.20004
182.89999 | 0.35328 | 0.20004
182.90999 | 0.35545 | 0.20004
182.92 | 0.35256 | 0.20004
182.92999 | 0.35485 | 0.20004
182.94 | 0.35192 | 0.20004
182.95 | 0.35421 | 0.20004
182.95999 | 0.35135 | 0.20004
182.97 | 0.35375 | 0.20004
182.98 | 0.35075 | 0.20004
182.98999 | 0.35299 | 0.20004
183 | 0.35001 | 0.20004
183.00999 | 0.35247 | 0.20004
183.01999 | 0.34958 | 0.20004
183.03 | 0.35187 | 0.20004
183.03999 | 0.34872 | 0.20004
183.05 | 0.35118 | 0.20004
183.06 | 0.34818 | 0.20004
183.06999 | 0.35054 | 0.20004
183.08 | 0.34753 | 0.20004
183.09 | 0.35001 | 0.20004
183.09999 | 0.34686 | 0.20004
183.11 | 0.34932 | 0.20004
183.12 | 0.34627 | 0.20004
183.12999 | 0.34863 | 0.20004
183.14 | 0.3457 | 0.20004
183.14999 | 0.3482 | 0.20004
183.15999 | 0.34517 | 0.20004
183.17 | 0.34763 | 0.20004
183.17999 | 0.34436 | 0.20004
183.19 | 0.34701 | 0.20004
183.2 | 0.34391 | 0.20004
183.20999 | 0.34639 | 0.20004
183.22 | 0.34329 | 0.20004
183.23 | 0.34586 | 0.20004
183.23999 | 0.34276 | 0.20004
183.25 | 0.34522 | 0.20004
183.25999 | 0.34205 | 0.20004
183.26999 | 0.3447 | 0.20004
183.28 | 0.34145 | 0.20004
183.28999 | 0.34412 | 0.20004
183.3 | 0.3409 | 0.20004
183.31 | 0.34348 | 0.20004
183.31999 | 0.34024 | 0.20004
183.33 | 0.34284 | 0.20004
183.34 | 0.33964 | 0.20004
183.34999 | 0.34236 | 0.20004
183.36 | 0.33914 | 0.20004
183.37 | 0.34186 | 0.20004
183.37999 | 0.33854 | 0.20004
183.39 | 0.34129 | 0.20004
183.39999 | 0.338 | 0.20004
183.40999 | 0.34059 | 0.20004
183.42 | 0.33728 | 0.20004
183.42999 | 0.34009 | 0.20004
183.44 | 0.33683 | 0.20004
183.45 | 0.33964 | 0.20004
183.45999 | 0.33616 | 0.20004
183.47 | 0.33888 | 0.20004
183.48 | 0.33559 | 0.20004
183.48999 | 0.33838 | 0.20004
183.5 | 0.3348 | 0.20004
183.50999 | 0.33778 | 0.20004
183.51999 | 0.33437 | 0.20004
183.53 | 0.33721 | 0.20004
183.53999 | 0.33382 | 0.20004
183.55 | 0.33671 | 0.20004
183.56 | 0.33308 | 0.20004
183.56999 | 0.33628 | 0.20004
183.58 | 0.33268 | 0.20004
183.59 | 0.33566 | 0.20004
183.59999 | 0.33203 | 0.20004
183.61 | 0.33528 | 0.20004
183.62 | 0.33146 | 0.20004
183.62999 | 0.33461 | 0.20004
183.64 | 0.33091 | 0.20004
183.64999 | 0.33413 | 0.20004
183.65999 | 0.33032 | 0.20004
183.67 | 0.33368 | 0.20004
183.67999 | 0.32975 | 0.20004
183.69 | 0.33316 | 0.20004
183.7 | 0.32925 | 0.20004
183.70999 | 0.33263 | 0.20004
183.72 | 0.32874 | 0.20004
183.73 | 0.33213 | 0.20004
183.73999 | 0.32808 | 0.20004
183.75 | 0.33161 | 0.20004
183.75999 | 0.32753 | 0.20004
183.76999 | 0.33132 | 0.20004
183.78 | 0.32698 | 0.20004
183.78999 | 0.3306 | 0.20004
183.8 | 0.32619 | 0.20004
183.81 | 0.33003 | 0.20004
183.81999 | 0.32579 | 0.20004
183.83 | 0.32972 | 0.20004
183.84 | 0.32538 | 0.20004
183.84999 | 0.32915 | 0.20004
183.86 | 0.32481 | 0.20004
183.87 | 0.32858 | 0.20004
183.87999 | 0.32417 | 0.20004
183.89 | 0.32822 | 0.20004
183.89999 | 0.32367 | 0.20004
183.90999 | 0.32758 | 0.20004
183.92 | 0.32309 | 0.20004
183.92999 | 0.32705 | 0.20004
183.94 | 0.32262 | 0.20004
183.95 | 0.32662 | 0.20004
183.95999 | 0.32214 | 0.20004
183.97 | 0.32605 | 0.20004
183.98 | 0.32159 | 0.20004
183.98999 | 0.32557 | 0.20004
184 | 0.32112 | 0.20004
184.00999 | 0.32503 | 0.20004
184.01999 | 0.32057 | 0.20004
184.03 | 0.32467 | 0.20004
184.03999 | 0.32009 | 0.20004
184.05 | 0.32386 | 0.20004
184.06 | 0.31947 | 0.20004
184.06999 | 0.32369 | 0.20004
184.08 | 0.31887 | 0.20004
184.09 | 0.32297 | 0.20004
184.09999 | 0.31849 | 0.20004
184.11 | 0.32233 | 0.20004
184.12 | 0.31804 | 0.20004
184.12999 | 0.32207 | 0.20004
184.14 | 0.31749 | 0.20004
184.14999 | 0.32152 | 0.20004
184.15999 | 0.31687 | 0.20004
184.17 | 0.32112 | 0.20004
184.17999 | 0.31635 | 0.20004
184.19 | 0.32066 | 0.20004
184.2 | 0.31594 | 0.20004
184.20999 | 0.32014 | 0.20004
184.22 | 0.31544 | 0.20004
184.23 | 0.31959 | 0.20004
184.23999 | 0.31487 | 0.20004
184.25 | 0.31918 | 0.20004
184.25999 | 0.31446 | 0.20004
184.26999 | 0.31866 | 0.20004
184.28 | 0.31392 | 0.20004
184.28999 | 0.31825 | 0.20004
184.3 | 0.31275 | 0.20004
184.31 | 0.31692 | 0.20004
184.31999 | 0.31225 | 0.20004
184.33 | 0.31656 | 0.20004
184.34 | 0.31184 | 0.20004
184.34999 | 0.31599 | 0.20004
184.36 | 0.31091 | 0.20004
184.37 | 0.31532 | 0.20004
184.37999 | 0.31048 | 0.20004
184.39 | 0.3148 | 0.20004
184.39999 | 0.30993 | 0.20004
184.40999 | 0.31411 | 0.20004
184.42 | 0.30924 | 0.20004
184.42999 | 0.3137 | 0.20004
184.44 | 0.30884 | 0.20004
184.45 | 0.3132 | 0.20004
184.45999 | 0.30819 | 0.20004
184.47 | 0.31263 | 0.20004
184.48 | 0.30791 | 0.20004
184.48999 | 0.3126 | 0.20004
184.5 | 0.30745 | 0.20004
184.50999 | 0.31203 | 0.20004
184.51999 | 0.30698 | 0.20004
184.53 | 0.31141 | 0.20004
184.53999 | 0.3066 | 0.20004
184.55 | 0.31098 | 0.20004
184.56 | 0.30598 | 0.20004
184.56999 | 0.31034 | 0.20004
184.58 | 0.30557 | 0.20004
184.59 | 0.3096 | 0.20004
184.59999 | 0.30507 | 0.20004
184.61 | 0.30958 | 0.20004
184.62 | 0.30469 | 0.20004
184.62999 | 0.30877 | 0.20004
184.64 | 0.30409 | 0.20004
184.64999 | 0.30836 | 0.20004
184.65999 | 0.30376 | 0.20004
184.67 | 0.30807 | 0.20004
184.67999 | 0.30345 | 0.20004
184.69 | 0.30726 | 0.20004
184.7 | 0.30309 | 0.20004
184.70999 | 0.30698 | 0.20004
184.72 | 0.30235 | 0.20004
184.73 | 0.3064 | 0.20004
184.73999 | 0.30207 | 0.20004
184.75 | 0.30595 | 0.20004
184.75999 | 0.30161 | 0.20004
184.76999 | 0.30552 | 0.20004
184.78 | 0.30116 | 0.20004
184.78999 | 0.3049 | 0.20004
184.8 | 0.30092 | 0.20004
184.81 | 0.3044 | 0.20004
184.81999 | 0.3004 | 0.20004
184.83 | 0.30388 | 0.20004
184.84 | 0.30004 | 0.20004
184.84999 | 0.30338 | 0.20004
184.86 | 0.29961 | 0.20004
184.87 | 0.30288 | 0.20004
184.87999 | 0.2993 | 0.20004
184.89 | 0.3024 | 0.20004
184.89999 | 0.2988 | 0.20004
184.90999 | 0.30209 | 0.20004
184.92 | 0.29832 | 0.20004
184.92999 | 0.3014 | 0.20004
184.94 | 0.29808 | 0.20004
184.95 | 0.30068 | 0.20004
184.95999 | 0.29773 | 0.20004
184.97 | 0.30049 | 0.20004
184.98 | 0.29727 | 0.20004
184.98999 | 0.30006 | 0.20004
185 | 0.29689 | 0.20004
185.00999 | 0.2994 | 0.20004
185.01999 | 0.29651 | 0.20004
185.03 | 0.2987 | 0.20004
185.03999 | 0.29601 | 0.20004
185.05 | 0.29849 | 0.20004
185.06 | 0.29584 | 0.20004
185.06999 | 0.29792 | 0.20004
185.08 | 0.29539 | 0.20004
185.09 | 0.29718 | 0.20004
185.09999 | 0.29506 | 0.20004
185.11 | 0.29699 | 0.20004
185.12 | 0.29467 | 0.20004
185.12999 | 0.29622 | 0.20004
185.14 | 0.29434 | 0.20004
185.14999 | 0.29575 | 0.20004
185.15999 | 0.29396 | 0.20004
185.17 | 0.29513 | 0.20004
185.17999 | 0.29372 | 0.20004
185.19 | 0.29463 | 0.20004
185.2 | 0.29284 | 0.20004
185.20999 | 0.29417 | 0.20004
185.22 | 0.29296 | 0.20004
185.23 | 0.29367 | 0.20004
185.23999 | 0.29222 | 0.20004
185.25 | 0.29317 | 0.20004
185.25999 | 0.2922 | 0.20004
185.26999 | 0.29267 | 0.20004
185.28 | 0.29167 | 0.20004
185.28999 | 0.29198 | 0.20004
185.3 | 0.29162 | 0.20004
185.31 | 0.29165 | 0.20004
185.31999 | 0.29112 | 0.20004
185.33 | 0.291 | 0.20004
185.34 | 0.29074 | 0.20004
185.34999 | 0.29088 | 0.20004
185.36 | 0.2905 | 0.20004
185.37 | 0.28988 | 0.20004
185.37999 | 0.29026 | 0.20004
185.39 | 0.28962 | 0.20004
185.39999 | 0.28998 | 0.20004
185.40999 | 0.28876 | 0.20004
185.42 | 0.28955 | 0.20004
185.42999 | 0.28821 | 0.20004
185.44 | 0.28938 | 0.20004
185.45 | 0.28793 | 0.20004
185.45999 | 0.28907 | 0.20004
185.47 | 0.28721 | 0.20004
185.48 | 0.28883 | 0.20004
185.48999 | 0.28709 | 0.20004
185.5 | 0.2885 | 0.20004
185.50999 | 0.28619 | 0.20004
185.51999 | 0.28802 | 0.20004
185.53 | 0.28581 | 0.20004
185.53999 | 0.28774 | 0.20004
185.55 | 0.28533 | 0.20004
185.56 | 0.28743 | 0.20004
185.56999 | 0.2848 | 0.20004
185.58 | 0.28669 | 0.20004
185.59 | 0.2844 | 0.20004
185.59999 | 0.28683 | 0.20004
185.61 | 0.28378 | 0.20004
185.62 | 0.28645 | 0.20004
185.62999 | 0.28328 | 0.20004
185.64 | 0.28607 | 0.20004
185.64999 | 0.28306 | 0.20004
185.65999 | 0.28571 | 0.20004
185.67 | 0.28242 | 0.20004
185.67999 | 0.28545 | 0.20004
185.69 | 0.28197 | 0.20004
185.7 | 0.28507 | 0.20004
185.70999 | 0.28149 | 0.20004
185.72 | 0.28488 | 0.20004
185.73 | 0.28075 | 0.20004
185.73999 | 0.28447 | 0.20004
185.75 | 0.28037 | 0.20004
185.75999 | 0.28423 | 0.20004
185.76999 | 0.2798 | 0.20004
185.78 | 0.28402 | 0.20004
185.78999 | 0.27932 | 0.20004
185.8 | 0.28378 | 0.20004
185.81 | 0.27882 | 0.20004
185.81999 | 0.28333 | 0.20004
185.83 | 0.27832 | 0.20004
185.84 | 0.28328 | 0.20004
185.84999 | 0.27791 | 0.20004
185.86 | 0.28294 | 0.20004
185.87 | 0.27737 | 0.20004
185.87999 | 0.28247 | 0.20004
185.89 | 0.27679 | 0.20004
185.89999 | 0.28216 | 0.20004
185.90999 | 0.27632 | 0.20004
185.92 | 0.28168 | 0.20004
185.92999 | 0.27555 | 0.20004
185.94 | 0.28187 | 0.20004
185.95 | 0.27543 | 0.20004
185.95999 | 0.28156 | 0.20004
185.97 | 0.27469 | 0.20004
185.98 | 0.28128 | 0.20004
185.98999 | 0.27424 | 0.20004
186 | 0.28085 | 0.20004
186.00999 | 0.27367 | 0.20004
186.01999 | 0.28051 | 0.20004
186.03 | 0.27329 | 0.20004
186.03999 | 0.2802 | 0.20004
186.05 | 0.27269 | 0.20004
186.06 | 0.28008 | 0.20004
186.06999 | 0.27226 | 0.20004
186.08 | 0.27953 | 0.20004
186.09 | 0.27181 | 0.20004
186.09999 | 0.27934 | 0.20004
186.11 | 0.27133 | 0.20004
186.12 | 0.27908 | 0.20004
186.12999 | 0.27088 | 0.20004
186.14 | 0.27882 | 0.20004
186.14999 | 0.27038 | 0.20004
186.15999 | 0.27827 | 0.20004
186.17 | 0.27002 | 0.20004
186.17999 | 0.27799 | 0.20004
186.19 | 0.26959 | 0.20004
186.2 | 0.27777 | 0.20004
186.20999 | 0.26924 | 0.20004
186.22 | 0.27744 | 0.20004
186.23 | 0.26873 | 0.20004
186.23999 | 0.27694 | 0.20004
186.25 | 0.26833 | 0.20004
186.25999 | 0.27698 | 0.20004
186.26999 | 0.26773 | 0.20004
186.28 | 0.27658 | 0.20004
186.28999 | 0.26728 | 0.20004
186.3 | 0.27644 | 0.20004
186.31 | 0.26697 | 0.20004
186.31999 | 0.27615 | 0.20004
186.33 | 0.26647 | 0.20004
186.34 | 0.27598 | 0.20004
186.34999 | 0.26597 | 0.20004
186.36 | 0.27567 | 0.20004
186.37 | 0.26549 | 0.20004
186.37999 | 0.27539 | 0.20004
186.39 | 0.26499 | 0.20004
186.39999 | 0.27512 | 0.20004
186.40999 | 0.26463 | 0.20004
186.42 | 0.27489 | 0.20004
186.42999 | 0.26411 | 0.20004
186.44 | 0.27453 | 0.20004
186.45 | 0.26368 | 0.20004
186.45999 | 0.27424 | 0.20004
186.47 | 0.2632 | 0.20004
186.48 | 0.27412 | 0.20004
186.48999 | 0.26265 | 0.20004
186.5 | 0.27374 | 0.20004
186.50999 | 0.26246 | 0.20004
186.51999 | 0.27362 | 0.20004
186.53 | 0.26203 | 0.20004
186.53999 | 0.27329 | 0.20004
186.55 | 0.26151 | 0.20004
186.56 | 0.27255 | 0.20004
186.56999 | 0.26106 | 0.20004
186.58 | 0.27279 | 0.20004
186.59 | 0.26051 | 0.20004
186.59999 | 0.2725 | 0.20004
186.61 | 0.26015 | 0.20004
186.62 | 0.27219 | 0.20004
186.62999 | 0.25984 | 0.20004
186.64 | 0.27202 | 0.20004
186.64999 | 0.25934 | 0.20004
186.65999 | 0.27157 | 0.20004
186.67 | 0.25886 | 0.20004
186.67999 | 0.27121 | 0.20004
186.69 | 0.25851 | 0.20004
186.7 | 0.27109 | 0.20004
186.70999 | 0.25798 | 0.20004
186.72 | 0.27093 | 0.20004
186.73 | 0.25746 | 0.20004
186.73999 | 0.27031 | 0.20004
186.75 | 0.25703 | 0.20004
186.75999 | 0.27012 | 0.20004
186.76999 | 0.25672 | 0.20004
186.78 | 0.27019 | 0.20004
186.78999 | 0.25617 | 0.20004
186.8 | 0.26981 | 0.20004
186.81 | 0.25576 | 0.20004
186.81999 | 0.26978 | 0.20004
186.83 | 0.25522 | 0.20004
186.84 | 0.26947 | 0.20004
186.84999 | 0.25491 | 0.20004
186.86 | 0.26924 | 0.20004
186.87 | 0.25441 | 0.20004
186.87999 | 0.26924 | 0.20004
186.89 | 0.25371 | 0.20004
186.89999 | 0.26881 | 0.20004
186.90999 | 0.25345 | 0.20004
186.92 | 0.26854 | 0.20004
186.92999 | 0.25297 | 0.20004
186.94 | 0.26833 | 0.20004
186.95 | 0.25267 | 0.20004
186.95999 | 0.26809 | 0.20004
186.97 | 0.25228 | 0.20004
186.98 | 0.2679 | 0.20004
186.98999 | 0.25169 | 0.20004
187 | 0.26792 | 0.20004
187.00999 | 0.25114 | 0.20004
187.01999 | 0.26764 | 0.20004
187.03 | 0.25059 | 0.20004
187.03999 | 0.26733 | 0.20004
187.05 | 0.25033 | 0.20004
187.06 | 0.26702 | 0.20004
187.06999 | 0.24988 | 0.20004
187.08 | 0.26647 | 0.20004
187.09 | 0.24949 | 0.20004
187.09999 | 0.26621 | 0.20004
187.11 | 0.24904 | 0.20004
187.12 | 0.26599 | 0.20004
187.12999 | 0.24873 | 0.20004
187.14 | 0.26564 | 0.20004
187.14999 | 0.2483 | 0.20004
187.15999 | 0.26516 | 0.20004
187.17 | 0.24783 | 0.20004
187.17999 | 0.26502 | 0.20004
187.19 | 0.24761 | 0.20004
187.2 | 0.26461 | 0.20004
187.20999 | 0.24728 | 0.20004
187.22 | 0.26423 | 0.20004
187.23 | 0.24711 | 0.20004
187.23999 | 0.2637 | 0.20004
187.25 | 0.24678 | 0.20004
187.25999 | 0.26349 | 0.20004
187.26999 | 0.24642 | 0.20004
187.28 | 0.26308 | 0.20004
187.28999 | 0.24628 | 0.20004
187.3 | 0.26273 | 0.20004
187.31 | 0.24597 | 0.20004
187.31999 | 0.26223 | 0.20004
187.33 | 0.2457 | 0.20004
187.34 | 0.26192 | 0.20004
187.34999 | 0.24537 | 0.20004
187.36 | 0.2618 | 0.20004
187.37 | 0.24511 | 0.20004
187.37999 | 0.26127 | 0.20004
187.39 | 0.24489 | 0.20004
187.39999 | 0.26091 | 0.20004
187.40999 | 0.24461 | 0.20004
187.42 | 0.26051 | 0.20004
187.42999 | 0.24432 | 0.20004
187.44 | 0.26018 | 0.20004
187.45 | 0.24406 | 0.20004
187.45999 | 0.25989 | 0.20004
187.47 | 0.24392 | 0.20004
187.48 | 0.25946 | 0.20004
187.48999 | 0.24351 | 0.20004
187.5 | 0.25903 | 0.20004
187.50999 | 0.24322 | 0.20004
187.51999 | 0.25863 | 0.20004
187.53 | 0.24289 | 0.20004
187.53999 | 0.25841 | 0.20004
187.55 | 0.24275 | 0.20004
187.56 | 0.25805 | 0.20004
187.56999 | 0.24241 | 0.20004
187.58 | 0.2577 | 0.20004
187.59 | 0.2422 | 0.20004
187.59999 | 0.25727 | 0.20004
187.61 | 0.24182 | 0.20004
187.62 | 0.25689 | 0.20004
187.62999 | 0.24153 | 0.20004
187.64 | 0.2566 | 0.20004
187.64999 | 0.24139 | 0.20004
187.65999 | 0.25634 | 0.20004
187.67 | 0.2411 | 0.20004
187.67999 | 0.25581 | 0.20004
187.69 | 0.24096 | 0.20004
187.7 | 0.25538 | 0.20004
187.70999 | 0.24077 | 0.20004
187.72 | 0.25498 | 0.20004
187.73 | 0.24048 | 0.20004
187.73999 | 0.25469 | 0.20004
187.75 | 0.24022 | 0.20004
187.75999 | 0.25426 | 0.20004
187.76999 | 0.24008 | 0.20004
187.78 | 0.25371 | 0.20004
187.78999 | 0.23981 | 0.20004
187.8 | 0.2535 | 0.20004
187.81 | 0.23953 | 0.20004
187.81999 | 0.25309 | 0.20004
187.83 | 0.23941 | 0.20004
187.84 | 0.25276 | 0.20004
187.84999 | 0.2391 | 0.20004
187.86 | 0.25238 | 0.20004
187.87 | 0.23881 | 0.20004
187.87999 | 0.25209 | 0.20004
187.89 | 0.23872 | 0.20004
187.89999 | 0.25154 | 0.20004
187.90999 | 0.23841 | 0.20004
187.92 | 0.25121 | 0.20004
187.92999 | 0.23805 | 0.20004
187.94 | 0.25095 | 0.20004
187.95 | 0.23791 | 0.20004
187.95999 | 0.25052 | 0.20004
187.97 | 0.23764 | 0.20004
187.98 | 0.25033 | 0.20004
187.98999 | 0.23753 | 0.20004
188 | 0.24997 | 0.20004
188.00999 | 0.23722 | 0.20004
188.01999 | 0.24964 | 0.20004
188.03 | 0.23693 | 0.20004
188.03999 | 0.24933 | 0.20004
188.05 | 0.23664 | 0.20004
188.06 | 0.24899 | 0.20004
188.06999 | 0.23631 | 0.20004
188.08 | 0.24873 | 0.20004
188.09 | 0.23612 | 0.20004
188.09999 | 0.2483 | 0.20004
188.11 | 0.23586 | 0.20004
188.12 | 0.24811 | 0.20004
188.12999 | 0.23552 | 0.20004
188.14 | 0.24735 | 0.20004
188.14999 | 0.23545 | 0.20004
188.15999 | 0.24742 | 0.20004
188.17 | 0.23514 | 0.20004
188.17999 | 0.24706 | 0.20004
188.19 | 0.23495 | 0.20004
188.2 | 0.24685 | 0.20004
188.20999 | 0.23462 | 0.20004
188.22 | 0.2463 | 0.20004
188.23 | 0.23445 | 0.20004
188.23999 | 0.24597 | 0.20004
188.25 | 0.23428 | 0.20004
188.25999 | 0.24551 | 0.20004
188.26999 | 0.234 | 0.20004
188.28 | 0.24513 | 0.20004
188.28999 | 0.23371 | 0.20004
188.3 | 0.24468 | 0.20004
188.31 | 0.23359 | 0.20004
188.31999 | 0.24439 | 0.20004
188.33 | 0.23342 | 0.20004
188.34 | 0.24406 | 0.20004
188.34999 | 0.23316 | 0.20004
188.36 | 0.24372 | 0.20004
188.37 | 0.23311 | 0.20004
188.37999 | 0.2433 | 0.20004
188.39 | 0.23297 | 0.20004
188.39999 | 0.24299 | 0.20004
188.40999 | 0.23264 | 0.20004
188.42 | 0.24263 | 0.20004
188.42999 | 0.23249 | 0.20004
188.44 | 0.24232 | 0.20004
188.45 | 0.23226 | 0.20004
188.45999 | 0.24184 | 0.20004
188.47 | 0.23214 | 0.20004
188.48 | 0.24146 | 0.20004
188.48999 | 0.23187 | 0.20004
188.5 | 0.24115 | 0.20004
188.50999 | 0.23161 | 0.20004
188.51999 | 0.24077 | 0.20004
188.53 | 0.23147 | 0.20004
188.53999 | 0.24036 | 0.20004
188.55 | 0.23123 | 0.20004
188.56 | 0.24008 | 0.20004
188.56999 | 0.23118 | 0.20004
188.58 | 0.23962 | 0.20004
188.59 | 0.2309 | 0.20004
188.59999 | 0.23927 | 0.20004
188.61 | 0.23071 | 0.20004
188.62 | 0.23891 | 0.20004
188.62999 | 0.23059 | 0.20004
188.64 | 0.2385 | 0.20004
188.64999 | 0.2304 | 0.20004
188.65999 | 0.23824 | 0.20004
188.67 | 0.23016 | 0.20004
188.67999 | 0.23743 | 0.20004
188.69 | 0.23002 | 0.20004
188.7 | 0.23748 | 0.20004
188.70999 | 0.22987 | 0.20004
188.72 | 0.23695 | 0.20004
188.73 | 0.22975 | 0.20004
188.73999 | 0.23664 | 0.20004
188.75 | 0.22954 | 0.20004
188.75999 | 0.23631 | 0.20004
188.76999 | 0.22932 | 0.20004
188.78 | 0.23586 | 0.20004
188.78999 | 0.22923 | 0.20004
188.8 | 0.2354 | 0.20004
188.81 | 0.22904 | 0.20004
188.81999 | 0.23512 | 0.20004
188.83 | 0.22901 | 0.20004
188.84 | 0.23471 | 0.20004
188.84999 | 0.2288 | 0.20004
188.86 | 0.23435 | 0.20004
188.87 | 0.22856 | 0.20004
188.87999 | 0.23409 | 0.20004
188.89 | 0.22849 | 0.20004
188.89999 | 0.23352 | 0.20004
188.90999 | 0.2283 | 0.20004
188.92 | 0.23311 | 0.20004
188.92999 | 0.22825 | 0.20004
188.94 | 0.2328 | 0.20004
188.95 | 0.22804 | 0.20004
188.95999 | 0.23233 | 0.20004
188.97 | 0.22777 | 0.20004
188.98 | 0.23187 | 0.20004
188.98999 | 0.2277 | 0.20004
189 | 0.23152 | 0.20004
189.00999 | 0.22761 | 0.20004
189.01999 | 0.23126 | 0.20004
189.03 | 0.22761 | 0.20004
189.03999 | 0.23078 | 0.20004
189.05 | 0.22732 | 0.20004
189.06 | 0.23049 | 0.20004
189.06999 | 0.22718 | 0.20004
189.08 | 0.23018 | 0.20004
189.09 | 0.22711 | 0.20004
189.09999 | 0.22973 | 0.20004
189.11 | 0.22711 | 0.20004
189.12 | 0.22954 | 0.20004
189.12999 | 0.22684 | 0.20004
189.14 | 0.22925 | 0.20004
189.14999 | 0.22673 | 0.20004
189.15999 | 0.22892 | 0.20004
189.17 | 0.22639 | 0.20004
189.17999 | 0.22873 | 0.20004
189.19 | 0.2262 | 0.20004
189.2 | 0.22837 | 0.20004
189.20999 | 0.22594 | 0.20004
189.22 | 0.2282 | 0.20004
189.23 | 0.2258 | 0.20004
189.23999 | 0.22792 | 0.20004
189.25 | 0.22539 | 0.20004
189.25999 | 0.22773 | 0.20004
189.26999 | 0.22515 | 0.20004
189.28 | 0.22751 | 0.20004
189.28999 | 0.22503 | 0.20004
189.3 | 0.2273 | 0.20004
189.31 | 0.22472 | 0.20004
189.31999 | 0.22687 | 0.20004
189.33 | 0.22451 | 0.20004
189.34 | 0.2268 | 0.20004
189.34999 | 0.22422 | 0.20004
189.36 | 0.22651 | 0.20004
189.37 | 0.22391 | 0.20004
189.37999 | 0.22625 | 0.20004
189.39 | 0.22367 | 0.20004
189.39999 | 0.22606 | 0.20004
189.40999 | 0.22346 | 0.20004
189.42 | 0.22582 | 0.20004
189.42999 | 0.22322 | 0.20004
189.44 | 0.22546 | 0.20004
189.45 | 0.22296 | 0.20004
189.45999 | 0.22529 | 0.20004
189.47 | 0.22267 | 0.20004
189.48 | 0.22501 | 0.20004
189.48999 | 0.22248 | 0.20004
189.5 | 0.22467 | 0.20004
189.50999 | 0.22215 | 0.20004
189.51999 | 0.22448 | 0.20004
189.53 | 0.22181 | 0.20004
189.53999 | 0.22429 | 0.20004
189.55 | 0.22169 | 0.20004
189.56 | 0.22408 | 0.20004
189.56999 | 0.22141 | 0.20004
189.58 | 0.22386 | 0.20004
189.59 | 0.22112 | 0.20004
189.59999 | 0.22358 | 0.20004
189.61 | 0.22091 | 0.20004
189.62 | 0.22332 | 0.20004
189.62999 | 0.22067 | 0.20004
189.64 | 0.22298 | 0.20004
189.64999 | 0.22043 | 0.20004
189.65999 | 0.22277 | 0.20004
189.67 | 0.22019 | 0.20004
189.67999 | 0.22251 | 0.20004
189.69 | 0.21988 | 0.20004
189.7 | 0.22246 | 0.20004
189.70999 | 0.21972 | 0.20004
189.72 | 0.22212 | 0.20004
189.73 | 0.21948 | 0.20004
189.73999 | 0.22189 | 0.20004
189.75 | 0.21919 | 0.20004
189.75999 | 0.22158 | 0.20004
189.76999 | 0.21898 | 0.20004
189.78 | 0.22138 | 0.20004
189.78999 | 0.21869 | 0.20004
189.8 | 0.22117 | 0.20004
189.81 | 0.21843 | 0.20004
189.81999 | 0.22093 | 0.20004
189.83 | 0.21809 | 0.20004
189.84 | 0.22069 | 0.20004
189.84999 | 0.21797 | 0.20004
189.86 | 0.2206 | 0.20004
189.87 | 0.21769 | 0.20004
189.87999 | 0.22014 | 0.20004
189.89 | 0.2175 | 0.20004
189.89999 | 0.2201 | 0.20004
189.90999 | 0.21721 | 0.20004
189.92 | 0.21972 | 0.20004
189.92999 | 0.2169 | 0.20004
189.94 | 0.21952 | 0.20004
189.95 | 0.21664 | 0.20004
189.95999 | 0.21924 | 0.20004
189.97 | 0.21652 | 0.20004
189.98 | 0.219 | 0.20004
189.98999 | 0.21623 | 0.20004
190 | 0.21886 | 0.20004
190.00999 | 0.21602 | 0.20004
190.01999 | 0.21848 | 0.20004
190.03 | 0.21573 | 0.20004
190.03999 | 0.21836 | 0.20004
190.05 | 0.21554 | 0.20004
190.06 | 0.21805 | 0.20004
190.06999 | 0.2153 | 0.20004
190.08 | 0.21781 | 0.20004
190.09 | 0.21497 | 0.20004
190.09999 | 0.2175 | 0.20004
190.11 | 0.21471 | 0.20004
190.12 | 0.21743 | 0.20004
190.12999 | 0.21454 | 0.20004
190.14 | 0.21709 | 0.20004
190.14999 | 0.2143 | 0.20004
190.15999 | 0.21697 | 0.20004
190.17 | 0.21404 | 0.20004
190.17999 | 0.21666 | 0.20004
190.19 | 0.21378 | 0.20004
190.2 | 0.21659 | 0.20004
190.20999 | 0.21352 | 0.20004
190.22 | 0.21626 | 0.20004
190.23 | 0.2133 | 0.20004
190.23999 | 0.21614 | 0.20004
190.25 | 0.21309 | 0.20004
190.25999 | 0.21578 | 0.20004
190.26999 | 0.21287 | 0.20004
190.28 | 0.21559 | 0.20004
190.28999 | 0.21254 | 0.20004
190.3 | 0.21535 | 0.20004
190.31 | 0.2124 | 0.20004
190.31999 | 0.21511 | 0.20004
190.33 | 0.21213 | 0.20004
190.34 | 0.21499 | 0.20004
190.34999 | 0.21192 | 0.20004
190.36 | 0.21478 | 0.20004
190.37 | 0.21168 | 0.20004
190.37999 | 0.21449 | 0.20004
190.39 | 0.21151 | 0.20004
190.39999 | 0.21423 | 0.20004
190.40999 | 0.21123 | 0.20004
190.42 | 0.21411 | 0.20004
190.42999 | 0.21106 | 0.20004
190.44 | 0.21378 | 0.20004
190.45 | 0.21077 | 0.20004
190.45999 | 0.21371 | 0.20004
190.47 | 0.21049 | 0.20004
190.48 | 0.2133 | 0.20004
190.48999 | 0.21032 | 0.20004
190.5 | 0.21316 | 0.20004
190.50999 | 0.20994 | 0.20004
190.51999 | 0.21294 | 0.20004
190.53 | 0.20973 | 0.20004
190.53999 | 0.21285 | 0.20004
190.55 | 0.20961 | 0.20004
190.56 | 0.21256 | 0.20004
190.56999 | 0.20937 | 0.20004
190.58 | 0.21232 | 0.20004
190.59 | 0.2092 | 0.20004
190.59999 | 0.21209 | 0.20004
190.61 | 0.20894 | 0.20004
190.62 | 0.21199 | 0.20004
190.62999 | 0.2088 | 0.20004
190.64 | 0.2117 | 0.20004
190.64999 | 0.20841 | 0.20004
190.65999 | 0.21149 | 0.20004
190.67 | 0.20818 | 0.20004
190.67999 | 0.21113 | 0.20004
190.69 | 0.20806 | 0.20004
190.7 | 0.21101 | 0.20004
190.70999 | 0.20796 | 0.20004
190.72 | 0.21089 | 0.20004
190.73 | 0.20765 | 0.20004
190.73999 | 0.21063 | 0.20004
190.75 | 0.20737 | 0.20004
190.75999 | 0.21035 | 0.20004
190.76999 | 0.20717 | 0.20004
190.78 | 0.21006 | 0.20004
190.78999 | 0.20694 | 0.20004
190.8 | 0.21006 | 0.20004
190.81 | 0.20677 | 0.20004
190.81999 | 0.20984 | 0.20004
190.83 | 0.20646 | 0.20004
190.84 | 0.20951 | 0.20004
190.84999 | 0.20622 | 0.20004
190.86 | 0.20942 | 0.20004
190.87 | 0.20601 | 0.20004
190.87999 | 0.20922 | 0.20004
190.89 | 0.20582 | 0.20004
190.89999 | 0.20896 | 0.20004
190.90999 | 0.2057 | 0.20004
190.92 | 0.20887 | 0.20004
190.92999 | 0.20536 | 0.20004
190.94 | 0.20865 | 0.20004
190.95 | 0.2052 | 0.20004
190.95999 | 0.20841 | 0.20004
190.97 | 0.20489 | 0.20004
190.98 | 0.20825 | 0.20004
190.98999 | 0.20472 | 0.20004
191 | 0.20791 | 0.20004
191.00999 | 0.20453 | 0.20004
191.01999 | 0.20791 | 0.20004
191.03 | 0.20417 | 0.20004
191.03999 | 0.2076 | 0.20004
191.05 | 0.20408 | 0.20004
191.06 | 0.20748 | 0.20004
191.06999 | 0.20388 | 0.20004
191.08 | 0.20734 | 0.20004
191.09 | 0.20355 | 0.20004
191.09999 | 0.20722 | 0.20004
191.11 | 0.20348 | 0.20004
191.12 | 0.20694 | 0.20004
191.12999 | 0.20315 | 0.20004
191.14 | 0.20694 | 0.20004
191.14999 | 0.20315 | 0.20004
191.15999 | 0.2066 | 0.20004
191.17 | 0.20272 | 0.20004
191.17999 | 0.20655 | 0.20004
191.19 | 0.2025 | 0.20004
191.2 | 0.20632 | 0.20004
191.20999 | 0.20231 | 0.20004
191.22 | 0.20613 | 0.20004
191.23 | 0.20224 | 0.20004
191.23999 | 0.20593 | 0.20004
191.25 | 0.20183 | 0.20004
191.25999 | 0.20574 | 0.20004
191.26999 | 0.20179 | 0.20004
191.28 | 0.20572 | 0.20004
191.28999 | 0.20152 | 0.20004
191.3 | 0.20541 | 0.20004
191.31 | 0.20131 | 0.20004
191.31999 | 0.20522 | 0.20004
191.33 | 0.201 | 0.20004
191.34 | 0.205 | 0.20004
191.34999 | 0.20076 | 0.20004
191.36 | 0.20474 | 0.20004
191.37 | 0.20062 | 0.20004
191.37999 | 0.20458 | 0.20004
191.39 | 0.2004 | 0.20004
191.39999 | 0.20448 | 0.20004
191.40999 | 0.20019 | 0.20004
191.42 | 0.20403 | 0.20004
191.42999 | 0.19997 | 0.20004
191.44 | 0.2041 | 0.20004
191.45 | 0.19974 | 0.20004
191.45999 | 0.20396 | 0.20004
191.47 | 0.19966 | 0.20004
191.48 | 0.20369 | 0.20004
191.48999 | 0.19952 | 0.20004
191.5 | 0.2035 | 0.20004
191.50999 | 0.19931 | 0.20004
191.51999 | 0.20348 | 0.20004
191.53 | 0.199 | 0.20004
191.53999 | 0.20317 | 0.20004
191.55 | 0.19893 | 0.20004
191.56 | 0.203 | 0.20004
191.56999 | 0.19864 | 0.20004
191.58 | 0.20286 | 0.20004
191.59 | 0.19826 | 0.20004
191.59999 | 0.20257 | 0.20004
191.61 | 0.19819 | 0.20004
191.62 | 0.20241 | 0.20004
191.62999 | 0.19795 | 0.20004
191.64 | 0.20236 | 0.20004
191.64999 | 0.1979 | 0.20004
191.65999 | 0.2021 | 0.20004
191.67 | 0.19764 | 0.20004
191.67999 | 0.20198 | 0.20004
191.69 | 0.19738 | 0.20004
191.7 | 0.20171 | 0.20004
191.70999 | 0.19721 | 0.20004
191.72 | 0.20152 | 0.20004
191.73 | 0.19697 | 0.20004
191.73999 | 0.20133 | 0.20004
191.75 | 0.19666 | 0.20004
191.75999 | 0.20114 | 0.20004
191.76999 | 0.19652 | 0.20004
191.78 | 0.20095 | 0.20004
191.78999 | 0.1963 | 0.20004
191.8 | 0.20076 | 0.20004
191.81 | 0.19618 | 0.20004
191.81999 | 0.20059 | 0.20004
191.83 | 0.19592 | 0.20004
191.84 | 0.20026 | 0.20004
191.84999 | 0.19566 | 0.20004
191.86 | 0.20012 | 0.20004
191.87 | 0.19561 | 0.20004
191.87999 | 0.20026 | 0.20004
191.89 | 0.19542 | 0.20004
191.89999 | 0.1995 | 0.20004
191.90999 | 0.19516 | 0.20004
191.92 | 0.19962 | 0.20004
191.92999 | 0.19497 | 0.20004
191.94 | 0.19931 | 0.20004
191.95 | 0.19497 | 0.20004
191.95999 | 0.19933 | 0.20004
191.97 | 0.19459 | 0.20004
191.98 | 0.19902 | 0.20004
191.98999 | 0.19447 | 0.20004
192 | 0.19888 | 0.20004
192.00999 | 0.19409 | 0.20004
192.01999 | 0.19873 | 0.20004
192.03 | 0.19399 | 0.20004
192.03999 | 0.19859 | 0.20004
192.05 | 0.19382 | 0.20004
192.06 | 0.19845 | 0.20004
192.06999 | 0.19356 | 0.20004
192.08 | 0.19814 | 0.20004
192.09 | 0.19351 | 0.20004
192.09999 | 0.19804 | 0.20004
192.11 | 0.19335 | 0.20004
192.12 | 0.19795 | 0.20004
192.12999 | 0.19311 | 0.20004
192.14 | 0.19761 | 0.20004
192.14999 | 0.19285 | 0.20004
192.15999 | 0.19742 | 0.20004
192.17 | 0.19277 | 0.20004
192.17999 | 0.19735 | 0.20004
192.19 | 0.19258 | 0.20004
192.2 | 0.19711 | 0.20004
192.20999 | 0.19234 | 0.20004
192.22 | 0.19714 | 0.20004
192.23 | 0.19203 | 0.20004
192.23999 | 0.19685 | 0.20004
192.25 | 0.19201 | 0.20004
192.25999 | 0.19678 | 0.20004
192.26999 | 0.19189 | 0.20004
192.28 | 0.19649 | 0.20004
192.28999 | 0.19163 | 0.20004
192.3 | 0.19618 | 0.20004
192.31 | 0.19139 | 0.20004
192.31999 | 0.19606 | 0.20004
192.33 | 0.19144 | 0.20004
192.34 | 0.19587 | 0.20004
192.34999 | 0.19115 | 0.20004
192.36 | 0.19571 | 0.20004
192.37 | 0.19094 | 0.20004
192.37999 | 0.19566 | 0.20004
192.39 | 0.19068 | 0.20004
192.39999 | 0.19537 | 0.20004
192.40999 | 0.19044 | 0.20004
192.42 | 0.19511 | 0.20004
192.42999 | 0.19034 | 0.20004
192.44 | 0.19511 | 0.20004
192.45 | 0.18996 | 0.20004
192.45999 | 0.19482 | 0.20004
192.47 | 0.18977 | 0.20004
192.48 | 0.19485 | 0.20004
192.48999 | 0.18998 | 0.20004
192.5 | 0.19454 | 0.20004
192.50999 | 0.18975 | 0.20004
192.51999 | 0.19444 | 0.20004
192.53 | 0.1896 | 0.20004
192.53999 | 0.19425 | 0.20004
192.55 | 0.18913 | 0.20004
192.56 | 0.19406 | 0.20004
192.56999 | 0.18877 | 0.20004
192.58 | 0.19399 | 0.20004
192.59 | 0.1891 | 0.20004
192.59999 | 0.19368 | 0.20004
192.61 | 0.18874 | 0.20004
192.62 | 0.19351 | 0.20004
192.62999 | 0.18855 | 0.20004
192.64 | 0.19332 | 0.20004
192.64999 | 0.18839 | 0.20004
192.65999 | 0.19316 | 0.20004
192.67 | 0.18815 | 0.20004
192.67999 | 0.19311 | 0.20004
192.69 | 0.18805 | 0.20004
192.7 | 0.19275 | 0.20004
192.70999 | 0.18793 | 0.20004
192.72 | 0.19282 | 0.20004
192.73 | 0.18784 | 0.20004
192.73999 | 0.19256 | 0.20004
192.75 | 0.1876 | 0.20004
192.75999 | 0.19237 | 0.20004
192.76999 | 0.18734 | 0.20004
192.78 | 0.19184 | 0.20004
192.78999 | 0.18729 | 0.20004
192.8 | 0.19192 | 0.20004
192.81 | 0.18703 | 0.20004
192.81999 | 0.19187 | 0.20004
192.83 | 0.18686 | 0.20004
192.84 | 0.1912 | 0.20004
192.84999 | 0.18662 | 0.20004
192.86 | 0.19132 | 0.20004
192.87 | 0.1865 | 0.20004
192.87999 | 0.19101 | 0.20004
192.89 | 0.18629 | 0.20004
192.89999 | 0.19091 | 0.20004
192.90999 | 0.18619 | 0.20004
192.92 | 0.1908 | 0.20004
192.92999 | 0.18622 | 0.20004
192.94 | 0.19065 | 0.20004
192.95 | 0.18598 | 0.20004
192.95999 | 0.19046 | 0.20004
192.97 | 0.18557 | 0.20004
192.98 | 0.19018 | 0.20004
192.98999 | 0.18574 | 0.20004
193 | 0.19003 | 0.20004
193.00999 | 0.1855 | 0.20004
193.01999 | 0.1897 | 0.20004
193.03 | 0.18534 | 0.20004
193.03999 | 0.18951 | 0.20004
193.05 | 0.18524 | 0.20004
193.06 | 0.18932 | 0.20004
193.06999 | 0.18505 | 0.20004
193.08 | 0.18908 | 0.20004
193.09 | 0.1851 | 0.20004
193.09999 | 0.18896 | 0.20004
193.11 | 0.18486 | 0.20004
193.12 | 0.18879 | 0.20004
193.12999 | 0.18457 | 0.20004
193.14 | 0.18865 | 0.20004
193.14999 | 0.18445 | 0.20004
193.15999 | 0.18836 | 0.20004
193.17 | 0.18421 | 0.20004
193.17999 | 0.18817 | 0.20004
193.19 | 0.18414 | 0.20004
193.2 | 0.18805 | 0.20004
193.20999 | 0.18395 | 0.20004
193.22 | 0.18789 | 0.20004
193.23 | 0.18381 | 0.20004
193.23999 | 0.18767 | 0.20004
193.25 | 0.18371 | 0.20004
193.25999 | 0.1877 | 0.20004
193.26999 | 0.18362 | 0.20004
193.28 | 0.18715 | 0.20004
193.28999 | 0.18336 | 0.20004
193.3 | 0.18696 | 0.20004
193.31 | 0.18328 | 0.20004
193.31999 | 0.18681 | 0.20004
193.33 | 0.18321 | 0.20004
193.34 | 0.18648 | 0.20004
193.34999 | 0.18305 | 0.20004
193.36 | 0.18646 | 0.20004
193.37 | 0.18295 | 0.20004
193.37999 | 0.18622 | 0.20004
193.39 | 0.18278 | 0.20004
193.39999 | 0.18591 | 0.20004
193.40999 | 0.18257 | 0.20004
193.42 | 0.18584 | 0.20004
193.42999 | 0.18259 | 0.20004
193.44 | 0.18574 | 0.20004
193.45 | 0.18236 | 0.20004
193.45999 | 0.18541 | 0.20004
193.47 | 0.18233 | 0.20004
193.48 | 0.18531 | 0.20004
193.48999 | 0.18207 | 0.20004
193.5 | 0.18512 | 0.20004
193.50999 | 0.18157 | 0.20004
193.51999 | 0.18493 | 0.20004
193.53 | 0.18185 | 0.20004
193.53999 | 0.18472 | 0.20004
193.55 | 0.18176 | 0.20004
193.56 | 0.18457 | 0.20004
193.56999 | 0.18176 | 0.20004
193.58 | 0.18357 | 0.20004
193.59 | 0.18038 | 0.20004
193.59999 | 0.18336 | 0.20004
193.61 | 0.18088 | 0.20004
193.62 | 0.18324 | 0.20004
193.62999 | 0.18035 | 0.20004
193.64 | 0.18302 | 0.20004
193.64999 | 0.18042 | 0.20004
193.65999 | 0.18276 | 0.20004
193.67 | 0.18014 | 0.20004
193.67999 | 0.18264 | 0.20004
193.69 | 0.18016 | 0.20004
193.7 | 0.18238 | 0.20004
193.70999 | 0.1798 | 0.20004
193.72 | 0.18231 | 0.20004
193.73 | 0.17964 | 0.20004
193.73999 | 0.182 | 0.20004
193.75 | 0.17968 | 0.20004
193.75999 | 0.18152 | 0.20004
193.76999 | 0.17949 | 0.20004
193.78 | 0.18133 | 0.20004
193.78999 | 0.17937 | 0.20004
193.8 | 0.18123 | 0.20004
193.81 | 0.17921 | 0.20004
193.81999 | 0.18076 | 0.20004
193.83 | 0.17923 | 0.20004
193.84 | 0.18095 | 0.20004
193.84999 | 0.17911 | 0.20004
193.86 | 0.18066 | 0.20004
193.87 | 0.17904 | 0.20004
193.87999 | 0.18057 | 0.20004
193.89 | 0.17883 | 0.20004
193.89999 | 0.18026 | 0.20004
193.90999 | 0.17871 | 0.20004
193.92 | 0.17995 | 0.20004
193.92999 | 0.17854 | 0.20004
193.94 | 0.1798 | 0.20004
193.95 | 0.1784 | 0.20004
193.95999 | 0.17973 | 0.20004
193.97 | 0.1779 | 0.20004
193.98 | 0.17945 | 0.20004
193.98999 | 0.17816 | 0.20004
194 | 0.17914 | 0.20004
194.00999 | 0.17811 | 0.20004
194.01999 | 0.17897 | 0.20004
194.03 | 0.17775 | 0.20004
194.03999 | 0.17868 | 0.20004
194.05 | 0.1779 | 0.20004
194.06 | 0.17856 | 0.20004
194.06999 | 0.17747 | 0.20004
194.08 | 0.17837 | 0.20004
194.09 | 0.17763 | 0.20004
194.09999 | 0.17809 | 0.20004
194.11 | 0.1774 | 0.20004
194.12 | 0.17792 | 0.20004
194.12999 | 0.17747 | 0.20004
194.14 | 0.1778 | 0.20004
194.14999 | 0.17732 | 0.20004
194.15999 | 0.17759 | 0.20004
194.17 | 0.17711 | 0.20004
194.17999 | 0.17747 | 0.20004
194.19 | 0.17706 | 0.20004
194.2 | 0.17687 | 0.20004
194.20999 | 0.17697 | 0.20004
194.22 | 0.17675 | 0.20004
194.23 | 0.1769 | 0.20004
194.23999 | 0.17687 | 0.20004
194.25 | 0.17678 | 0.20004
194.25999 | 0.17651 | 0.20004
194.26999 | 0.17659 | 0.20004
194.28 | 0.17628 | 0.20004
194.28999 | 0.17675 | 0.20004
194.3 | 0.17587 | 0.20004
194.31 | 0.17663 | 0.20004
194.31999 | 0.1758 | 0.20004
194.33 | 0.17644 | 0.20004
194.34 | 0.1757 | 0.20004
194.34999 | 0.17623 | 0.20004
194.36 | 0.17549 | 0.20004
194.37 | 0.17594 | 0.20004
194.37999 | 0.17515 | 0.20004
194.39 | 0.1762 | 0.20004
194.39999 | 0.17501 | 0.20004
194.40999 | 0.17604 | 0.20004
194.42 | 0.17465 | 0.20004
194.42999 | 0.17575 | 0.20004
194.44 | 0.17454 | 0.20004
194.45 | 0.17566 | 0.20004
194.45999 | 0.17425 | 0.20004
194.47 | 0.1757 | 0.20004
194.48 | 0.17403 | 0.20004
194.48999 | 0.17556 | 0.20004
194.5 | 0.17387 | 0.20004
194.50999 | 0.17544 | 0.20004
194.51999 | 0.17392 | 0.20004
194.53 | 0.17523 | 0.20004
194.53999 | 0.17344 | 0.20004
194.55 | 0.17539 | 0.20004
194.56 | 0.1732 | 0.20004
194.56999 | 0.17489 | 0.20004
194.58 | 0.17332 | 0.20004
194.59 | 0.17506 | 0.20004
194.59999 | 0.17306 | 0.20004
194.61 | 0.17504 | 0.20004
194.62 | 0.17289 | 0.20004
194.62999 | 0.1748 | 0.20004
194.64 | 0.1727 | 0.20004
194.64999 | 0.17468 | 0.20004
194.65999 | 0.17248 | 0.20004
194.67 | 0.17451 | 0.20004
194.67999 | 0.17225 | 0.20004
194.69 | 0.17446 | 0.20004
194.7 | 0.17198 | 0.20004
194.70999 | 0.17451 | 0.20004
194.72 | 0.1717 | 0.20004
194.73 | 0.1742 | 0.20004
194.73999 | 0.17158 | 0.20004
194.75 | 0.17411 | 0.20004
194.75999 | 0.17146 | 0.20004
194.76999 | 0.17411 | 0.20004
194.78 | 0.17124 | 0.20004
194.78999 | 0.17387 | 0.20004
194.8 | 0.1712 | 0.20004
194.81 | 0.17384 | 0.20004
194.81999 | 0.17089 | 0.20004
194.83 | 0.17351 | 0.20004
194.84 | 0.17077 | 0.20004
194.84999 | 0.17339 | 0.20004
194.86 | 0.17034 | 0.20004
194.87 | 0.17358 | 0.20004
194.87999 | 0.17022 | 0.20004
194.89 | 0.17313 | 0.20004
194.89999 | 0.17017 | 0.20004
194.90999 | 0.17301 | 0.20004
194.92 | 0.16986 | 0.20004
194.92999 | 0.1731 | 0.20004
194.94 | 0.16974 | 0.20004
194.95 | 0.17313 | 0.20004
194.95999 | 0.16946 | 0.20004
194.97 | 0.17315 | 0.20004
194.98 | 0.16922 | 0.20004
194.98999 | 0.17301 | 0.20004
195 | 0.16905 | 0.20004
195.00999 | 0.17275 | 0.20004
195.01999 | 0.16893 | 0.20004
195.03 | 0.17284 | 0.20004
195.03999 | 0.16874 | 0.20004
195.05 | 0.17284 | 0.20004
195.06 | 0.16836 | 0.20004
195.06999 | 0.1727 | 0.20004
195.08 | 0.16822 | 0.20004
195.09 | 0.17246 | 0.20004
195.09999 | 0.16807 | 0.20004
195.11 | 0.17222 | 0.20004
195.12 | 0.16786 | 0.20004
195.12999 | 0.17244 | 0.20004
195.14 | 0.16757 | 0.20004
195.14999 | 0.17232 | 0.20004
195.15999 | 0.16745 | 0.20004
195.17 | 0.1721 | 0.20004
195.17999 | 0.16717 | 0.20004
195.19 | 0.17201 | 0.20004
195.2 | 0.16702 | 0.20004
195.20999 | 0.17194 | 0.20004
195.22 | 0.16683 | 0.20004
195.23 | 0.17191 | 0.20004
195.23999 | 0.1666 | 0.20004
195.25 | 0.17177 | 0.20004
195.25999 | 0.16645 | 0.20004
195.26999 | 0.17186 | 0.20004
195.28 | 0.16614 | 0.20004
195.28999 | 0.17167 | 0.20004
195.3 | 0.1659 | 0.20004
195.31 | 0.17136 | 0.20004
195.31999 | 0.16569 | 0.20004
195.33 | 0.17144 | 0.20004
195.34 | 0.1654 | 0.20004
195.34999 | 0.17153 | 0.20004
195.36 | 0.16536 | 0.20004
195.37 | 0.17113 | 0.20004
195.37999 | 0.16514 | 0.20004
195.39 | 0.17115 | 0.20004
195.39999 | 0.16486 | 0.20004
195.40999 | 0.17117 | 0.20004
195.42 | 0.16469 | 0.20004
195.42999 | 0.17108 | 0.20004
195.44 | 0.16457 | 0.20004
195.45 | 0.17103 | 0.20004
195.45999 | 0.16428 | 0.20004
195.47 | 0.17079 | 0.20004
195.48 | 0.16409 | 0.20004
195.48999 | 0.17048 | 0.20004
195.5 | 0.16385 | 0.20004
195.50999 | 0.17074 | 0.20004
195.51999 | 0.16381 | 0.20004
195.53 | 0.17051 | 0.20004
195.53999 | 0.1635 | 0.20004
195.55 | 0.17062 | 0.20004
195.56 | 0.16328 | 0.20004
195.56999 | 0.17032 | 0.20004
195.58 | 0.16314 | 0.20004
195.59 | 0.17008 | 0.20004
195.59999 | 0.1628 | 0.20004
195.61 | 0.17015 | 0.20004
195.62 | 0.16276 | 0.20004
195.62999 | 0.17001 | 0.20004
195.64 | 0.16266 | 0.20004
195.64999 | 0.16979 | 0.20004
195.65999 | 0.1623 | 0.20004
195.67 | 0.16974 | 0.20004
195.67999 | 0.16223 | 0.20004
195.69 | 0.16977 | 0.20004
195.7 | 0.16199 | 0.20004
195.70999 | 0.16953 | 0.20004
195.72 | 0.1619 | 0.20004
195.73 | 0.16943 | 0.20004
195.73999 | 0.16176 | 0.20004
195.75 | 0.16941 | 0.20004
195.75999 | 0.16159 | 0.20004
195.76999 | 0.16931 | 0.20004
195.78 | 0.16126 | 0.20004
195.78999 | 0.16888 | 0.20004
195.8 | 0.16114 | 0.20004
195.81 | 0.16896 | 0.20004
195.81999 | 0.16109 | 0.20004
195.83 | 0.16893 | 0.20004
195.84 | 0.16085 | 0.20004
195.84999 | 0.16872 | 0.20004
195.86 | 0.16056 | 0.20004
195.87 | 0.16872 | 0.20004
195.87999 | 0.16054 | 0.20004
195.89 | 0.1685 | 0.20004
195.89999 | 0.16011 | 0.20004
195.90999 | 0.16857 | 0.20004
195.92 | 0.16028 | 0.20004
195.92999 | 0.16846 | 0.20004
195.94 | 0.16002 | 0.20004
195.95 | 0.16834 | 0.20004
195.95999 | 0.1598 | 0.20004
195.97 | 0.16826 | 0.20004
195.98 | 0.15971 | 0.20004
195.98999 | 0.16822 | 0.20004
196 | 0.15942 | 0.20004
196.00999 | 0.168 | 0.20004
196.01999 | 0.15932 | 0.20004
196.03 | 0.16805 | 0.20004
196.03999 | 0.15909 | 0.20004
196.05 | 0.168 | 0.20004
196.06 | 0.15899 | 0.20004
196.06999 | 0.16798 | 0.20004
196.08 | 0.15882 | 0.20004
196.09 | 0.16788 | 0.20004
196.09999 | 0.15856 | 0.20004
196.11 | 0.16772 | 0.20004
196.12 | 0.15837 | 0.20004
196.12999 | 0.16772 | 0.20004
196.14 | 0.15816 | 0.20004
196.14999 | 0.16779 | 0.20004
196.15999 | 0.15799 | 0.20004
196.17 | 0.16767 | 0.20004
196.17999 | 0.15782 | 0.20004
196.19 | 0.16748 | 0.20004
196.2 | 0.1577 | 0.20004
196.20999 | 0.16736 | 0.20004
196.22 | 0.15749 | 0.20004
196.23 | 0.16726 | 0.20004
196.23999 | 0.15732 | 0.20004
196.25 | 0.16702 | 0.20004
196.25999 | 0.15713 | 0.20004
196.26999 | 0.16705 | 0.20004
196.28 | 0.15694 | 0.20004
196.28999 | 0.16671 | 0.20004
196.3 | 0.15684 | 0.20004
196.31 | 0.16679 | 0.20004
196.31999 | 0.15658 | 0.20004
196.33 | 0.16681 | 0.20004
196.34 | 0.15639 | 0.20004
196.34999 | 0.16667 | 0.20004
196.36 | 0.15625 | 0.20004
196.37 | 0.16655 | 0.20004
196.37999 | 0.15627 | 0.20004
196.39 | 0.16652 | 0.20004
196.39999 | 0.15594 | 0.20004
196.40999 | 0.16648 | 0.20004
196.42 | 0.15575 | 0.20004
196.42999 | 0.16629 | 0.20004
196.44 | 0.15568 | 0.20004
196.45 | 0.16624 | 0.20004
196.45999 | 0.15546 | 0.20004
196.47 | 0.16602 | 0.20004
196.48 | 0.15525 | 0.20004
196.48999 | 0.16607 | 0.20004
196.5 | 0.15498 | 0.20004
196.50999 | 0.16598 | 0.20004
196.51999 | 0.15494 | 0.20004
196.53 | 0.16593 | 0.20004
196.53999 | 0.15465 | 0.20004
196.55 | 0.16593 | 0.20004
196.56 | 0.15453 | 0.20004
196.56999 | 0.16576 | 0.20004
196.58 | 0.15444 | 0.20004
196.59 | 0.16569 | 0.20004
196.59999 | 0.15432 | 0.20004
196.61 | 0.16552 | 0.20004
196.62 | 0.15398 | 0.20004
196.62999 | 0.16564 | 0.20004
196.64 | 0.15382 | 0.20004
196.64999 | 0.16543 | 0.20004
196.65999 | 0.15372 | 0.20004
196.67 | 0.1654 | 0.20004
196.67999 | 0.15353 | 0.20004
196.69 | 0.16526 | 0.20004
196.7 | 0.15348 | 0.20004
196.70999 | 0.16533 | 0.20004
196.72 | 0.15312 | 0.20004
196.73 | 0.16507 | 0.20004
196.73999 | 0.15303 | 0.20004
196.75 | 0.16497 | 0.20004
196.75999 | 0.15274 | 0.20004
196.76999 | 0.16505 | 0.20004
196.78 | 0.15262 | 0.20004
196.78999 | 0.16495 | 0.20004
196.8 | 0.15241 | 0.20004
196.81 | 0.16478 | 0.20004
196.81999 | 0.15241 | 0.20004
196.83 | 0.16483 | 0.20004
196.84 | 0.15212 | 0.20004
196.84999 | 0.1644 | 0.20004
196.86 | 0.15203 | 0.20004
196.87 | 0.16445 | 0.20004
196.87999 | 0.15184 | 0.20004
196.89 | 0.16457 | 0.20004
196.89999 | 0.15162 | 0.20004
196.90999 | 0.1644 | 0.20004
196.92 | 0.15153 | 0.20004
196.92999 | 0.16438 | 0.20004
196.94 | 0.15131 | 0.20004
196.95 | 0.16431 | 0.20004
196.95999 | 0.15107 | 0.20004
196.97 | 0.16419 | 0.20004
196.98 | 0.15098 | 0.20004
196.98999 | 0.16407 | 0.20004
197 | 0.15086 | 0.20004
197.00999 | 0.164 | 0.20004
197.01999 | 0.15065 | 0.20004
197.03 | 0.16397 | 0.20004
197.03999 | 0.1505 | 0.20004
197.05 | 0.16364 | 0.20004
197.06 | 0.15024 | 0.20004
197.06999 | 0.16359 | 0.20004
197.08 | 0.1501 | 0.20004
197.09 | 0.16359 | 0.20004
197.09999 | 0.14993 | 0.20004
197.11 | 0.16359 | 0.20004
197.12 | 0.14972 | 0.20004
197.12999 | 0.16369 | 0.20004
197.14 | 0.14957 | 0.20004
197.14999 | 0.16347 | 0.20004
197.15999 | 0.14948 | 0.20004
197.17 | 0.16345 | 0.20004
197.17999 | 0.14921 | 0.20004
197.19 | 0.16345 | 0.20004
197.2 | 0.14907 | 0.20004
197.20999 | 0.16335 | 0.20004
197.22 | 0.14881 | 0.20004
197.23 | 0.16323 | 0.20004
197.23999 | 0.14869 | 0.20004
197.25 | 0.16328 | 0.20004
197.25999 | 0.14845 | 0.20004
197.26999 | 0.16328 | 0.20004
197.28 | 0.14843 | 0.20004
197.28999 | 0.16321 | 0.20004
197.3 | 0.14817 | 0.20004
197.31 | 0.16319 | 0.20004
197.31999 | 0.14797 | 0.20004
197.33 | 0.16314 | 0.20004
197.34 | 0.14778 | 0.20004
197.34999 | 0.16278 | 0.20004
197.36 | 0.14767 | 0.20004
197.37 | 0.16273 | 0.20004
197.37999 | 0.1474 | 0.20004
197.39 | 0.16242 | 0.20004
197.39999 | 0.14726 | 0.20004
197.40999 | 0.16264 | 0.20004
197.42 | 0.14716 | 0.20004
197.42999 | 0.16245 | 0.20004
197.44 | 0.14697 | 0.20004
197.45 | 0.16238 | 0.20004
197.45999 | 0.14681 | 0.20004
197.47 | 0.16247 | 0.20004
197.48 | 0.14659 | 0.20004
197.48999 | 0.1624 | 0.20004
197.5 | 0.14652 | 0.20004
197.50999 | 0.16223 | 0.20004
197.51999 | 0.14619 | 0.20004
197.53 | 0.16221 | 0.20004
197.53999 | 0.14612 | 0.20004
197.55 | 0.16223 | 0.20004
197.56 | 0.14604 | 0.20004
197.56999 | 0.16204 | 0.20004
197.58 | 0.14573 | 0.20004
197.59 | 0.16199 | 0.20004
197.59999 | 0.14564 | 0.20004
197.61 | 0.16178 | 0.20004
197.62 | 0.14542 | 0.20004
197.62999 | 0.1618 | 0.20004
197.64 | 0.14542 | 0.20004
197.64999 | 0.16166 | 0.20004
197.65999 | 0.14511 | 0.20004
197.67 | 0.16171 | 0.20004
197.67999 | 0.14502 | 0.20004
197.69 | 0.16145 | 0.20004
197.7 | 0.14492 | 0.20004
197.70999 | 0.16157 | 0.20004
197.72 | 0.14478 | 0.20004
197.73 | 0.16142 | 0.20004
197.73999 | 0.14454 | 0.20004
197.75 | 0.16109 | 0.20004
197.75999 | 0.14433 | 0.20004
197.76999 | 0.16099 | 0.20004
197.78 | 0.14423 | 0.20004
197.78999 | 0.16092 | 0.20004
197.8 | 0.14409 | 0.20004
197.81 | 0.16099 | 0.20004
197.81999 | 0.14397 | 0.20004
197.83 | 0.16083 | 0.20004
197.84 | 0.14368 | 0.20004
197.84999 | 0.16059 | 0.20004
197.86 | 0.14364 | 0.20004
197.87 | 0.16056 | 0.20004
197.87999 | 0.14354 | 0.20004
197.89 | 0.16056 | 0.20004
197.89999 | 0.14349 | 0.20004
197.90999 | 0.16002 | 0.20004
197.92 | 0.14321 | 0.20004
197.92999 | 0.16016 | 0.20004
197.94 | 0.14302 | 0.20004
197.95 | 0.16002 | 0.20004
197.95999 | 0.1429 | 0.20004
197.97 | 0.15971 | 0.20004
197.98 | 0.14294 | 0.20004
197.98999 | 0.15975 | 0.20004
198 | 0.14283 | 0.20004
198.00999 | 0.15971 | 0.20004
198.01999 | 0.14275 | 0.20004
198.03 | 0.15942 | 0.20004
198.03999 | 0.14256 | 0.20004
198.05 | 0.15925 | 0.20004
198.06 | 0.14259 | 0.20004
198.06999 | 0.15925 | 0.20004
198.08 | 0.14242 | 0.20004
198.09 | 0.15901 | 0.20004
198.09999 | 0.14237 | 0.20004
198.11 | 0.15885 | 0.20004
198.12 | 0.14216 | 0.20004
198.12999 | 0.15885 | 0.20004
198.14 | 0.14209 | 0.20004
198.14999 | 0.15854 | 0.20004
198.15999 | 0.14213 | 0.20004
198.17 | 0.15844 | 0.20004
198.17999 | 0.14201 | 0.20004
198.19 | 0.15823 | 0.20004
198.2 | 0.14197 | 0.20004
198.20999 | 0.15823 | 0.20004
198.22 | 0.14182 | 0.20004
198.23 | 0.15813 | 0.20004
198.23999 | 0.1417 | 0.20004
198.25 | 0.15789 | 0.20004
198.25999 | 0.14159 | 0.20004
198.26999 | 0.15785 | 0.20004
198.28 | 0.14151 | 0.20004
198.28999 | 0.15775 | 0.20004
198.3 | 0.14154 | 0.20004
198.31 | 0.15775 | 0.20004
198.31999 | 0.14135 | 0.20004
198.33 | 0.15737 | 0.20004
198.34 | 0.14128 | 0.20004
198.34999 | 0.15706 | 0.20004
198.36 | 0.14113 | 0.20004
198.37 | 0.15701 | 0.20004
198.37999 | 0.14108 | 0.20004
198.39 | 0.15711 | 0.20004
198.39999 | 0.14092 | 0.20004
198.40999 | 0.15687 | 0.20004
198.42 | 0.14077 | 0.20004
198.42999 | 0.15677 | 0.20004
198.44 | 0.14085 | 0.20004
198.45 | 0.15673 | 0.20004
198.45999 | 0.14061 | 0.20004
198.47 | 0.15658 | 0.20004
198.48 | 0.14058 | 0.20004
198.48999 | 0.15639 | 0.20004
198.5 | 0.14058 | 0.20004
198.50999 | 0.15639 | 0.20004
198.51999 | 0.14032 | 0.20004
198.53 | 0.15615 | 0.20004
198.53999 | 0.14032 | 0.20004
198.55 | 0.15601 | 0.20004
198.56 | 0.1402 | 0.20004
198.56999 | 0.15594 | 0.20004
198.58 | 0.14008 | 0.20004
198.59 | 0.15589 | 0.20004
198.59999 | 0.14004 | 0.20004
198.61 | 0.1556 | 0.20004
198.62 | 0.13999 | 0.20004
198.62999 | 0.1557 | 0.20004
198.64 | 0.13975 | 0.20004
198.64999 | 0.15537 | 0.20004
198.65999 | 0.1397 | 0.20004
198.67 | 0.15529 | 0.20004
198.67999 | 0.13961 | 0.20004
198.69 | 0.15506 | 0.20004
198.7 | 0.13951 | 0.20004
198.70999 | 0.15522 | 0.20004
198.72 | 0.13934 | 0.20004
198.73 | 0.15479 | 0.20004
198.73999 | 0.13925 | 0.20004
198.75 | 0.15496 | 0.20004
198.75999 | 0.13918 | 0.20004
198.76999 | 0.15479 | 0.20004
198.78 | 0.13906 | 0.20004
198.78999 | 0.15472 | 0.20004
198.8 | 0.13903 | 0.20004
198.81 | 0.15458 | 0.20004
198.81999 | 0.13894 | 0.20004
198.83 | 0.15439 | 0.20004
198.84 | 0.13892 | 0.20004
198.84999 | 0.15401 | 0.20004
198.86 | 0.13872 | 0.20004
198.87 | 0.15413 | 0.20004
198.87999 | 0.13853 | 0.20004
198.89 | 0.15398 | 0.20004
198.89999 | 0.13851 | 0.20004
198.90999 | 0.15363 | 0.20004
198.92 | 0.13863 | 0.20004
198.92999 | 0.15365 | 0.20004
198.94 | 0.13846 | 0.20004
198.95 | 0.15363 | 0.20004
198.95999 | 0.13794 | 0.20004
198.97 | 0.15308 | 0.20004
198.98 | 0.13784 | 0.20004
198.98999 | 0.15303 | 0.20004
199 | 0.13777 | 0.20004
199.00999 | 0.15293 | 0.20004
199.01999 | 0.13768 | 0.20004
199.03 | 0.15293 | 0.20004
199.03999 | 0.13748 | 0.20004
199.05 | 0.15272 | 0.20004
199.06 | 0.13756 | 0.20004
199.06999 | 0.15258 | 0.20004
199.08 | 0.13753 | 0.20004
199.09 | 0.15241 | 0.20004
199.09999 | 0.13744 | 0.20004
199.11 | 0.15229 | 0.20004
199.12 | 0.13717 | 0.20004
199.12999 | 0.1521 | 0.20004
199.14 | 0.13717 | 0.20004
199.14999 | 0.15215 | 0.20004
199.15999 | 0.13706 | 0.20004
199.17 | 0.1516 | 0.20004
199.17999 | 0.13696 | 0.20004
199.19 | 0.15193 | 0.20004
199.2 | 0.13694 | 0.20004
199.20999 | 0.15167 | 0.20004
199.22 | 0.13691 | 0.20004
199.23 | 0.15165 | 0.20004
199.23999 | 0.13665 | 0.20004
199.25 | 0.15141 | 0.20004
199.25999 | 0.1366 | 0.20004
199.26999 | 0.15143 | 0.20004
199.28 | 0.1366 | 0.20004
199.28999 | 0.15119 | 0.20004
199.3 | 0.13639 | 0.20004
199.31 | 0.15122 | 0.20004
199.31999 | 0.13644 | 0.20004
199.33 | 0.15103 | 0.20004
199.34 | 0.13636 | 0.20004
199.34999 | 0.15084 | 0.20004
199.36 | 0.13615 | 0.20004
199.37 | 0.15076 | 0.20004
199.37999 | 0.13605 | 0.20004
199.39 | 0.15067 | 0.20004
199.39999 | 0.13589 | 0.20004
199.40999 | 0.15055 | 0.20004
199.42 | 0.13605 | 0.20004
199.42999 | 0.15022 | 0.20004
199.44 | 0.13579 | 0.20004
199.45 | 0.15017 | 0.20004
199.45999 | 0.13574 | 0.20004
199.47 | 0.15012 | 0.20004
199.48 | 0.13562 | 0.20004
199.48999 | 0.14995 | 0.20004
199.5 | 0.13558 | 0.20004
199.50999 | 0.15 | 0.20004
199.51999 | 0.13541 | 0.20004
199.53 | 0.14972 | 0.20004
199.53999 | 0.13539 | 0.20004
199.55 | 0.14926 | 0.20004
199.56 | 0.13527 | 0.20004
199.56999 | 0.14967 | 0.20004
199.58 | 0.13531 | 0.20004
199.59 | 0.14933 | 0.20004
199.59999 | 0.13522 | 0.20004
199.61 | 0.14936 | 0.20004
199.62 | 0.13508 | 0.20004
199.62999 | 0.149 | 0.20004
199.64 | 0.135 | 0.20004
199.64999 | 0.14907 | 0.20004
199.65999 | 0.13489 | 0.20004
199.67 | 0.14862 | 0.20004
199.67999 | 0.13491 | 0.20004
199.69 | 0.1485 | 0.20004
199.7 | 0.13472 | 0.20004
199.70999 | 0.14883 | 0.20004
199.72 | 0.1347 | 0.20004
199.73 | 0.14855 | 0.20004
199.73999 | 0.1347 | 0.20004
199.75 | 0.14826 | 0.20004
199.75999 | 0.13446 | 0.20004
199.76999 | 0.14833 | 0.20004
199.78 | 0.13441 | 0.20004
199.78999 | 0.14821 | 0.20004
199.8 | 0.13443 | 0.20004
199.81 | 0.14795 | 0.20004
199.81999 | 0.13439 | 0.20004
199.83 | 0.1479 | 0.20004
199.84 | 0.13429 | 0.20004
199.84999 | 0.14783 | 0.20004
199.86 | 0.1341 | 0.20004
199.87 | 0.14774 | 0.20004
199.87999 | 0.13398 | 0.20004
199.89 | 0.14769 | 0.20004
199.89999 | 0.134 | 0.20004
199.90999 | 0.1475 | 0.20004
199.92 | 0.13384 | 0.20004
199.92999 | 0.14738 | 0.20004
199.94 | 0.13374 | 0.20004
199.95 | 0.14731 | 0.20004
199.95999 | 0.13365 | 0.20004
199.97 | 0.14709 | 0.20004
199.98 | 0.13365 | 0.20004
199.98999 | 0.147 | 0.20004
200 | 0.1336 | 0.20004
200.00999 | 0.43247 | 0.30004
200.01999 | 0.78165 | 0.30004
200.03 | 0.66763 | 0.30004
200.03999 | 0.61058 | 0.30004
200.05 | 0.57098 | 0.30004
200.06 | 0.54816 | 0.30004
200.06999 | 0.52694 | 0.30004
200.08 | 0.51559 | 0.30004
200.09 | 0.50162 | 0.30004
200.09999 | 0.49516 | 0.30004
200.11 | 0.48512 | 0.30004
200.12 | 0.48121 | 0.30004
200.12999 | 0.47332 | 0.30004
200.14 | 0.47118 | 0.30004
200.14999 | 0.46452 | 0.30004
200.15999 | 0.46333 | 0.30004
200.17 | 0.45759 | 0.30004
200.17999 | 0.45718 | 0.30004
200.19 | 0.45213 | 0.30004
200.2 | 0.45208 | 0.30004
200.20999 | 0.4475 | 0.30004
200.22 | 0.44798 | 0.30004
200.23 | 0.44369 | 0.30004
200.23999 | 0.44433 | 0.30004
200.25 | 0.44025 | 0.30004
200.25999 | 0.44125 | 0.30004
200.26999 | 0.43761 | 0.30004
200.28 | 0.43875 | 0.30004
200.28999 | 0.43506 | 0.30004
200.3 | 0.43627 | 0.30004
200.31 | 0.4327 | 0.30004
200.31999 | 0.43425 | 0.30004
200.33 | 0.43074 | 0.30004
200.34 | 0.43231 | 0.30004
200.34999 | 0.42893 | 0.30004
200.36 | 0.4305 | 0.30004
200.37 | 0.42721 | 0.30004
200.37999 | 0.4289 | 0.30004
200.39 | 0.42566 | 0.30004
200.39999 | 0.42743 | 0.30004
200.40999 | 0.42437 | 0.30004
200.42 | 0.42609 | 0.30004
200.42999 | 0.42302 | 0.30004
200.44 | 0.42488 | 0.30004
200.45 | 0.42182 | 0.30004
200.45999 | 0.42366 | 0.30004
200.47 | 0.42054 | 0.30004
200.48 | 0.42244 | 0.30004
200.48999 | 0.41951 | 0.30004
200.5 | 0.42142 | 0.30004
200.50999 | 0.41844 | 0.30004
200.51999 | 0.42039 | 0.30004
200.53 | 0.41739 | 0.30004
200.53999 | 0.41949 | 0.30004
200.55 | 0.41644 | 0.30004
200.56 | 0.41844 | 0.30004
200.56999 | 0.41555 | 0.30004
200.58 | 0.41751 | 0.30004
200.59 | 0.41455 | 0.30004
200.59999 | 0.41658 | 0.30004
200.61 | 0.41381 | 0.30004
200.62 | 0.41577 | 0.30004
200.62999 | 0.41286 | 0.30004
200.64 | 0.41493 | 0.30004
200.64999 | 0.412 | 0.30004
200.65999 | 0.41408 | 0.30004
200.67 | 0.41121 | 0.30004
200.67999 | 0.41312 | 0.30004
200.69 | 0.41043 | 0.30004
200.7 | 0.41245 | 0.30004
200.70999 | 0.40966 | 0.30004
200.72 | 0.41171 | 0.30004
200.73 | 0.40883 | 0.30004
200.73999 | 0.411 | 0.30004
200.75 | 0.40814 | 0.30004
200.75999 | 0.41021 | 0.30004
200.76999 | 0.40735 | 0.30004
200.78 | 0.40943 | 0.30004
200.78999 | 0.40673 | 0.30004
200.8 | 0.40883 | 0.30004
200.81 | 0.40597 | 0.30004
200.81999 | 0.40828 | 0.30004
200.83 | 0.40528 | 0.30004
200.84 | 0.4073 | 0.30004
200.84999 | 0.40447 | 0.30004
200.86 | 0.40666 | 0.30004
200.87 | 0.40385 | 0.30004
200.87999 | 0.40599 | 0.30004
200.89 | 0.40325 | 0.30004
200.89999 | 0.40528 | 0.30004
200.90999 | 0.40254 | 0.30004
200.92 | 0.40461 | 0.30004
200.92999 | 0.40184 | 0.30004
200.94 | 0.40404 | 0.30004
200.95 | 0.40099 | 0.30004
200.95999 | 0.40323 | 0.30004
200.97 | 0.40037 | 0.30004
200.98 | 0.40256 | 0.30004
200.98999 | 0.3997 | 0.30004
201 | 0.40189 | 0.30004
201.00999 | 0.39901 | 0.30004
201.01999 | 0.4013 | 0.30004
201.03 | 0.39851 | 0.30004
201.03999 | 0.40065 | 0.30004
201.05 | 0.39781 | 0.30004
201.06 | 0.39982 | 0.30004
201.06999 | 0.3971 | 0.30004
201.08 | 0.39929 | 0.30004
201.09 | 0.39638 | 0.30004
201.09999 | 0.39867 | 0.30004
201.11 | 0.39581 | 0.30004
201.12 | 0.39793 | 0.30004
201.12999 | 0.39514 | 0.30004
201.14 | 0.39729 | 0.30004
201.14999 | 0.39452 | 0.30004
201.15999 | 0.3966 | 0.30004
201.17 | 0.39379 | 0.30004
201.17999 | 0.39591 | 0.30004
201.19 | 0.39328 | 0.30004
201.2 | 0.39534 | 0.30004
201.20999 | 0.39262 | 0.30004
201.22 | 0.39474 | 0.30004
201.23 | 0.39188 | 0.30004
201.23999 | 0.39421 | 0.30004
201.25 | 0.39138 | 0.30004
201.25999 | 0.39338 | 0.30004
201.26999 | 0.39081 | 0.30004
201.28 | 0.39283 | 0.30004
201.28999 | 0.38999 | 0.30004
201.3 | 0.39221 | 0.30004
201.31 | 0.38937 | 0.30004
201.31999 | 0.39145 | 0.30004
201.33 | 0.38873 | 0.30004
201.34 | 0.39088 | 0.30004
201.34999 | 0.38813 | 0.30004
201.36 | 0.39026 | 0.30004
201.37 | 0.38752 | 0.30004
201.37999 | 0.38954 | 0.30004
201.39 | 0.3868 | 0.30004
201.39999 | 0.38897 | 0.30004
201.40999 | 0.38623 | 0.30004
201.42 | 0.3884 | 0.30004
201.42999 | 0.38549 | 0.30004
201.44 | 0.38775 | 0.30004
201.45 | 0.38489 | 0.30004
201.45999 | 0.38697 | 0.30004
201.47 | 0.38422 | 0.30004
201.48 | 0.38635 | 0.30004
201.48999 | 0.38349 | 0.30004
201.5 | 0.38582 | 0.30004
201.50999 | 0.38296 | 0.30004
201.51999 | 0.38525 | 0.30004
201.53 | 0.38244 | 0.30004
201.53999 | 0.38444 | 0.30004
201.55 | 0.38182 | 0.30004
201.56 | 0.38394 | 0.30004
201.56999 | 0.38127 | 0.30004
201.58 | 0.38334 | 0.30004
201.59 | 0.38051 | 0.30004
201.59999 | 0.38268 | 0.30004
201.61 | 0.37986 | 0.30004
201.62 | 0.38201 | 0.30004
201.62999 | 0.37922 | 0.30004
201.64 | 0.38136 | 0.30004
201.64999 | 0.37869 | 0.30004
201.65999 | 0.38079 | 0.30004
201.67 | 0.37795 | 0.30004
201.67999 | 0.38017 | 0.30004
201.69 | 0.37729 | 0.30004
201.7 | 0.37962 | 0.30004
201.70999 | 0.37676 | 0.30004
201.72 | 0.37896 | 0.30004
201.73 | 0.37621 | 0.30004
201.73999 | 0.37841 | 0.30004
201.75 | 0.37552 | 0.30004
201.75999 | 0.37772 | 0.30004
201.76999 | 0.37497 | 0.30004
201.78 | 0.3771 | 0.30004
201.78999 | 0.37438 | 0.30004
201.8 | 0.3764 | 0.30004
201.81 | 0.37376 | 0.30004
201.81999 | 0.37586 | 0.30004
201.83 | 0.37307 | 0.30004
201.84 | 0.37533 | 0.30004
201.84999 | 0.37245 | 0.30004
201.86 | 0.37462 | 0.30004
201.87 | 0.37185 | 0.30004
201.87999 | 0.37388 | 0.30004
201.89 | 0.37123 | 0.30004
201.89999 | 0.37338 | 0.30004
201.90999 | 0.37064 | 0.30004
201.92 | 0.3728 | 0.30004
201.92999 | 0.3699 | 0.30004
201.94 | 0.37221 | 0.30004
201.95 | 0.36932 | 0.30004
201.95999 | 0.37156 | 0.30004
201.97 | 0.36875 | 0.30004
201.98 | 0.37102 | 0.30004
201.98999 | 0.3682 | 0.30004
202 | 0.37035 | 0.30004
202.00999 | 0.36761 | 0.30004
202.01999 | 0.36975 | 0.30004
202.03 | 0.36701 | 0.30004
202.03999 | 0.36916 | 0.30004
202.05 | 0.36642 | 0.30004
202.06 | 0.36861 | 0.30004
202.06999 | 0.36587 | 0.30004
202.08 | 0.36804 | 0.30004
202.09 | 0.36518 | 0.30004
202.09999 | 0.36739 | 0.30004
202.11 | 0.36463 | 0.30004
202.12 | 0.3667 | 0.30004
202.12999 | 0.36405 | 0.30004
202.14 | 0.36632 | 0.30004
202.14999 | 0.36339 | 0.30004
202.15999 | 0.36556 | 0.30004
202.17 | 0.36284 | 0.30004
202.17999 | 0.36503 | 0.30004
202.19 | 0.36217 | 0.30004
202.2 | 0.36441 | 0.30004
202.20999 | 0.36162 | 0.30004
202.22 | 0.36382 | 0.30004
202.23 | 0.36091 | 0.30004
202.23999 | 0.36315 | 0.30004
202.25 | 0.36043 | 0.30004
202.25999 | 0.3627 | 0.30004
202.26999 | 0.35979 | 0.30004
202.28 | 0.362 | 0.30004
202.28999 | 0.35931 | 0.30004
202.3 | 0.36155 | 0.30004
202.31 | 0.35867 | 0.30004
202.31999 | 0.36086 | 0.30004
202.33 | 0.35807 | 0.30004
202.34 | 0.36026 | 0.30004
202.34999 | 0.35747 | 0.30004
202.36 | 0.35976 | 0.30004
202.37 | 0.35693 | 0.30004
202.37999 | 0.35907 | 0.30004
202.39 | 0.3564 | 0.30004
202.39999 | 0.35867 | 0.30004
202.40999 | 0.35576 | 0.30004
202.42 | 0.358 | 0.30004
202.42999 | 0.3553 | 0.30004
202.44 | 0.35755 | 0.30004
202.45 | 0.35457 | 0.30004
202.45999 | 0.35688 | 0.30004
202.47 | 0.35406 | 0.30004
202.48 | 0.35619 | 0.30004
202.48999 | 0.35345 | 0.30004
202.5 | 0.35576 | 0.30004
202.50999 | 0.3529 | 0.30004
202.51999 | 0.35511 | 0.30004
202.53 | 0.3523 | 0.30004
202.53999 | 0.35468 | 0.30004
202.55 | 0.35173 | 0.30004
202.56 | 0.35395 | 0.30004
202.56999 | 0.35111 | 0.30004
202.58 | 0.35335 | 0.30004
202.59 | 0.35049 | 0.30004
202.59999 | 0.35285 | 0.30004
202.61 | 0.35001 | 0.30004
202.62 | 0.35228 | 0.30004
202.62999 | 0.34946 | 0.30004
202.64 | 0.3517 | 0.30004
202.64999 | 0.34887 | 0.30004
202.65999 | 0.35111 | 0.30004
202.67 | 0.34822 | 0.30004
202.67999 | 0.35056 | 0.30004
202.69 | 0.34784 | 0.30004
202.7 | 0.34994 | 0.30004
202.70999 | 0.34713 | 0.30004
202.72 | 0.34939 | 0.30004
202.73 | 0.34665 | 0.30004
202.73999 | 0.34896 | 0.30004
202.75 | 0.34605 | 0.30004
202.75999 | 0.34825 | 0.30004
202.76999 | 0.34541 | 0.30004
202.78 | 0.34772 | 0.30004
202.78999 | 0.34484 | 0.30004
202.8 | 0.34727 | 0.30004
202.81 | 0.34439 | 0.30004
202.81999 | 0.34663 | 0.30004
202.83 | 0.34384 | 0.30004
202.84 | 0.34613 | 0.30004
202.84999 | 0.34329 | 0.30004
202.86 | 0.3456 | 0.30004
202.87 | 0.34274 | 0.30004
202.87999 | 0.34501 | 0.30004
202.89 | 0.34212 | 0.30004
202.89999 | 0.34441 | 0.30004
202.90999 | 0.34157 | 0.30004
202.92 | 0.34388 | 0.30004
202.92999 | 0.34109 | 0.30004
202.94 | 0.34343 | 0.30004
202.95 | 0.34045 | 0.30004
202.95999 | 0.34291 | 0.30004
202.97 | 0.33981 | 0.30004
202.98 | 0.34222 | 0.30004
202.98999 | 0.33935 | 0.30004
203 | 0.34176 | 0.30004
203.00999 | 0.33878 | 0.30004
203.01999 | 0.34114 | 0.30004
203.03 | 0.33838 | 0.30004
203.03999 | 0.34064 | 0.30004
203.05 | 0.3378 | 0.30004
203.06 | 0.34014 | 0.30004
203.06999 | 0.33733 | 0.30004
203.08 | 0.33947 | 0.30004
203.09 | 0.33678 | 0.30004
203.09999 | 0.33909 | 0.30004
203.11 | 0.33611 | 0.30004
203.12 | 0.33842 | 0.30004
203.12999 | 0.33561 | 0.30004
203.14 | 0.33804 | 0.30004
203.14999 | 0.33499 | 0.30004
203.15999 | 0.33752 | 0.30004
203.17 | 0.33456 | 0.30004
203.17999 | 0.33695 | 0.30004
203.19 | 0.33406 | 0.30004
203.2 | 0.33649 | 0.30004
203.20999 | 0.33356 | 0.30004
203.22 | 0.3359 | 0.30004
203.23 | 0.33294 | 0.30004
203.23999 | 0.33537 | 0.30004
203.25 | 0.33251 | 0.30004
203.25999 | 0.33487 | 0.30004
203.26999 | 0.33192 | 0.30004
203.28 | 0.33442 | 0.30004
203.28999 | 0.33134 | 0.30004
203.3 | 0.33387 | 0.30004
203.31 | 0.33099 | 0.30004
203.31999 | 0.33332 | 0.30004
203.33 | 0.33051 | 0.30004
203.34 | 0.3328 | 0.30004
203.34999 | 0.32994 | 0.30004
203.36 | 0.33223 | 0.30004
203.37 | 0.32934 | 0.30004
203.37999 | 0.3318 | 0.30004
203.39 | 0.32884 | 0.30004
203.39999 | 0.33122 | 0.30004
203.40999 | 0.32827 | 0.30004
203.42 | 0.3308 | 0.30004
203.42999 | 0.32786 | 0.30004
203.44 | 0.33025 | 0.30004
203.45 | 0.32724 | 0.30004
203.45999 | 0.32975 | 0.30004
203.47 | 0.32679 | 0.30004
203.48 | 0.32927 | 0.30004
203.48999 | 0.32631 | 0.30004
203.5 | 0.32872 | 0.30004
203.50999 | 0.32574 | 0.30004
203.51999 | 0.32824 | 0.30004
203.53 | 0.32534 | 0.30004
203.53999 | 0.32772 | 0.30004
203.55 | 0.32493 | 0.30004
203.56 | 0.32727 | 0.30004
203.56999 | 0.32436 | 0.30004
203.58 | 0.32662 | 0.30004
203.59 | 0.32379 | 0.30004
203.59999 | 0.32622 | 0.30004
203.61 | 0.32336 | 0.30004
203.62 | 0.32565 | 0.30004
203.62999 | 0.32274 | 0.30004
203.64 | 0.32522 | 0.30004
203.64999 | 0.3225 | 0.30004
203.65999 | 0.32474 | 0.30004
203.67 | 0.32181 | 0.30004
203.67999 | 0.32426 | 0.30004
203.69 | 0.32133 | 0.30004
203.7 | 0.32374 | 0.30004
203.70999 | 0.32083 | 0.30004
203.72 | 0.32324 | 0.30004
203.73 | 0.3204 | 0.30004
203.73999 | 0.32276 | 0.30004
203.75 | 0.3198 | 0.30004
203.75999 | 0.32228 | 0.30004
203.76999 | 0.3194 | 0.30004
203.78 | 0.32174 | 0.30004
203.78999 | 0.31883 | 0.30004
203.8 | 0.32123 | 0.30004
203.81 | 0.31825 | 0.30004
203.81999 | 0.32071 | 0.30004
203.83 | 0.3179 | 0.30004
203.84 | 0.32019 | 0.30004
203.84999 | 0.3173 | 0.30004
203.86 | 0.31992 | 0.30004
203.87 | 0.31682 | 0.30004
203.87999 | 0.31942 | 0.30004
203.89 | 0.3163 | 0.30004
203.89999 | 0.31885 | 0.30004
203.90999 | 0.31589 | 0.30004
203.92 | 0.31833 | 0.30004
203.92999 | 0.31551 | 0.30004
203.94 | 0.31799 | 0.30004
203.95 | 0.31496 | 0.30004
203.95999 | 0.31754 | 0.30004
203.97 | 0.31465 | 0.30004
203.98 | 0.31709 | 0.30004
203.98999 | 0.31406 | 0.30004
204 | 0.31649 | 0.30004
204.00999 | 0.31351 | 0.30004
204.01999 | 0.31592 | 0.30004
204.03 | 0.3131 | 0.30004
204.03999 | 0.31551 | 0.30004
204.05 | 0.31256 | 0.30004
204.06 | 0.31504 | 0.30004
204.06999 | 0.31213 | 0.30004
204.08 | 0.31468 | 0.30004
204.09 | 0.31172 | 0.30004
204.09999 | 0.31403 | 0.30004
204.11 | 0.31108 | 0.30004
204.12 | 0.31358 | 0.30004
204.12999 | 0.31062 | 0.30004
204.14 | 0.31322 | 0.30004
204.14999 | 0.31027 | 0.30004
204.15999 | 0.31263 | 0.30004
204.17 | 0.30967 | 0.30004
204.17999 | 0.31229 | 0.30004
204.19 | 0.30934 | 0.30004
204.2 | 0.31177 | 0.30004
204.20999 | 0.30891 | 0.30004
204.22 | 0.31129 | 0.30004
204.23 | 0.30841 | 0.30004
204.23999 | 0.31091 | 0.30004
204.25 | 0.30791 | 0.30004
204.25999 | 0.31058 | 0.30004
204.26999 | 0.30753 | 0.30004
204.28 | 0.30998 | 0.30004
204.28999 | 0.30712 | 0.30004
204.3 | 0.30955 | 0.30004
204.31 | 0.30664 | 0.30004
204.31999 | 0.30917 | 0.30004
204.33 | 0.30619 | 0.30004
204.34 | 0.3086 | 0.30004
204.34999 | 0.30567 | 0.30004
204.36 | 0.30822 | 0.30004
204.37 | 0.30517 | 0.30004
204.37999 | 0.30781 | 0.30004
204.39 | 0.30476 | 0.30004
204.39999 | 0.30726 | 0.30004
204.40999 | 0.30443 | 0.30004
204.42 | 0.30681 | 0.30004
204.42999 | 0.30395 | 0.30004
204.44 | 0.30648 | 0.30004
204.45 | 0.30345 | 0.30004
204.45999 | 0.30602 | 0.30004
204.47 | 0.30297 | 0.30004
204.48 | 0.3055 | 0.30004
204.48999 | 0.30257 | 0.30004
204.5 | 0.30509 | 0.30004
204.50999 | 0.30214 | 0.30004
204.51999 | 0.30464 | 0.30004
204.53 | 0.30173 | 0.30004
204.53999 | 0.30426 | 0.30004
204.55 | 0.30116 | 0.30004
204.56 | 0.30378 | 0.30004
204.56999 | 0.30068 | 0.30004
204.58 | 0.3034 | 0.30004
204.59 | 0.30033 | 0.30004
204.59999 | 0.30288 | 0.30004
204.61 | 0.29985 | 0.30004
204.62 | 0.30247 | 0.30004
204.62999 | 0.29947 | 0.30004
204.64 | 0.30204 | 0.30004
204.64999 | 0.29906 | 0.30004
204.65999 | 0.30173 | 0.30004
204.67 | 0.29856 | 0.30004
204.67999 | 0.30116 | 0.30004
204.69 | 0.29818 | 0.30004
204.7 | 0.30075 | 0.30004
204.70999 | 0.29768 | 0.30004
204.72 | 0.30035 | 0.30004
204.73 | 0.2973 | 0.30004
204.73999 | 0.29987 | 0.30004
204.75 | 0.29689 | 0.30004
204.75999 | 0.29959 | 0.30004
204.76999 | 0.29644 | 0.30004
204.78 | 0.29899 | 0.30004
204.78999 | 0.29603 | 0.30004
204.79999 | 0.29856 | 0.30004
204.81 | 0.2957 | 0.30004
204.81999 | 0.29825 | 0.30004
204.83 | 0.29522 | 0.30004
204.84 | 0.2978 | 0.30004
204.84999 | 0.29475 | 0.30004
204.86 | 0.29744 | 0.30004
204.87 | 0.29436 | 0.30004
204.87999 | 0.29711 | 0.30004
204.89 | 0.29403 | 0.30004
204.89999 | 0.29642 | 0.30004
204.90999 | 0.29341 | 0.30004
204.92 | 0.29606 | 0.30004
204.92999 | 0.29315 | 0.30004
204.94 | 0.29575 | 0.30004
204.95 | 0.29258 | 0.30004
204.95999 | 0.29541 | 0.30004
204.97 | 0.29234 | 0.30004
204.98 | 0.29498 | 0.30004
204.98999 | 0.29174 | 0.30004
205 | 0.29444 | 0.30004
205.00999 | 0.29141 | 0.30004
205.01999 | 0.29403 | 0.30004
205.03 | 0.29105 | 0.30004
205.03999 | 0.2936 | 0.30004
205.04999 | 0.29055 | 0.30004
205.06 | 0.29322 | 0.30004
205.06999 | 0.29012 | 0.30004
205.08 | 0.29286 | 0.30004
205.09 | 0.28979 | 0.30004
205.09999 | 0.29236 | 0.30004
205.11 | 0.28938 | 0.30004
205.12 | 0.29191 | 0.30004
205.12999 | 0.289 | 0.30004
205.14 | 0.29167 | 0.30004
205.14999 | 0.28855 | 0.30004
205.15999 | 0.29117 | 0.30004
205.17 | 0.28819 | 0.30004
205.17999 | 0.29079 | 0.30004
205.19 | 0.28774 | 0.30004
205.2 | 0.29043 | 0.30004
205.20999 | 0.28726 | 0.30004
205.22 | 0.29 | 0.30004
205.23 | 0.28688 | 0.30004
205.23999 | 0.28962 | 0.30004
205.25 | 0.28645 | 0.30004
205.25999 | 0.28914 | 0.30004
205.26999 | 0.28614 | 0.30004
205.28 | 0.28869 | 0.30004
205.28999 | 0.28578 | 0.30004
205.29999 | 0.28836 | 0.30004
205.31 | 0.28545 | 0.30004
205.31999 | 0.28809 | 0.30004
205.33 | 0.28499 | 0.30004
205.34 | 0.28767 | 0.30004
205.34999 | 0.28449 | 0.30004
205.36 | 0.28719 | 0.30004
205.37 | 0.28395 | 0.30004
205.37999 | 0.28676 | 0.30004
205.39 | 0.28368 | 0.30004
205.39999 | 0.28643 | 0.30004
205.40999 | 0.28335 | 0.30004
205.42 | 0.28602 | 0.30004
205.42999 | 0.28297 | 0.30004
205.44 | 0.28569 | 0.30004
205.45 | 0.28261 | 0.30004
205.45999 | 0.28535 | 0.30004
205.47 | 0.28221 | 0.30004
205.48 | 0.28495 | 0.30004
205.48999 | 0.28173 | 0.30004
205.5 | 0.28452 | 0.30004
205.50999 | 0.28147 | 0.30004
205.51999 | 0.28416 | 0.30004
205.53 | 0.28101 | 0.30004
205.53999 | 0.28385 | 0.30004
205.54999 | 0.28066 | 0.30004
205.56 | 0.28347 | 0.30004
205.56999 | 0.28025 | 0.30004
205.58 | 0.28294 | 0.30004
205.59 | 0.27982 | 0.30004
205.59999 | 0.28261 | 0.30004
205.61 | 0.27944 | 0.30004
205.62 | 0.28225 | 0.30004
205.62999 | 0.27911 | 0.30004
205.64 | 0.2819 | 0.30004
205.64999 | 0.27877 | 0.30004
205.65999 | 0.28151 | 0.30004
205.67 | 0.27841 | 0.30004
205.67999 | 0.28113 | 0.30004
205.69 | 0.27806 | 0.30004
205.7 | 0.28085 | 0.30004
205.70999 | 0.27768 | 0.30004
205.72 | 0.28054 | 0.30004
205.73 | 0.27717 | 0.30004
205.73999 | 0.28001 | 0.30004
205.75 | 0.2767 | 0.30004
205.75999 | 0.27973 | 0.30004
205.76999 | 0.27648 | 0.30004
205.78 | 0.2793 | 0.30004
205.78999 | 0.27601 | 0.30004
205.79999 | 0.27889 | 0.30004
205.81 | 0.27577 | 0.30004
205.81999 | 0.27856 | 0.30004
205.83 | 0.27541 | 0.30004
205.84 | 0.2782 | 0.30004
205.84999 | 0.275 | 0.30004
205.86 | 0.27775 | 0.30004
205.87 | 0.2746 | 0.30004
205.87999 | 0.27741 | 0.30004
205.89 | 0.27429 | 0.30004
205.89999 | 0.27708 | 0.30004
205.90999 | 0.27391 | 0.30004
205.92 | 0.27672 | 0.30004
205.92999 | 0.27343 | 0.30004
205.94 | 0.27632 | 0.30004
205.95 | 0.27307 | 0.30004
205.95999 | 0.27596 | 0.30004
205.97 | 0.27281 | 0.30004
205.98 | 0.2756 | 0.30004
205.98999 | 0.27245 | 0.30004
206 | 0.27524 | 0.30004
206.00999 | 0.27195 | 0.30004
206.01999 | 0.27498 | 0.30004
206.03 | 0.27174 | 0.30004
206.03999 | 0.27441 | 0.30004
206.04999 | 0.27126 | 0.30004
206.06 | 0.27403 | 0.30004
206.06999 | 0.27093 | 0.30004
206.08 | 0.27381 | 0.30004
206.09 | 0.27055 | 0.30004
206.09999 | 0.27348 | 0.30004
206.11 | 0.27021 | 0.30004
206.12 | 0.27307 | 0.30004
206.12999 | 0.26978 | 0.30004
206.14 | 0.27272 | 0.30004
206.14999 | 0.26952 | 0.30004
206.15999 | 0.27241 | 0.30004
206.17 | 0.26912 | 0.30004
206.17999 | 0.27207 | 0.30004
206.19 | 0.26873 | 0.30004
206.2 | 0.2716 | 0.30004
206.20999 | 0.26833 | 0.30004
206.22 | 0.27131 | 0.30004
206.23 | 0.26802 | 0.30004
206.23999 | 0.27098 | 0.30004
206.25 | 0.26771 | 0.30004
206.25999 | 0.27074 | 0.30004
206.26999 | 0.26742 | 0.30004
206.28 | 0.27026 | 0.30004
206.28999 | 0.26695 | 0.30004
206.29999 | 0.26986 | 0.30004
206.31 | 0.26668 | 0.30004
206.31999 | 0.26962 | 0.30004
206.33 | 0.2663 | 0.30004
206.34 | 0.26935 | 0.30004
206.34999 | 0.26587 | 0.30004
206.36 | 0.2689 | 0.30004
206.37 | 0.26561 | 0.30004
206.37999 | 0.26857 | 0.30004
206.39 | 0.26525 | 0.30004
206.39999 | 0.26807 | 0.30004
206.40999 | 0.26487 | 0.30004
206.42 | 0.2679 | 0.30004
206.42999 | 0.26494 | 0.30004
206.44 | 0.26788 | 0.30004
206.45 | 0.26449 | 0.30004
206.45999 | 0.26745 | 0.30004
206.47 | 0.26409 | 0.30004
206.48 | 0.26699 | 0.30004
206.48999 | 0.26373 | 0.30004
206.5 | 0.26666 | 0.30004
206.50999 | 0.26342 | 0.30004
206.51999 | 0.26649 | 0.30004
206.53 | 0.26318 | 0.30004
206.53999 | 0.26609 | 0.30004
206.54999 | 0.26273 | 0.30004
206.56 | 0.26566 | 0.30004
206.56999 | 0.26242 | 0.30004
206.58 | 0.26535 | 0.30004
206.59 | 0.26196 | 0.30004
206.59999 | 0.26499 | 0.30004
206.61 | 0.2618 | 0.30004
206.62 | 0.26473 | 0.30004
206.62999 | 0.2613 | 0.30004
206.64 | 0.26442 | 0.30004
206.64999 | 0.26118 | 0.30004
206.65999 | 0.26411 | 0.30004
206.67 | 0.26075 | 0.30004
206.67999 | 0.26368 | 0.30004
206.69 | 0.26039 | 0.30004
206.7 | 0.26342 | 0.30004
206.70999 | 0.26013 | 0.30004
206.72 | 0.26299 | 0.30004
206.73 | 0.25965 | 0.30004
206.73999 | 0.2627 | 0.30004
206.75 | 0.25946 | 0.30004
206.75999 | 0.26246 | 0.30004
206.76999 | 0.2591 | 0.30004
206.78 | 0.26206 | 0.30004
206.78999 | 0.25884 | 0.30004
206.79999 | 0.2617 | 0.30004
206.81 | 0.25848 | 0.30004
206.81999 | 0.26146 | 0.30004
206.83 | 0.25808 | 0.30004
206.84 | 0.26106 | 0.30004
206.84999 | 0.25779 | 0.30004
206.86 | 0.26087 | 0.30004
206.87 | 0.25755 | 0.30004
206.87999 | 0.26053 | 0.30004
206.89 | 0.25715 | 0.30004
206.89999 | 0.26003 | 0.30004
206.90999 | 0.25677 | 0.30004
206.92 | 0.25975 | 0.30004
206.92999 | 0.25648 | 0.30004
206.94 | 0.25944 | 0.30004
206.95 | 0.25631 | 0.30004
206.95999 | 0.25927 | 0.30004
206.97 | 0.25588 | 0.30004
206.98 | 0.25889 | 0.30004
206.98999 | 0.25545 | 0.30004
207 | 0.25848 | 0.30004
207.00999 | 0.25529 | 0.30004
207.01999 | 0.25824 | 0.30004
207.03 | 0.25472 | 0.30004
207.03999 | 0.25796 | 0.30004
207.04999 | 0.25455 | 0.30004
207.06 | 0.25765 | 0.30004
207.06999 | 0.25424 | 0.30004
207.08 | 0.25729 | 0.30004
207.09 | 0.25381 | 0.30004
207.09999 | 0.25698 | 0.30004
207.11 | 0.25359 | 0.30004
207.12 | 0.25662 | 0.30004
207.12999 | 0.25326 | 0.30004
207.14 | 0.25634 | 0.30004
207.14999 | 0.25302 | 0.30004
207.15999 | 0.25603 | 0.30004
207.17 | 0.25262 | 0.30004
207.17999 | 0.25581 | 0.30004
207.19 | 0.25228 | 0.30004
207.2 | 0.2555 | 0.30004
207.20999 | 0.25193 | 0.30004
207.22 | 0.25512 | 0.30004
207.23 | 0.25166 | 0.30004
207.23999 | 0.25483 | 0.30004
207.25 | 0.25135 | 0.30004
207.25999 | 0.25462 | 0.30004
207.26999 | 0.25104 | 0.30004
207.28 | 0.25421 | 0.30004
207.28999 | 0.25076 | 0.30004
207.29999 | 0.2539 | 0.30004
207.31 | 0.2503 | 0.30004
207.31999 | 0.25357 | 0.30004
207.33 | 0.25011 | 0.30004
207.34 | 0.25331 | 0.30004
207.34999 | 0.24968 | 0.30004
207.36 | 0.253 | 0.30004
207.37 | 0.24954 | 0.30004
207.37999 | 0.25271 | 0.30004
207.39 | 0.24923 | 0.30004
207.39999 | 0.25238 | 0.30004
207.40999 | 0.24899 | 0.30004
207.42 | 0.25221 | 0.30004
207.42999 | 0.24859 | 0.30004
207.44 | 0.25183 | 0.30004
207.45 | 0.24845 | 0.30004
207.45999 | 0.25152 | 0.30004
207.47 | 0.24799 | 0.30004
207.48 | 0.25119 | 0.30004
207.48999 | 0.24761 | 0.30004
207.5 | 0.25097 | 0.30004
207.50999 | 0.24737 | 0.30004
207.51999 | 0.25073 | 0.30004
207.53 | 0.24704 | 0.30004
207.53999 | 0.2505 | 0.30004
207.54999 | 0.24678 | 0.30004
207.56 | 0.25011 | 0.30004
207.56999 | 0.24651 | 0.30004
207.58 | 0.2498 | 0.30004
207.59 | 0.24618 | 0.30004
207.59999 | 0.24954 | 0.30004
207.61 | 0.24582 | 0.30004
207.62 | 0.24928 | 0.30004
207.62999 | 0.24568 | 0.30004
207.64 | 0.24887 | 0.30004
207.64999 | 0.2452 | 0.30004
207.65999 | 0.24868 | 0.30004
207.67 | 0.24504 | 0.30004
207.67999 | 0.24833 | 0.30004
207.69 | 0.24477 | 0.30004
207.7 | 0.24818 | 0.30004
207.70999 | 0.24437 | 0.30004
207.72 | 0.24799 | 0.30004
207.73 | 0.24413 | 0.30004
207.73999 | 0.24759 | 0.30004
207.75 | 0.24389 | 0.30004
207.75999 | 0.24737 | 0.30004
207.76999 | 0.24356 | 0.30004
207.78 | 0.24704 | 0.30004
207.78999 | 0.24325 | 0.30004
207.79999 | 0.24673 | 0.30004
207.81 | 0.24294 | 0.30004
207.81999 | 0.2463 | 0.30004
207.83 | 0.24279 | 0.30004
207.84 | 0.2463 | 0.30004
207.84999 | 0.24246 | 0.30004
207.86 | 0.24582 | 0.30004
207.87 | 0.24215 | 0.30004
207.87999 | 0.24563 | 0.30004
207.89 | 0.24184 | 0.30004
207.89999 | 0.24537 | 0.30004
207.90999 | 0.2416 | 0.30004
207.92 | 0.24504 | 0.30004
207.92999 | 0.24129 | 0.30004
207.94 | 0.24475 | 0.30004
207.95 | 0.24093 | 0.30004
207.95999 | 0.24449 | 0.30004
207.97 | 0.2407 | 0.30004
207.98 | 0.24427 | 0.30004
207.98999 | 0.24041 | 0.30004
208 | 0.24396 | 0.30004
208.00999 | 0.24017 | 0.30004
208.01999 | 0.24377 | 0.30004
208.03 | 0.23981 | 0.30004
208.03999 | 0.24351 | 0.30004
208.04999 | 0.2396 | 0.30004
208.06 | 0.24318 | 0.30004
208.06999 | 0.23934 | 0.30004
208.08 | 0.24291 | 0.30004
208.09 | 0.23898 | 0.30004
208.09999 | 0.24268 | 0.30004
208.11 | 0.23865 | 0.30004
208.12 | 0.24241 | 0.30004
208.12999 | 0.23838 | 0.30004
208.14 | 0.2421 | 0.30004
208.14999 | 0.23812 | 0.30004
208.15999 | 0.24179 | 0.30004
208.17 | 0.23788 | 0.30004
208.17999 | 0.24158 | 0.30004
208.19 | 0.23764 | 0.30004
208.2 | 0.24117 | 0.30004
208.20999 | 0.23738 | 0.30004
208.22 | 0.24101 | 0.30004
208.23 | 0.23717 | 0.30004
208.23999 | 0.24079 | 0.30004
208.25 | 0.23676 | 0.30004
208.25999 | 0.24041 | 0.30004
208.26999 | 0.23655 | 0.30004
208.28 | 0.24015 | 0.30004
208.28999 | 0.23619 | 0.30004
208.29999 | 0.23986 | 0.30004
208.31 | 0.23605 | 0.30004
208.31999 | 0.2396 | 0.30004
208.33 | 0.23564 | 0.30004
208.34 | 0.23936 | 0.30004
208.34999 | 0.23524 | 0.30004
208.36 | 0.23908 | 0.30004
208.37 | 0.23514 | 0.30004
208.37999 | 0.23886 | 0.30004
208.39 | 0.23471 | 0.30004
208.39999 | 0.23855 | 0.30004
208.40999 | 0.23455 | 0.30004
208.42 | 0.23822 | 0.30004
208.42999 | 0.23435 | 0.30004
208.44 | 0.23815 | 0.30004
208.45 | 0.23404 | 0.30004
208.45999 | 0.23786 | 0.30004
208.47 | 0.23362 | 0.30004
208.48 | 0.2376 | 0.30004
208.48999 | 0.23342 | 0.30004
208.5 | 0.23736 | 0.30004
208.50999 | 0.23319 | 0.30004
208.51999 | 0.23691 | 0.30004
208.53 | 0.23285 | 0.30004
208.53999 | 0.23676 | 0.30004
208.54999 | 0.23266 | 0.30004
208.56 | 0.23636 | 0.30004
208.56999 | 0.23238 | 0.30004
208.58 | 0.23612 | 0.30004
208.59 | 0.23211 | 0.30004
208.59999 | 0.23598 | 0.30004
208.61 | 0.23183 | 0.30004
208.62 | 0.23576 | 0.30004
208.62999 | 0.23145 | 0.30004
208.64 | 0.2355 | 0.30004
208.64999 | 0.2314 | 0.30004
208.65999 | 0.23507 | 0.30004
208.67 | 0.23106 | 0.30004
208.67999 | 0.2349 | 0.30004
208.69 | 0.23083 | 0.30004
208.7 | 0.23466 | 0.30004
208.70999 | 0.23052 | 0.30004
208.72 | 0.2344 | 0.30004
208.73 | 0.23044 | 0.30004
208.73999 | 0.23421 | 0.30004
208.75 | 0.2299 | 0.30004
208.75999 | 0.2339 | 0.30004
208.76999 | 0.22985 | 0.30004
208.78 | 0.23357 | 0.30004
208.78999 | 0.2294 | 0.30004
208.79999 | 0.23338 | 0.30004
208.81 | 0.22906 | 0.30004
208.81999 | 0.23304 | 0.30004
208.83 | 0.22887 | 0.30004
208.84 | 0.23271 | 0.30004
208.84999 | 0.22882 | 0.30004
208.86 | 0.23264 | 0.30004
208.87 | 0.22847 | 0.30004
208.87999 | 0.2324 | 0.30004
208.89 | 0.22835 | 0.30004
208.89999 | 0.23223 | 0.30004
208.90999 | 0.22796 | 0.30004
208.92 | 0.23199 | 0.30004
208.92999 | 0.22775 | 0.30004
208.94 | 0.23164 | 0.30004
208.95 | 0.22739 | 0.30004
208.95999 | 0.23149 | 0.30004
208.97 | 0.22715 | 0.30004
208.98 | 0.23118 | 0.30004
208.98999 | 0.22696 | 0.30004
209 | 0.23092 | 0.30004
209.00999 | 0.22675 | 0.30004
209.01999 | 0.23059 | 0.30004
209.03 | 0.22634 | 0.30004
209.03999 | 0.22997 | 0.30004
209.04999 | 0.2262 | 0.30004
209.06 | 0.23025 | 0.30004
209.06999 | 0.22596 | 0.30004
209.08 | 0.22982 | 0.30004
209.09 | 0.22568 | 0.30004
209.09999 | 0.22985 | 0.30004
209.11 | 0.22546 | 0.30004
209.12 | 0.22951 | 0.30004
209.12999 | 0.22525 | 0.30004
209.14 | 0.22928 | 0.30004
209.14999 | 0.22489 | 0.30004
209.15999 | 0.22897 | 0.30004
209.17 | 0.22458 | 0.30004
209.17999 | 0.22863 | 0.30004
209.19 | 0.22434 | 0.30004
209.2 | 0.22835 | 0.30004
209.20999 | 0.22415 | 0.30004
209.22 | 0.22816 | 0.30004
209.23 | 0.22284 | 0.30004
209.23999 | 0.22708 | 0.30004
209.25 | 0.22279 | 0.30004
209.25999 | 0.22699 | 0.30004
209.26999 | 0.22267 | 0.30004
209.28 | 0.22677 | 0.30004
209.28999 | 0.22248 | 0.30004
209.29999 | 0.22649 | 0.30004
209.31 | 0.22231 | 0.30004
209.31999 | 0.22622 | 0.30004
209.33 | 0.22198 | 0.30004
209.34 | 0.22611 | 0.30004
209.34999 | 0.22162 | 0.30004
209.36 | 0.22587 | 0.30004
209.37 | 0.22153 | 0.30004
209.37999 | 0.22565 | 0.30004
209.39 | 0.22107 | 0.30004
209.39999 | 0.22513 | 0.30004
209.40999 | 0.22096 | 0.30004
209.42 | 0.22494 | 0.30004
209.42999 | 0.22067 | 0.30004
209.44 | 0.22482 | 0.30004
209.45 | 0.22053 | 0.30004
209.45999 | 0.22446 | 0.30004
209.47 | 0.22026 | 0.30004
209.48 | 0.22439 | 0.30004
209.48999 | 0.22005 | 0.30004
209.5 | 0.22432 | 0.30004
209.50999 | 0.21981 | 0.30004
209.51999 | 0.22398 | 0.30004
209.53 | 0.21957 | 0.30004
209.53999 | 0.22379 | 0.30004
209.54999 | 0.21933 | 0.30004
209.56 | 0.22343 | 0.30004
209.56999 | 0.2191 | 0.30004
209.58 | 0.22315 | 0.30004
209.59 | 0.21871 | 0.30004
209.59999 | 0.22289 | 0.30004
209.61 | 0.21836 | 0.30004
209.62 | 0.22265 | 0.30004
209.62999 | 0.21821 | 0.30004
209.64 | 0.22253 | 0.30004
209.64999 | 0.21805 | 0.30004
209.65999 | 0.22234 | 0.30004
209.67 | 0.21786 | 0.30004
209.67999 | 0.22196 | 0.30004
209.69 | 0.21762 | 0.30004
209.7 | 0.22172 | 0.30004
209.70999 | 0.21728 | 0.30004
209.72 | 0.22158 | 0.30004
209.73 | 0.21733 | 0.30004
209.73999 | 0.22129 | 0.30004
209.75 | 0.21709 | 0.30004
209.75999 | 0.22115 | 0.30004
209.76999 | 0.21659 | 0.30004
209.78 | 0.22084 | 0.30004
209.78999 | 0.21631 | 0.30004
209.79999 | 0.2205 | 0.30004
209.81 | 0.21612 | 0.30004
209.81999 | 0.22034 | 0.30004
209.83 | 0.21595 | 0.30004
209.84 | 0.22024 | 0.30004
209.84999 | 0.21566 | 0.30004
209.86 | 0.21986 | 0.30004
209.87 | 0.2155 | 0.30004
209.87999 | 0.21962 | 0.30004
209.89 | 0.21521 | 0.30004
209.89999 | 0.21938 | 0.30004
209.90999 | 0.21495 | 0.30004
209.92 | 0.21917 | 0.30004
209.92999 | 0.21476 | 0.30004
209.94 | 0.21912 | 0.30004
209.95 | 0.21459 | 0.30004
209.95999 | 0.21895 | 0.30004
209.97 | 0.21423 | 0.30004
209.98 | 0.21867 | 0.30004
209.98999 | 0.21411 | 0.30004
210 | 0.21845 | 0.30004
210.00999 | 0.21373 | 0.30004
210.01999 | 0.21795 | 0.30004
210.03 | 0.21354 | 0.30004
210.03999 | 0.21783 | 0.30004
210.04999 | 0.2133 | 0.30004
210.06 | 0.21757 | 0.30004
210.06999 | 0.21323 | 0.30004
210.08 | 0.21743 | 0.30004
210.09 | 0.21299 | 0.30004
210.09999 | 0.21731 | 0.30004
210.11 | 0.21278 | 0.30004
210.12 | 0.21709 | 0.30004
210.12999 | 0.21261 | 0.30004
210.14 | 0.21693 | 0.30004
210.14999 | 0.21237 | 0.30004
210.15999 | 0.21657 | 0.30004
210.17 | 0.21197 | 0.30004
210.17999 | 0.21638 | 0.30004
210.19 | 0.21185 | 0.30004
210.2 | 0.21609 | 0.30004
210.20999 | 0.21135 | 0.30004
210.22 | 0.21583 | 0.30004
210.23 | 0.21106 | 0.30004
210.23999 | 0.21576 | 0.30004
210.25 | 0.21108 | 0.30004
210.25999 | 0.2155 | 0.30004
210.26999 | 0.21089 | 0.30004
210.28 | 0.21533 | 0.30004
210.28999 | 0.21073 | 0.30004
210.29999 | 0.21516 | 0.30004
210.31 | 0.21049 | 0.30004
210.31999 | 0.21492 | 0.30004
210.33 | 0.21023 | 0.30004
210.34 | 0.21461 | 0.30004
210.34999 | 0.21004 | 0.30004
210.36 | 0.21442 | 0.30004
210.37 | 0.20987 | 0.30004
210.37999 | 0.21421 | 0.30004
210.39 | 0.20968 | 0.30004
210.39999 | 0.21409 | 0.30004
210.40999 | 0.20944 | 0.30004
210.42 | 0.21361 | 0.30004
210.42999 | 0.20925 | 0.30004
210.44 | 0.21359 | 0.30004
210.45 | 0.20894 | 0.30004
210.45999 | 0.21328 | 0.30004
210.47 | 0.20868 | 0.30004
210.48 | 0.21313 | 0.30004
210.48999 | 0.20856 | 0.30004
210.5 | 0.2128 | 0.30004
210.50999 | 0.20837 | 0.30004
210.51999 | 0.21283 | 0.30004
210.53 | 0.20801 | 0.30004
210.53999 | 0.21261 | 0.30004
210.54999 | 0.20789 | 0.30004
210.56 | 0.21244 | 0.30004
210.56999 | 0.20765 | 0.30004
210.58 | 0.21218 | 0.30004
210.59 | 0.20753 | 0.30004
210.59999 | 0.21185 | 0.30004
210.61 | 0.20715 | 0.30004
210.62 | 0.2117 | 0.30004
210.62999 | 0.20706 | 0.30004
210.64 | 0.21135 | 0.30004
210.64999 | 0.20686 | 0.30004
210.65999 | 0.2113 | 0.30004
210.67 | 0.20677 | 0.30004
210.67999 | 0.21108 | 0.30004
210.69 | 0.20634 | 0.30004
210.7 | 0.21082 | 0.30004
210.70999 | 0.20584 | 0.30004
210.72 | 0.21056 | 0.30004
210.73 | 0.20608 | 0.30004
210.73999 | 0.21051 | 0.30004
210.75 | 0.20582 | 0.30004
210.75999 | 0.21013 | 0.30004
210.76999 | 0.20555 | 0.30004
210.78 | 0.21013 | 0.30004
210.78999 | 0.20527 | 0.30004
210.79999 | 0.2098 | 0.30004
210.81 | 0.20522 | 0.30004
210.81999 | 0.20956 | 0.30004
210.83 | 0.20493 | 0.30004
210.84 | 0.20942 | 0.30004
210.84999 | 0.20477 | 0.30004
210.86 | 0.20906 | 0.30004
210.87 | 0.20455 | 0.30004
210.87999 | 0.20908 | 0.30004
210.89 | 0.20434 | 0.30004
210.89999 | 0.20887 | 0.30004
210.90999 | 0.20412 | 0.30004
210.92 | 0.20868 | 0.30004
210.92999 | 0.20398 | 0.30004
210.94 | 0.2077 | 0.30004
210.95 | 0.20326 | 0.30004
210.95999 | 0.20782 | 0.30004
210.97 | 0.20319 | 0.30004
210.98 | 0.2077 | 0.30004
210.98999 | 0.20286 | 0.30004
211 | 0.20734 | 0.30004
211.00999 | 0.20262 | 0.30004
211.01999 | 0.2072 | 0.30004
211.03 | 0.2025 | 0.30004
211.03999 | 0.20694 | 0.30004
211.04999 | 0.20224 | 0.30004
211.06 | 0.20677 | 0.30004
211.06999 | 0.202 | 0.30004
211.08 | 0.20653 | 0.30004
211.09 | 0.20176 | 0.30004
211.09999 | 0.20627 | 0.30004
211.11 | 0.20145 | 0.30004
211.12 | 0.2061 | 0.30004
211.12999 | 0.20169 | 0.30004
211.14 | 0.20605 | 0.30004
211.14999 | 0.201 | 0.30004
211.15999 | 0.20586 | 0.30004
211.17 | 0.20121 | 0.30004
211.17999 | 0.20562 | 0.30004
211.19 | 0.20088 | 0.30004
211.2 | 0.20531 | 0.30004
211.20999 | 0.20074 | 0.30004
211.22 | 0.2051 | 0.30004
211.23 | 0.20057 | 0.30004
211.23999 | 0.20496 | 0.30004
211.25 | 0.20014 | 0.30004
211.25999 | 0.20472 | 0.30004
211.26999 | 0.20012 | 0.30004
211.28 | 0.2045 | 0.30004
211.28999 | 0.19981 | 0.30004
211.29999 | 0.20434 | 0.30004
211.31 | 0.19969 | 0.30004
211.31999 | 0.20427 | 0.30004
211.33 | 0.19959 | 0.30004
211.34 | 0.20405 | 0.30004
211.34999 | 0.19933 | 0.30004
211.36 | 0.20377 | 0.30004
211.37 | 0.19916 | 0.30004
211.37999 | 0.20365 | 0.30004
211.39 | 0.19897 | 0.30004
211.39999 | 0.20362 | 0.30004
211.40999 | 0.19866 | 0.30004
211.42 | 0.20331 | 0.30004
211.42999 | 0.19847 | 0.30004
211.44 | 0.20303 | 0.30004
211.45 | 0.19828 | 0.30004
211.45999 | 0.20279 | 0.30004
211.47 | 0.19819 | 0.30004
211.48 | 0.20262 | 0.30004
211.48999 | 0.19797 | 0.30004
211.5 | 0.20238 | 0.30004
211.50999 | 0.19771 | 0.30004
211.51999 | 0.20214 | 0.30004
211.53 | 0.19757 | 0.30004
211.53999 | 0.20202 | 0.30004
211.54999 | 0.19742 | 0.30004
211.56 | 0.20193 | 0.30004
211.56999 | 0.19726 | 0.30004
211.58 | 0.20179 | 0.30004
211.59 | 0.19709 | 0.30004
211.59999 | 0.20152 | 0.30004
211.61 | 0.19702 | 0.30004
211.62 | 0.20145 | 0.30004
211.62999 | 0.19664 | 0.30004
211.64 | 0.20112 | 0.30004
211.64999 | 0.19611 | 0.30004
211.65999 | 0.2009 | 0.30004
211.67 | 0.1963 | 0.30004
211.67999 | 0.20071 | 0.30004
211.69 | 0.19592 | 0.30004
211.7 | 0.20057 | 0.30004
211.70999 | 0.1958 | 0.30004
211.72 | 0.20038 | 0.30004
211.73 | 0.19559 | 0.30004
211.73999 | 0.20038 | 0.30004
211.75 | 0.19552 | 0.30004
211.75999 | 0.20005 | 0.30004
211.76999 | 0.19528 | 0.30004
211.78 | 0.2 | 0.30004
211.78999 | 0.19499 | 0.30004
211.79999 | 0.19983 | 0.30004
211.81 | 0.19482 | 0.30004
211.81999 | 0.19947 | 0.30004
211.83 | 0.19473 | 0.30004
211.84 | 0.19924 | 0.30004
211.84999 | 0.19451 | 0.30004
211.86 | 0.19909 | 0.30004
211.87 | 0.19437 | 0.30004
211.87999 | 0.19888 | 0.30004
211.89 | 0.19413 | 0.30004
211.89999 | 0.19871 | 0.30004
211.90999 | 0.19406 | 0.30004
211.92 | 0.19852 | 0.30004
211.92999 | 0.19373 | 0.30004
211.94 | 0.19831 | 0.30004
211.95 | 0.19335 | 0.30004
211.95999 | 0.19809 | 0.30004
211.97 | 0.19363 | 0.30004
211.98 | 0.19802 | 0.30004
211.98999 | 0.19301 | 0.30004
212 | 0.19788 | 0.30004
212.00999 | 0.19268 | 0.30004
212.01999 | 0.1978 | 0.30004
212.03 | 0.19306 | 0.30004
212.03999 | 0.19747 | 0.30004
212.04999 | 0.19277 | 0.30004
212.06 | 0.19733 | 0.30004
212.06999 | 0.19254 | 0.30004
212.08 | 0.19709 | 0.30004
212.09 | 0.19234 | 0.30004
212.09999 | 0.19699 | 0.30004
212.11 | 0.19196 | 0.30004
212.12 | 0.19678 | 0.30004
212.12999 | 0.19184 | 0.30004
212.14 | 0.19647 | 0.30004
212.14999 | 0.1917 | 0.30004
212.15999 | 0.1963 | 0.30004
212.17 | 0.19153 | 0.30004
212.17999 | 0.19604 | 0.30004
212.19 | 0.1913 | 0.30004
212.2 | 0.1958 | 0.30004
212.20999 | 0.19111 | 0.30004
212.22 | 0.19561 | 0.30004
212.23 | 0.19106 | 0.30004
212.23999 | 0.19533 | 0.30004
212.25 | 0.19087 | 0.30004
212.25999 | 0.19518 | 0.30004
212.26999 | 0.1906 | 0.30004
212.28 | 0.19547 | 0.30004
212.28999 | 0.19049 | 0.30004
212.29999 | 0.19521 | 0.30004
212.31 | 0.19029 | 0.30004
212.31999 | 0.19513 | 0.30004
212.33 | 0.19029 | 0.30004
212.34 | 0.19475 | 0.30004
212.34999 | 0.18991 | 0.30004
212.36 | 0.19463 | 0.30004
212.37 | 0.18965 | 0.30004
212.37999 | 0.19447 | 0.30004
212.39 | 0.18965 | 0.30004
212.39999 | 0.19425 | 0.30004
212.40999 | 0.18917 | 0.30004
212.42 | 0.19401 | 0.30004
212.42999 | 0.18903 | 0.30004
212.44 | 0.19392 | 0.30004
212.45 | 0.18894 | 0.30004
212.45999 | 0.19373 | 0.30004
212.47 | 0.18867 | 0.30004
212.48 | 0.19356 | 0.30004
212.48999 | 0.18898 | 0.30004
212.5 | 0.19337 | 0.30004
212.50999 | 0.18863 | 0.30004
212.51999 | 0.19327 | 0.30004
212.53 | 0.18822 | 0.30004
212.53999 | 0.19306 | 0.30004
212.54999 | 0.18827 | 0.30004
212.56 | 0.19287 | 0.30004
212.56999 | 0.18793 | 0.30004
212.58 | 0.19263 | 0.30004
212.59 | 0.18777 | 0.30004
212.59999 | 0.19244 | 0.30004
212.61 | 0.1876 | 0.30004
212.62 | 0.19232 | 0.30004
212.62999 | 0.18753 | 0.30004
212.64 | 0.1923 | 0.30004
212.64999 | 0.18731 | 0.30004
212.65999 | 0.19215 | 0.30004
212.67 | 0.1872 | 0.30004
212.67999 | 0.19161 | 0.30004
212.69 | 0.18698 | 0.30004
212.7 | 0.19163 | 0.30004
212.70999 | 0.18686 | 0.30004
212.72 | 0.19156 | 0.30004
212.73 | 0.18674 | 0.30004
212.73999 | 0.19132 | 0.30004
212.75 | 0.1866 | 0.30004
212.75999 | 0.19115 | 0.30004
212.76999 | 0.18629 | 0.30004
212.78 | 0.19103 | 0.30004
212.78999 | 0.18631 | 0.30004
212.79999 | 0.19084 | 0.30004
212.81 | 0.18581 | 0.30004
212.81999 | 0.19075 | 0.30004
212.83 | 0.18596 | 0.30004
212.84 | 0.19049 | 0.30004
212.84999 | 0.18576 | 0.30004
212.86 | 0.19032 | 0.30004
212.87 | 0.18565 | 0.30004
212.87999 | 0.1902 | 0.30004
212.89 | 0.18517 | 0.30004
212.89999 | 0.18998 | 0.30004
212.90999 | 0.18517 | 0.30004
212.92 | 0.18987 | 0.30004
212.92999 | 0.18481 | 0.30004
212.94 | 0.18991 | 0.30004
212.95 | 0.18472 | 0.30004
212.95999 | 0.18963 | 0.30004
212.97 | 0.18462 | 0.30004
212.98 | 0.18934 | 0.30004
212.98999 | 0.18436 | 0.30004
213 | 0.18932 | 0.30004
213.00999 | 0.18424 | 0.30004
213.01999 | 0.18915 | 0.30004
213.03 | 0.18412 | 0.30004
213.03999 | 0.18843 | 0.30004
213.04999 | 0.18412 | 0.30004
213.06 | 0.18872 | 0.30004
213.06999 | 0.18381 | 0.30004
213.08 | 0.18851 | 0.30004
213.09 | 0.1835 | 0.30004
213.09999 | 0.18827 | 0.30004
213.11 | 0.18352 | 0.30004
213.12 | 0.18812 | 0.30004
213.12999 | 0.18333 | 0.30004
213.14 | 0.18793 | 0.30004
213.14999 | 0.18321 | 0.30004
213.15999 | 0.18777 | 0.30004
213.17 | 0.183 | 0.30004
213.17999 | 0.18774 | 0.30004
213.19 | 0.18267 | 0.30004
213.2 | 0.18753 | 0.30004
213.20999 | 0.18267 | 0.30004
213.22 | 0.18729 | 0.30004
213.23 | 0.18224 | 0.30004
213.23999 | 0.18717 | 0.30004
213.25 | 0.18233 | 0.30004
213.25999 | 0.18698 | 0.30004
213.26999 | 0.182 | 0.30004
213.28 | 0.18681 | 0.30004
213.28999 | 0.18212 | 0.30004
213.29999 | 0.18677 | 0.30004
213.31 | 0.18174 | 0.30004
213.31999 | 0.1866 | 0.30004
213.33 | 0.18154 | 0.30004
213.34 | 0.18646 | 0.30004
213.34999 | 0.18147 | 0.30004
213.36 | 0.18622 | 0.30004
213.37 | 0.18145 | 0.30004
213.37999 | 0.18605 | 0.30004
213.39 | 0.18121 | 0.30004
213.39999 | 0.18605 | 0.30004
213.40999 | 0.18095 | 0.30004
213.42 | 0.18567 | 0.30004
213.42999 | 0.18071 | 0.30004
213.44 | 0.18562 | 0.30004
213.45 | 0.18069 | 0.30004
213.45999 | 0.18536 | 0.30004
213.47 | 0.18057 | 0.30004
213.48 | 0.18524 | 0.30004
213.48999 | 0.1804 | 0.30004
213.5 | 0.18503 | 0.30004
213.50999 | 0.18033 | 0.30004
213.51999 | 0.18483 | 0.30004
213.53 | 0.17978 | 0.30004
213.53999 | 0.18491 | 0.30004
213.54999 | 0.17973 | 0.30004
213.56 | 0.18452 | 0.30004
213.56999 | 0.17976 | 0.30004
213.58 | 0.1845 | 0.30004
213.59 | 0.17957 | 0.30004
213.59999 | 0.18429 | 0.30004
213.61 | 0.1793 | 0.30004
213.62 | 0.18419 | 0.30004
213.62999 | 0.17892 | 0.30004
213.64 | 0.184 | 0.30004
213.64999 | 0.17926 | 0.30004
213.65999 | 0.18376 | 0.30004
213.67 | 0.17895 | 0.30004
213.67999 | 0.18355 | 0.30004
213.69 | 0.17871 | 0.30004
213.7 | 0.18343 | 0.30004
213.70999 | 0.17852 | 0.30004
213.72 | 0.18348 | 0.30004
213.73 | 0.17835 | 0.30004
213.73999 | 0.18317 | 0.30004
213.75 | 0.17823 | 0.30004
213.75999 | 0.18331 | 0.30004
213.76999 | 0.17814 | 0.30004
213.78 | 0.18283 | 0.30004
213.78999 | 0.17797 | 0.30004
213.79999 | 0.18271 | 0.30004
213.81 | 0.1778 | 0.30004
213.81999 | 0.18255 | 0.30004
213.83 | 0.17766 | 0.30004
213.84 | 0.18255 | 0.30004
213.84999 | 0.17759 | 0.30004
213.86 | 0.18216 | 0.30004
213.87 | 0.17742 | 0.30004
213.87999 | 0.18207 | 0.30004
213.89 | 0.17718 | 0.30004
213.89999 | 0.1819 | 0.30004
213.90999 | 0.17704 | 0.30004
213.92 | 0.18195 | 0.30004
213.92999 | 0.17704 | 0.30004
213.94 | 0.18157 | 0.30004
213.95 | 0.1768 | 0.30004
213.95999 | 0.1815 | 0.30004
213.97 | 0.17673 | 0.30004
213.98 | 0.18128 | 0.30004
213.98999 | 0.17651 | 0.30004
214 | 0.18121 | 0.30004
214.00999 | 0.17642 | 0.30004
214.01999 | 0.18097 | 0.30004
214.03 | 0.17608 | 0.30004
214.03999 | 0.18073 | 0.30004
214.04999 | 0.17597 | 0.30004
214.06 | 0.18069 | 0.30004
214.06999 | 0.17594 | 0.30004
214.08 | 0.18057 | 0.30004
214.09 | 0.17542 | 0.30004
214.09999 | 0.18028 | 0.30004
214.11 | 0.17558 | 0.30004
214.12 | 0.18019 | 0.30004
214.12999 | 0.17537 | 0.30004
214.14 | 0.17999 | 0.30004
214.14999 | 0.17523 | 0.30004
214.15999 | 0.17997 | 0.30004
214.17 | 0.1753 | 0.30004
214.17999 | 0.17973 | 0.30004
214.19 | 0.17492 | 0.30004
214.2 | 0.17957 | 0.30004
214.20999 | 0.17487 | 0.30004
214.22 | 0.17949 | 0.30004
214.23 | 0.17473 | 0.30004
214.23999 | 0.17935 | 0.30004
214.25 | 0.17423 | 0.30004
214.25999 | 0.17918 | 0.30004
214.26999 | 0.17446 | 0.30004
214.28 | 0.17909 | 0.30004
214.28999 | 0.17437 | 0.30004
214.29999 | 0.17895 | 0.30004
214.31 | 0.17401 | 0.30004
214.31999 | 0.17878 | 0.30004
214.33 | 0.17403 | 0.30004
214.34 | 0.17866 | 0.30004
214.34999 | 0.17387 | 0.30004
214.36 | 0.1784 | 0.30004
214.37 | 0.17372 | 0.30004
214.37999 | 0.17842 | 0.30004
214.39 | 0.17344 | 0.30004
214.39999 | 0.17802 | 0.30004
214.40999 | 0.1731 | 0.30004
214.42 | 0.1778 | 0.30004
214.42999 | 0.17301 | 0.30004
214.44 | 0.17735 | 0.30004
214.45 | 0.17272 | 0.30004
214.45999 | 0.17756 | 0.30004
214.47 | 0.17265 | 0.30004
214.48 | 0.17735 | 0.30004
214.48999 | 0.17258 | 0.30004
214.5 | 0.17706 | 0.30004
214.50999 | 0.17246 | 0.30004
214.51999 | 0.1769 | 0.30004
214.53 | 0.17222 | 0.30004
214.53999 | 0.17699 | 0.30004
214.54999 | 0.17203 | 0.30004
214.56 | 0.17685 | 0.30004
214.56999 | 0.17175 | 0.30004
214.58 | 0.1767 | 0.30004
214.59 | 0.17175 | 0.30004
214.59999 | 0.17651 | 0.30004
214.61 | 0.17172 | 0.30004
214.62 | 0.17639 | 0.30004
214.62999 | 0.17141 | 0.30004
214.64 | 0.17623 | 0.30004
214.64999 | 0.17113 | 0.30004
214.65999 | 0.17618 | 0.30004
214.67 | 0.17105 | 0.30004
214.67999 | 0.17589 | 0.30004
214.69 | 0.1707 | 0.30004
214.7 | 0.1757 | 0.30004
214.70999 | 0.17096 | 0.30004
214.72 | 0.17566 | 0.30004
214.73 | 0.17084 | 0.30004
214.73999 | 0.17539 | 0.30004
214.75 | 0.17062 | 0.30004
214.75999 | 0.17535 | 0.30004
214.76999 | 0.17043 | 0.30004
214.78 | 0.17504 | 0.30004
214.78999 | 0.17039 | 0.30004
214.79999 | 0.17484 | 0.30004
214.81 | 0.17022 | 0.30004
214.81999 | 0.17494 | 0.30004
214.83 | 0.17012 | 0.30004
214.84 | 0.1747 | 0.30004
214.84999 | 0.16986 | 0.30004
214.86 | 0.17454 | 0.30004
214.87 | 0.16974 | 0.30004
214.87999 | 0.1743 | 0.30004
214.89 | 0.16962 | 0.30004
214.89999 | 0.17451 | 0.30004
214.90999 | 0.16943 | 0.30004
214.92 | 0.17399 | 0.30004
214.92999 | 0.16927 | 0.30004
214.94 | 0.17418 | 0.30004
214.95 | 0.16927 | 0.30004
214.95999 | 0.17392 | 0.30004
214.97 | 0.16903 | 0.30004
214.98 | 0.1737 | 0.30004
214.98999 | 0.16905 | 0.30004
215 | 0.17356 | 0.30004
215.00999 | 0.16905 | 0.30004
215.01999 | 0.17349 | 0.30004
215.03 | 0.16877 | 0.30004
215.03999 | 0.17337 | 0.30004
215.04999 | 0.1685 | 0.30004
215.06 | 0.1731 | 0.30004
215.06999 | 0.16853 | 0.30004
215.08 | 0.17301 | 0.30004
215.09 | 0.16819 | 0.30004
215.09999 | 0.17279 | 0.30004
215.11 | 0.16793 | 0.30004
215.12 | 0.17263 | 0.30004
215.12999 | 0.16781 | 0.30004
215.14 | 0.17258 | 0.30004
215.14999 | 0.16786 | 0.30004
215.15999 | 0.17244 | 0.30004
215.17 | 0.16772 | 0.30004
215.17999 | 0.17232 | 0.30004
215.19 | 0.16755 | 0.30004
215.2 | 0.17232 | 0.30004
215.20999 | 0.16738 | 0.30004
215.22 | 0.17206 | 0.30004
215.23 | 0.16724 | 0.30004
215.23999 | 0.17203 | 0.30004
215.25 | 0.16662 | 0.30004
215.25999 | 0.1717 | 0.30004
215.26999 | 0.16698 | 0.30004
215.28 | 0.17151 | 0.30004
215.28999 | 0.16691 | 0.30004
215.29999 | 0.17146 | 0.30004
215.31 | 0.16662 | 0.30004
215.31999 | 0.17129 | 0.30004
215.33 | 0.1666 | 0.30004
215.34 | 0.17132 | 0.30004
215.34999 | 0.16631 | 0.30004
215.36 | 0.17115 | 0.30004
215.37 | 0.16626 | 0.30004
215.37999 | 0.17101 | 0.30004
215.39 | 0.16617 | 0.30004
215.39999 | 0.17065 | 0.30004
215.40999 | 0.166 | 0.30004
215.42 | 0.17074 | 0.30004
215.42999 | 0.16588 | 0.30004
215.44 | 0.17053 | 0.30004
215.45 | 0.16571 | 0.30004
215.45999 | 0.17034 | 0.30004
215.47 | 0.16564 | 0.30004
215.48 | 0.17027 | 0.30004
215.48999 | 0.16555 | 0.30004
215.5 | 0.17012 | 0.30004
215.50999 | 0.16524 | 0.30004
215.51999 | 0.17008 | 0.30004
215.53 | 0.16524 | 0.30004
215.53999 | 0.16977 | 0.30004
215.54999 | 0.16495 | 0.30004
215.56 | 0.16967 | 0.30004
215.56999 | 0.16493 | 0.30004
215.58 | 0.16946 | 0.30004
215.59 | 0.16469 | 0.30004
215.59999 | 0.16941 | 0.30004
215.61 | 0.16483 | 0.30004
215.62 | 0.16943 | 0.30004
215.62999 | 0.16445 | 0.30004
215.64 | 0.16919 | 0.30004
215.64999 | 0.16452 | 0.30004
215.65999 | 0.16893 | 0.30004
215.67 | 0.164 | 0.30004
215.67999 | 0.16884 | 0.30004
215.69 | 0.16424 | 0.30004
215.7 | 0.16862 | 0.30004
215.70999 | 0.16414 | 0.30004
215.72 | 0.16865 | 0.30004
215.73 | 0.16383 | 0.30004
215.73999 | 0.16838 | 0.30004
215.75 | 0.16357 | 0.30004
215.75999 | 0.16824 | 0.30004
215.76999 | 0.16354 | 0.30004
215.78 | 0.16812 | 0.30004
215.78999 | 0.16352 | 0.30004
215.79999 | 0.16805 | 0.30004
215.81 | 0.16333 | 0.30004
215.81999 | 0.16772 | 0.30004
215.83 | 0.16328 | 0.30004
215.84 | 0.16748 | 0.30004
215.84999 | 0.16316 | 0.30004
215.86 | 0.16774 | 0.30004
215.87 | 0.16297 | 0.30004
215.87999 | 0.16762 | 0.30004
215.89 | 0.16278 | 0.30004
215.89999 | 0.16724 | 0.30004
215.90999 | 0.16261 | 0.30004
215.92 | 0.16733 | 0.30004
215.92999 | 0.16261 | 0.30004
215.94 | 0.16729 | 0.30004
215.95 | 0.1624 | 0.30004
215.95999 | 0.1671 | 0.30004
215.97 | 0.1624 | 0.30004
215.98 | 0.16686 | 0.30004
215.98999 | 0.16211 | 0.30004
216 | 0.16683 | 0.30004
216.00999 | 0.16211 | 0.30004
216.01999 | 0.1664 | 0.30004
216.03 | 0.16188 | 0.30004
216.03999 | 0.16643 | 0.30004
216.04999 | 0.16188 | 0.30004
216.06 | 0.16633 | 0.30004
216.06999 | 0.16173 | 0.30004
216.08 | 0.16624 | 0.30004
216.09 | 0.16154 | 0.30004
216.09999 | 0.16605 | 0.30004
216.11 | 0.16126 | 0.30004
216.12 | 0.1659 | 0.30004
216.12999 | 0.16135 | 0.30004
216.14 | 0.16571 | 0.30004
216.14999 | 0.16116 | 0.30004
216.15999 | 0.16567 | 0.30004
216.17 | 0.16123 | 0.30004
216.17999 | 0.16559 | 0.30004
216.19 | 0.16087 | 0.30004
216.2 | 0.16545 | 0.30004
216.20999 | 0.16059 | 0.30004
216.22 | 0.16526 | 0.30004
216.23 | 0.16071 | 0.30004
216.23999 | 0.16514 | 0.30004
216.25 | 0.16037 | 0.30004
216.25999 | 0.16507 | 0.30004
216.26999 | 0.16052 | 0.30004
216.28 | 0.1649 | 0.30004
216.28999 | 0.16023 | 0.30004
216.29999 | 0.16483 | 0.30004
216.31 | 0.16013 | 0.30004
216.31999 | 0.16466 | 0.30004
216.33 | 0.1599 | 0.30004
216.34 | 0.16443 | 0.30004
216.34999 | 0.15963 | 0.30004
216.36 | 0.16435 | 0.30004
216.37 | 0.15956 | 0.30004
216.37999 | 0.16419 | 0.30004
216.39 | 0.15961 | 0.30004
216.39999 | 0.16414 | 0.30004
216.40999 | 0.15937 | 0.30004
216.42 | 0.16395 | 0.30004
216.42999 | 0.15944 | 0.30004
216.44 | 0.16385 | 0.30004
216.45 | 0.15923 | 0.30004
216.45999 | 0.16366 | 0.30004
216.47 | 0.15906 | 0.30004
216.48 | 0.16338 | 0.30004
216.48999 | 0.15909 | 0.30004
216.5 | 0.16366 | 0.30004
216.50999 | 0.15887 | 0.30004
216.51999 | 0.16326 | 0.30004
216.53 | 0.15882 | 0.30004
216.53999 | 0.16328 | 0.30004
216.54999 | 0.15866 | 0.30004
216.56 | 0.16331 | 0.30004
216.56999 | 0.15854 | 0.30004
216.58 | 0.163 | 0.30004
216.59 | 0.15861 | 0.30004
216.59999 | 0.16292 | 0.30004
216.61 | 0.15823 | 0.30004
216.62 | 0.16259 | 0.30004
216.62999 | 0.15823 | 0.30004
216.64 | 0.16238 | 0.30004
216.64999 | 0.15811 | 0.30004
216.65999 | 0.16221 | 0.30004
216.67 | 0.15808 | 0.30004
216.67999 | 0.16216 | 0.30004
216.69 | 0.15768 | 0.30004
216.7 | 0.16221 | 0.30004
216.70999 | 0.15766 | 0.30004
216.72 | 0.16209 | 0.30004
216.73 | 0.15787 | 0.30004
216.73999 | 0.16183 | 0.30004
216.75 | 0.1573 | 0.30004
216.75999 | 0.16178 | 0.30004
216.76999 | 0.15737 | 0.30004
216.78 | 0.16178 | 0.30004
216.78999 | 0.15742 | 0.30004
216.79999 | 0.16159 | 0.30004
216.81 | 0.15715 | 0.30004
216.81999 | 0.16135 | 0.30004
216.83 | 0.15694 | 0.30004
216.84 | 0.1613 | 0.30004
216.84999 | 0.15701 | 0.30004
216.86 | 0.16104 | 0.30004
216.87 | 0.15673 | 0.30004
216.87999 | 0.16118 | 0.30004
216.89 | 0.15665 | 0.30004
216.89999 | 0.16064 | 0.30004
216.90999 | 0.15656 | 0.30004
216.92 | 0.16099 | 0.30004
216.92999 | 0.15642 | 0.30004
216.94 | 0.16068 | 0.30004
216.95 | 0.1563 | 0.30004
216.95999 | 0.16066 | 0.30004
216.97 | 0.15627 | 0.30004
216.98 | 0.16028 | 0.30004
216.98999 | 0.15613 | 0.30004
217 | 0.16035 | 0.30004
217.00999 | 0.15608 | 0.30004
217.01999 | 0.15997 | 0.30004
217.03 | 0.15591 | 0.30004
217.03999 | 0.15999 | 0.30004
217.04999 | 0.15572 | 0.30004
217.06 | 0.16006 | 0.30004
217.06999 | 0.15551 | 0.30004
217.08 | 0.15978 | 0.30004
217.09 | 0.15565 | 0.30004
217.09999 | 0.15954 | 0.30004
217.11 | 0.15539 | 0.30004
217.12 | 0.15949 | 0.30004
217.12999 | 0.15539 | 0.30004
217.14 | 0.15942 | 0.30004
217.14999 | 0.15529 | 0.30004
217.15999 | 0.15923 | 0.30004
217.17 | 0.15513 | 0.30004
217.17999 | 0.15935 | 0.30004
217.19 | 0.15479 | 0.30004
217.2 | 0.15913 | 0.30004
217.20999 | 0.15487 | 0.30004
217.22 | 0.15892 | 0.30004
217.23 | 0.15479 | 0.30004
217.23999 | 0.15885 | 0.30004
217.25 | 0.15467 | 0.30004
217.25999 | 0.15856 | 0.30004
217.26999 | 0.1546 | 0.30004
217.28 | 0.15837 | 0.30004
217.28999 | 0.15451 | 0.30004
217.29999 | 0.15832 | 0.30004
217.31 | 0.15434 | 0.30004
217.31999 | 0.15818 | 0.30004
217.33 | 0.15415 | 0.30004
217.34 | 0.15792 | 0.30004
217.34999 | 0.15386 | 0.30004
217.36 | 0.15811 | 0.30004
217.37 | 0.15394 | 0.30004
217.37999 | 0.15768 | 0.30004
217.39 | 0.15382 | 0.30004
217.39999 | 0.15796 | 0.30004
217.40999 | 0.15382 | 0.30004
217.42 | 0.15754 | 0.30004
217.42999 | 0.15363 | 0.30004
217.44 | 0.1573 | 0.30004
217.45 | 0.15348 | 0.30004
217.45999 | 0.15742 | 0.30004
217.47 | 0.15343 | 0.30004
217.48 | 0.15735 | 0.30004
217.48999 | 0.15327 | 0.30004
217.5 | 0.15718 | 0.30004
217.50999 | 0.15317 | 0.30004
217.51999 | 0.15711 | 0.30004
217.53 | 0.15305 | 0.30004
217.53999 | 0.15687 | 0.30004
217.54999 | 0.15289 | 0.30004
217.56 | 0.15665 | 0.30004
217.56999 | 0.15305 | 0.30004
217.58 | 0.1567 | 0.30004
217.59 | 0.15284 | 0.30004
217.59999 | 0.15649 | 0.30004
217.61 | 0.15241 | 0.30004
217.62 | 0.15639 | 0.30004
217.62999 | 0.15227 | 0.30004
217.64 | 0.15639 | 0.30004
217.64999 | 0.15243 | 0.30004
217.65999 | 0.15613 | 0.30004
217.67 | 0.15219 | 0.30004
217.67999 | 0.15601 | 0.30004
217.69 | 0.15239 | 0.30004
217.7 | 0.15596 | 0.30004
217.70999 | 0.15205 | 0.30004
217.72 | 0.15572 | 0.30004
217.73 | 0.15193 | 0.30004
217.73999 | 0.15575 | 0.30004
217.75 | 0.15181 | 0.30004
217.75999 | 0.15558 | 0.30004
217.76999 | 0.15172 | 0.30004
217.78 | 0.15539 | 0.30004
217.78999 | 0.15169 | 0.30004
217.79999 | 0.15549 | 0.30004
217.81 | 0.1516 | 0.30004
217.81999 | 0.15539 | 0.30004
217.83 | 0.15155 | 0.30004
217.84 | 0.15522 | 0.30004
217.84999 | 0.15134 | 0.30004
217.86 | 0.15477 | 0.30004
217.87 | 0.15131 | 0.30004
217.87999 | 0.15479 | 0.30004
217.89 | 0.15115 | 0.30004
217.89999 | 0.15444 | 0.30004
217.90999 | 0.1511 | 0.30004
217.92 | 0.15458 | 0.30004
217.92999 | 0.15098 | 0.30004
217.94 | 0.15453 | 0.30004
217.95 | 0.15086 | 0.30004
217.95999 | 0.15444 | 0.30004
217.97 | 0.15079 | 0.30004
217.98 | 0.15389 | 0.30004
217.98999 | 0.15074 | 0.30004
218 | 0.15413 | 0.30004
218.00999 | 0.1505 | 0.30004
218.01999 | 0.15408 | 0.30004
218.03 | 0.1505 | 0.30004
218.03999 | 0.15389 | 0.30004
218.04999 | 0.15038 | 0.30004
218.06 | 0.15363 | 0.30004
218.06999 | 0.15038 | 0.30004
218.08 | 0.15355 | 0.30004
218.09 | 0.15022 | 0.30004
218.09999 | 0.15339 | 0.30004
218.11 | 0.15019 | 0.30004
218.12 | 0.15334 | 0.30004
218.12999 | 0.14995 | 0.30004
218.14 | 0.1532 | 0.30004
218.14999 | 0.14962 | 0.30004
218.15999 | 0.15315 | 0.30004
218.17 | 0.14952 | 0.30004
218.17999 | 0.1531 | 0.30004
218.19 | 0.14962 | 0.30004
218.2 | 0.15298 | 0.30004
218.20999 | 0.14943 | 0.30004
218.22 | 0.15277 | 0.30004
218.23 | 0.14948 | 0.30004
218.23999 | 0.15258 | 0.30004
218.25 | 0.14936 | 0.30004
218.25999 | 0.1525 | 0.30004
218.26999 | 0.14938 | 0.30004
218.28 | 0.15215 | 0.30004
218.28999 | 0.14912 | 0.30004
218.29999 | 0.15236 | 0.30004
218.31 | 0.14912 | 0.30004
218.31999 | 0.15184 | 0.30004
218.33 | 0.14893 | 0.30004
218.34 | 0.15198 | 0.30004
218.34999 | 0.14888 | 0.30004
218.36 | 0.15184 | 0.30004
218.37 | 0.14886 | 0.30004
218.37999 | 0.15165 | 0.30004
218.39 | 0.14883 | 0.30004
218.39999 | 0.15174 | 0.30004
218.40999 | 0.14859 | 0.30004
218.42 | 0.15158 | 0.30004
218.42999 | 0.14845 | 0.30004
218.44 | 0.15143 | 0.30004
218.45 | 0.14828 | 0.30004
218.45999 | 0.15117 | 0.30004
218.47 | 0.14807 | 0.30004
218.48 | 0.15119 | 0.30004
218.48999 | 0.14824 | 0.30004
218.5 | 0.151 | 0.30004
218.50999 | 0.14819 | 0.30004
218.51999 | 0.15086 | 0.30004
218.53 | 0.14824 | 0.30004
218.53999 | 0.15076 | 0.30004
218.54999 | 0.14778 | 0.30004
218.56 | 0.15065 | 0.30004
218.56999 | 0.1479 | 0.30004
218.58 | 0.15067 | 0.30004
218.59 | 0.14781 | 0.30004
218.59999 | 0.15065 | 0.30004
218.61 | 0.14767 | 0.30004
218.62 | 0.15045 | 0.30004
218.62999 | 0.14745 | 0.30004
218.64 | 0.15026 | 0.30004
218.64999 | 0.14752 | 0.30004
218.65999 | 0.15012 | 0.30004
218.67 | 0.14752 | 0.30004
218.67999 | 0.14979 | 0.30004
218.69 | 0.14733 | 0.30004
218.7 | 0.14957 | 0.30004
218.70999 | 0.14736 | 0.30004
218.72 | 0.14962 | 0.30004
218.73 | 0.14712 | 0.30004
218.73999 | 0.14936 | 0.30004
218.75 | 0.14705 | 0.30004
218.75999 | 0.14952 | 0.30004
218.76999 | 0.14697 | 0.30004
218.78 | 0.14943 | 0.30004
218.78999 | 0.14695 | 0.30004
218.79999 | 0.14898 | 0.30004
218.81 | 0.14697 | 0.30004
218.81999 | 0.1489 | 0.30004
218.83 | 0.1469 | 0.30004
218.84 | 0.14881 | 0.30004
218.84999 | 0.14662 | 0.30004
218.86 | 0.14871 | 0.30004
218.87 | 0.14652 | 0.30004
218.87999 | 0.14859 | 0.30004
218.89 | 0.14678 | 0.30004
218.89999 | 0.14838 | 0.30004
218.90999 | 0.14643 | 0.30004
218.92 | 0.14833 | 0.30004
218.92999 | 0.14633 | 0.30004
218.94 | 0.14809 | 0.30004
218.95 | 0.14626 | 0.30004
218.95999 | 0.14805 | 0.30004
218.97 | 0.14612 | 0.30004
218.98 | 0.14797 | 0.30004
218.98999 | 0.14607 | 0.30004
219 | 0.14778 | 0.30004
219.00999 | 0.14609 | 0.30004
219.01999 | 0.14774 | 0.30004
219.03 | 0.1459 | 0.30004
219.03999 | 0.14759 | 0.30004
219.04999 | 0.14581 | 0.30004
219.06 | 0.14736 | 0.30004
219.06999 | 0.14578 | 0.30004
219.08 | 0.14709 | 0.30004
219.09 | 0.14559 | 0.30004
219.09999 | 0.1469 | 0.30004
219.11 | 0.14552 | 0.30004
219.12 | 0.147 | 0.30004
219.12999 | 0.14559 | 0.30004
219.14 | 0.14666 | 0.30004
219.14999 | 0.14547 | 0.30004
219.15999 | 0.14676 | 0.30004
219.17 | 0.14545 | 0.30004
219.17999 | 0.14671 | 0.30004
219.19 | 0.14523 | 0.30004
219.2 | 0.14662 | 0.30004
219.20999 | 0.1453 | 0.30004
219.22 | 0.14633 | 0.30004
219.23 | 0.14528 | 0.30004
219.23999 | 0.14612 | 0.30004
219.25 | 0.14519 | 0.30004
219.25999 | 0.14602 | 0.30004
219.26999 | 0.14507 | 0.30004
219.28 | 0.14585 | 0.30004
219.28999 | 0.14502 | 0.30004
219.29999 | 0.14578 | 0.30004
219.31 | 0.1449 | 0.30004
219.31999 | 0.14569 | 0.30004
219.33 | 0.14466 | 0.30004
219.34 | 0.14571 | 0.30004
219.34999 | 0.14468 | 0.30004
219.36 | 0.14545 | 0.30004
219.37 | 0.14471 | 0.30004
219.37999 | 0.1455 | 0.30004
219.39 | 0.14466 | 0.30004
219.39999 | 0.14507 | 0.30004
219.40999 | 0.14464 | 0.30004
219.42 | 0.14466 | 0.30004
219.42999 | 0.14411 | 0.30004
219.44 | 0.14452 | 0.30004
219.45 | 0.14421 | 0.30004
219.45999 | 0.14423 | 0.30004
219.47 | 0.14399 | 0.30004
219.48 | 0.14433 | 0.30004
219.48999 | 0.14387 | 0.30004
219.5 | 0.14406 | 0.30004
219.50999 | 0.14385 | 0.30004
219.51999 | 0.14397 | 0.30004
219.53 | 0.14392 | 0.30004
219.53999 | 0.1439 | 0.30004
219.54999 | 0.14387 | 0.30004
219.56 | 0.14383 | 0.30004
219.56999 | 0.14383 | 0.30004
219.58 | 0.14385 | 0.30004
219.59 | 0.14368 | 0.30004
219.59999 | 0.14356 | 0.30004
219.61 | 0.14368 | 0.30004
219.62 | 0.14352 | 0.30004
219.62999 | 0.14345 | 0.30004
219.64 | 0.1434 | 0.30004
219.64999 | 0.1438 | 0.30004
219.65999 | 0.14304 | 0.30004
219.67 | 0.14337 | 0.30004
219.67999 | 0.14287 | 0.30004
219.69 | 0.14342 | 0.30004
219.7 | 0.1429 | 0.30004
219.70999 | 0.14318 | 0.30004
219.72 | 0.14271 | 0.30004
219.73 | 0.14302 | 0.30004
219.73999 | 0.14263 | 0.30004
219.75 | 0.14335 | 0.30004
219.75999 | 0.14252 | 0.30004
219.76999 | 0.14314 | 0.30004
219.78 | 0.1423 | 0.30004
219.78999 | 0.14318 | 0.30004
219.79999 | 0.14232 | 0.30004
219.81 | 0.14311 | 0.30004
219.81999 | 0.14201 | 0.30004
219.83 | 0.14297 | 0.30004
219.84 | 0.14192 | 0.30004
219.84999 | 0.14294 | 0.30004
219.86 | 0.1417 | 0.30004
219.87 | 0.14299 | 0.30004
219.87999 | 0.14166 | 0.30004
219.89 | 0.1428 | 0.30004
219.89999 | 0.14137 | 0.30004
219.90999 | 0.14292 | 0.30004
219.92 | 0.14151 | 0.30004
219.92999 | 0.14256 | 0.30004
219.94 | 0.14139 | 0.30004
219.95 | 0.14278 | 0.30004
219.95999 | 0.14099 | 0.30004
219.97 | 0.14252 | 0.30004
219.98 | 0.14089 | 0.30004
219.98999 | 0.14266 | 0.30004
220 | 0.14087 | 0.30004
220.00999 | 0.41384 | 0.39996
220.01999 | 0.75163 | 0.39996
220.03 | 0.62019 | 0.39996
220.03999 | 0.57341 | 0.39996
220.04999 | 0.52108 | 0.39996
220.06 | 0.5098 | 0.39996
220.06999 | 0.47687 | 0.39996
220.08 | 0.47711 | 0.39996
220.09 | 0.45179 | 0.39996
220.09999 | 0.45704 | 0.39996
220.11 | 0.43544 | 0.39996
220.12 | 0.44335 | 0.39996
220.12999 | 0.42385 | 0.39996
220.14 | 0.43341 | 0.39996
220.14999 | 0.4151 | 0.39996
220.15999 | 0.42535 | 0.39996
220.17 | 0.40811 | 0.39996
220.17999 | 0.41903 | 0.39996
220.19 | 0.4027 | 0.39996
220.2 | 0.41439 | 0.39996
220.20999 | 0.39827 | 0.39996
220.22 | 0.40995 | 0.39996
220.23 | 0.3945 | 0.39996
220.23999 | 0.40649 | 0.39996
220.25 | 0.39135 | 0.39996
220.25999 | 0.40337 | 0.39996
220.26999 | 0.38871 | 0.39996
220.28 | 0.40099 | 0.39996
220.28999 | 0.38623 | 0.39996
220.29999 | 0.39874 | 0.39996
220.31 | 0.38403 | 0.39996
220.31999 | 0.3966 | 0.39996
220.33 | 0.3821 | 0.39996
220.34 | 0.39457 | 0.39996
220.34999 | 0.38041 | 0.39996
220.36 | 0.39295 | 0.39996
220.37 | 0.3786 | 0.39996
220.37999 | 0.39119 | 0.39996
220.39 | 0.37712 | 0.39996
220.39999 | 0.38952 | 0.39996
220.40999 | 0.37555 | 0.39996
220.42 | 0.38802 | 0.39996
220.42999 | 0.37416 | 0.39996
220.44 | 0.38656 | 0.39996
220.45 | 0.37295 | 0.39996
220.45999 | 0.38539 | 0.39996
220.47 | 0.37173 | 0.39996
220.48 | 0.38411 | 0.39996
220.48999 | 0.37066 | 0.39996
220.5 | 0.38294 | 0.39996
220.50999 | 0.36968 | 0.39996
220.51999 | 0.38191 | 0.39996
220.53 | 0.36866 | 0.39996
220.53999 | 0.38098 | 0.39996
220.54999 | 0.36751 | 0.39996
220.56 | 0.38 | 0.39996
220.56999 | 0.36634 | 0.39996
220.58 | 0.37872 | 0.39996
220.59 | 0.36532 | 0.39996
220.59999 | 0.37776 | 0.39996
220.61 | 0.36429 | 0.39996
220.62 | 0.37655 | 0.39996
220.62999 | 0.36317 | 0.39996
220.64 | 0.37536 | 0.39996
220.64999 | 0.36239 | 0.39996
220.65999 | 0.37459 | 0.39996
220.67 | 0.36162 | 0.39996
220.67999 | 0.37381 | 0.39996
220.69 | 0.36084 | 0.39996
220.7 | 0.37297 | 0.39996
220.70999 | 0.36 | 0.39996
220.72 | 0.37214 | 0.39996
220.73 | 0.359 | 0.39996
220.73999 | 0.37128 | 0.39996
220.75 | 0.35802 | 0.39996
220.75999 | 0.36999 | 0.39996
220.76999 | 0.35707 | 0.39996
220.78 | 0.36909 | 0.39996
220.78999 | 0.35626 | 0.39996
220.79999 | 0.3683 | 0.39996
220.81 | 0.35538 | 0.39996
220.81999 | 0.36713 | 0.39996
220.83 | 0.35445 | 0.39996
220.84 | 0.3662 | 0.39996
220.84999 | 0.35383 | 0.39996
220.86 | 0.36549 | 0.39996
220.87 | 0.35309 | 0.39996
220.87999 | 0.36465 | 0.39996
220.89 | 0.3523 | 0.39996
220.89999 | 0.36417 | 0.39996
220.90999 | 0.35156 | 0.39996
220.92 | 0.36332 | 0.39996
220.92999 | 0.35082 | 0.39996
220.94 | 0.36243 | 0.39996
220.95 | 0.35008 | 0.39996
220.95999 | 0.3616 | 0.39996
220.97 | 0.34925 | 0.39996
220.98 | 0.36062 | 0.39996
220.98999 | 0.34846 | 0.39996
221 | 0.35976 | 0.39996
221.00999 | 0.34753 | 0.39996
221.01999 | 0.35876 | 0.39996
221.03 | 0.34694 | 0.39996
221.03999 | 0.35795 | 0.39996
221.04999 | 0.34608 | 0.39996
221.06 | 0.35705 | 0.39996
221.06999 | 0.34539 | 0.39996
221.08 | 0.35635 | 0.39996
221.09 | 0.34484 | 0.39996
221.09999 | 0.35573 | 0.39996
221.11 | 0.34417 | 0.39996
221.12 | 0.3549 | 0.39996
221.12999 | 0.34357 | 0.39996
221.14 | 0.35414 | 0.39996
221.14999 | 0.34267 | 0.39996
221.15999 | 0.35328 | 0.39996
221.17 | 0.34202 | 0.39996
221.17999 | 0.35237 | 0.39996
221.19 | 0.341 | 0.39996
221.2 | 0.35154 | 0.39996
221.20999 | 0.34024 | 0.39996
221.22 | 0.35056 | 0.39996
221.23 | 0.33959 | 0.39996
221.23999 | 0.3498 | 0.39996
221.25 | 0.33902 | 0.39996
221.25999 | 0.34901 | 0.39996
221.26999 | 0.33823 | 0.39996
221.28 | 0.34818 | 0.39996
221.28999 | 0.33778 | 0.39996
221.29999 | 0.34758 | 0.39996
221.31 | 0.33714 | 0.39996
221.31999 | 0.34694 | 0.39996
221.33 | 0.33637 | 0.39996
221.34 | 0.34617 | 0.39996
221.34999 | 0.33559 | 0.39996
221.36 | 0.34534 | 0.39996
221.37 | 0.3348 | 0.39996
221.37999 | 0.34439 | 0.39996
221.39 | 0.33413 | 0.39996
221.39999 | 0.34353 | 0.39996
221.40999 | 0.33349 | 0.39996
221.42 | 0.34264 | 0.39996
221.42999 | 0.33275 | 0.39996
221.44 | 0.34191 | 0.39996
221.45 | 0.33213 | 0.39996
221.45999 | 0.34121 | 0.39996
221.47 | 0.33125 | 0.39996
221.48 | 0.34059 | 0.39996
221.48999 | 0.33087 | 0.39996
221.5 | 0.33981 | 0.39996
221.50999 | 0.33022 | 0.39996
221.51999 | 0.33904 | 0.39996
221.53 | 0.3297 | 0.39996
221.53999 | 0.33831 | 0.39996
221.54999 | 0.32896 | 0.39996
221.56 | 0.33757 | 0.39996
221.56999 | 0.32836 | 0.39996
221.58 | 0.33685 | 0.39996
221.59 | 0.32758 | 0.39996
221.59999 | 0.33606 | 0.39996
221.61 | 0.32693 | 0.39996
221.62 | 0.33518 | 0.39996
221.62999 | 0.32617 | 0.39996
221.64 | 0.33437 | 0.39996
221.64999 | 0.32555 | 0.39996
221.65999 | 0.33373 | 0.39996
221.67 | 0.32498 | 0.39996
221.67999 | 0.33306 | 0.39996
221.69 | 0.32443 | 0.39996
221.7 | 0.3323 | 0.39996
221.70999 | 0.32381 | 0.39996
221.72 | 0.33158 | 0.39996
221.73 | 0.32328 | 0.39996
221.73999 | 0.33089 | 0.39996
221.75 | 0.32259 | 0.39996
221.75999 | 0.3302 | 0.39996
221.76999 | 0.32207 | 0.39996
221.78 | 0.32925 | 0.39996
221.78999 | 0.32123 | 0.39996
221.79999 | 0.32884 | 0.39996
221.81 | 0.32061 | 0.39996
221.81999 | 0.32786 | 0.39996
221.83 | 0.3199 | 0.39996
221.84 | 0.32688 | 0.39996
221.84999 | 0.31945 | 0.39996
221.86 | 0.32643 | 0.39996
221.87 | 0.31883 | 0.39996
221.87999 | 0.32574 | 0.39996
221.89 | 0.31825 | 0.39996
221.89999 | 0.32505 | 0.39996
221.90999 | 0.31768 | 0.39996
221.92 | 0.32431 | 0.39996
221.92999 | 0.31716 | 0.39996
221.94 | 0.32367 | 0.39996
221.95 | 0.31654 | 0.39996
221.95999 | 0.32293 | 0.39996
221.97 | 0.31589 | 0.39996
221.98 | 0.32209 | 0.39996
221.98999 | 0.31523 | 0.39996
222 | 0.32131 | 0.39996
222.00999 | 0.31453 | 0.39996
222.01999 | 0.32057 | 0.39996
222.03 | 0.31403 | 0.39996
222.03999 | 0.3199 | 0.39996
222.04999 | 0.31346 | 0.39996
222.06 | 0.31914 | 0.39996
222.06999 | 0.31296 | 0.39996
222.08 | 0.31842 | 0.39996
222.09 | 0.31239 | 0.39996
222.09999 | 0.31799 | 0.39996
222.11 | 0.31194 | 0.39996
222.12 | 0.31732 | 0.39996
222.12999 | 0.31139 | 0.39996
222.14 | 0.31666 | 0.39996
222.14999 | 0.31084 | 0.39996
222.15999 | 0.31594 | 0.39996
222.17 | 0.31041 | 0.39996
222.17999 | 0.31523 | 0.39996
222.19 | 0.3097 | 0.39996
222.2 | 0.31458 | 0.39996
222.20999 | 0.30908 | 0.39996
222.22 | 0.31392 | 0.39996
222.23 | 0.30862 | 0.39996
222.23999 | 0.31318 | 0.39996
222.25 | 0.30803 | 0.39996
222.25999 | 0.3126 | 0.39996
222.26999 | 0.30748 | 0.39996
222.28 | 0.31182 | 0.39996
222.28999 | 0.30693 | 0.39996
222.29999 | 0.31108 | 0.39996
222.31 | 0.30636 | 0.39996
222.31999 | 0.31031 | 0.39996
222.33 | 0.30576 | 0.39996
222.34 | 0.30962 | 0.39996
222.34999 | 0.30519 | 0.39996
222.36 | 0.30891 | 0.39996
222.37 | 0.30481 | 0.39996
222.37999 | 0.30826 | 0.39996
222.39 | 0.30428 | 0.39996
222.39999 | 0.30781 | 0.39996
222.40999 | 0.30378 | 0.39996
222.42 | 0.30712 | 0.39996
222.42999 | 0.30347 | 0.39996
222.44 | 0.3066 | 0.39996
222.45 | 0.303 | 0.39996
222.45999 | 0.30602 | 0.39996
222.47 | 0.30252 | 0.39996
222.48 | 0.30545 | 0.39996
222.48999 | 0.30197 | 0.39996
222.5 | 0.30464 | 0.39996
222.50999 | 0.30135 | 0.39996
222.51999 | 0.30402 | 0.39996
222.53 | 0.30085 | 0.39996
222.53999 | 0.30359 | 0.39996
222.54999 | 0.30025 | 0.39996
222.56 | 0.30276 | 0.39996
222.56999 | 0.29982 | 0.39996
222.58 | 0.30233 | 0.39996
222.59 | 0.29925 | 0.39996
222.59999 | 0.30159 | 0.39996
222.61 | 0.29873 | 0.39996
222.62 | 0.30111 | 0.39996
222.62999 | 0.29823 | 0.39996
222.64 | 0.30061 | 0.39996
222.64999 | 0.29775 | 0.39996
222.65999 | 0.30006 | 0.39996
222.67 | 0.29739 | 0.39996
222.67999 | 0.29949 | 0.39996
222.69 | 0.29684 | 0.39996
222.7 | 0.29904 | 0.39996
222.70999 | 0.29634 | 0.39996
222.72 | 0.29858 | 0.39996
222.73 | 0.29568 | 0.39996
222.73999 | 0.29785 | 0.39996
222.75 | 0.29513 | 0.39996
222.75999 | 0.29742 | 0.39996
222.76999 | 0.29448 | 0.39996
222.78 | 0.29684 | 0.39996
222.78999 | 0.29396 | 0.39996
222.79999 | 0.2962 | 0.39996
222.81 | 0.29324 | 0.39996
222.81999 | 0.2956 | 0.39996
222.83 | 0.29277 | 0.39996
222.84 | 0.29515 | 0.39996
222.84999 | 0.29236 | 0.39996
222.86 | 0.2946 | 0.39996
222.87 | 0.29186 | 0.39996
222.87999 | 0.29415 | 0.39996
222.89 | 0.29141 | 0.39996
222.89999 | 0.29363 | 0.39996
222.90999 | 0.29091 | 0.39996
222.92 | 0.2931 | 0.39996
222.92999 | 0.29031 | 0.39996
222.94 | 0.29248 | 0.39996
222.95 | 0.28962 | 0.39996
222.95999 | 0.29181 | 0.39996
222.97 | 0.28912 | 0.39996
222.98 | 0.29138 | 0.39996
222.98999 | 0.28869 | 0.39996
223 | 0.29086 | 0.39996
223.00999 | 0.28819 | 0.39996
223.01999 | 0.29053 | 0.39996
223.03 | 0.28774 | 0.39996
223.03999 | 0.2901 | 0.39996
223.04999 | 0.28731 | 0.39996
223.06 | 0.28962 | 0.39996
223.06999 | 0.28678 | 0.39996
223.08 | 0.2891 | 0.39996
223.09 | 0.28633 | 0.39996
223.09999 | 0.28859 | 0.39996
223.11 | 0.28573 | 0.39996
223.12 | 0.28795 | 0.39996
223.12999 | 0.28526 | 0.39996
223.14 | 0.28757 | 0.39996
223.14999 | 0.28478 | 0.39996
223.15999 | 0.28693 | 0.39996
223.17 | 0.28416 | 0.39996
223.17999 | 0.28647 | 0.39996
223.19 | 0.28366 | 0.39996
223.2 | 0.286 | 0.39996
223.20999 | 0.28314 | 0.39996
223.22 | 0.2855 | 0.39996
223.23 | 0.28266 | 0.39996
223.23999 | 0.28507 | 0.39996
223.25 | 0.28225 | 0.39996
223.25999 | 0.28447 | 0.39996
223.26999 | 0.28166 | 0.39996
223.28 | 0.28399 | 0.39996
223.28999 | 0.28113 | 0.39996
223.29999 | 0.28361 | 0.39996
223.31 | 0.28068 | 0.39996
223.31999 | 0.28333 | 0.39996
223.33 | 0.28018 | 0.39996
223.34 | 0.28256 | 0.39996
223.34999 | 0.27977 | 0.39996
223.36 | 0.28199 | 0.39996
223.37 | 0.27927 | 0.39996
223.37999 | 0.28159 | 0.39996
223.39 | 0.27868 | 0.39996
223.39999 | 0.28099 | 0.39996
223.40999 | 0.27827 | 0.39996
223.42 | 0.28056 | 0.39996
223.42999 | 0.27772 | 0.39996
223.44 | 0.28027 | 0.39996
223.45 | 0.27734 | 0.39996
223.45999 | 0.2798 | 0.39996
223.47 | 0.27694 | 0.39996
223.48 | 0.27944 | 0.39996
223.48999 | 0.27658 | 0.39996
223.5 | 0.27899 | 0.39996
223.50999 | 0.27608 | 0.39996
223.51999 | 0.27846 | 0.39996
223.53 | 0.27565 | 0.39996
223.53999 | 0.27818 | 0.39996
223.54999 | 0.27508 | 0.39996
223.56 | 0.2776 | 0.39996
223.56999 | 0.27455 | 0.39996
223.58 | 0.27717 | 0.39996
223.59 | 0.27417 | 0.39996
223.59999 | 0.27658 | 0.39996
223.61 | 0.2736 | 0.39996
223.62 | 0.27603 | 0.39996
223.62999 | 0.27317 | 0.39996
223.64 | 0.27567 | 0.39996
223.64999 | 0.27269 | 0.39996
223.65999 | 0.27524 | 0.39996
223.67 | 0.27229 | 0.39996
223.67999 | 0.27484 | 0.39996
223.69 | 0.27191 | 0.39996
223.7 | 0.27431 | 0.39996
223.70999 | 0.2715 | 0.39996
223.72 | 0.27388 | 0.39996
223.73 | 0.2709 | 0.39996
223.73999 | 0.27346 | 0.39996
223.75 | 0.27045 | 0.39996
223.75999 | 0.27293 | 0.39996
223.76999 | 0.27 | 0.39996
223.78 | 0.27248 | 0.39996
223.78999 | 0.26962 | 0.39996
223.79999 | 0.27205 | 0.39996
223.81 | 0.26924 | 0.39996
223.81999 | 0.27167 | 0.39996
223.83 | 0.269 | 0.39996
223.84 | 0.27129 | 0.39996
223.84999 | 0.26835 | 0.39996
223.86 | 0.27095 | 0.39996
223.87 | 0.26807 | 0.39996
223.87999 | 0.27052 | 0.39996
223.89 | 0.26757 | 0.39996
223.89999 | 0.27005 | 0.39996
223.90999 | 0.26704 | 0.39996
223.92 | 0.26962 | 0.39996
223.92999 | 0.26666 | 0.39996
223.94 | 0.26914 | 0.39996
223.95 | 0.26606 | 0.39996
223.95999 | 0.26881 | 0.39996
223.97 | 0.26568 | 0.39996
223.98 | 0.26821 | 0.39996
223.98999 | 0.26523 | 0.39996
224 | 0.2678 | 0.39996
224.00999 | 0.26487 | 0.39996
224.01999 | 0.2674 | 0.39996
224.03 | 0.26435 | 0.39996
224.03999 | 0.26695 | 0.39996
224.04999 | 0.26404 | 0.39996
224.06 | 0.26659 | 0.39996
224.06999 | 0.26366 | 0.39996
224.08 | 0.26623 | 0.39996
224.09 | 0.26323 | 0.39996
224.09999 | 0.26583 | 0.39996
224.11 | 0.26282 | 0.39996
224.12 | 0.26542 | 0.39996
224.12999 | 0.26239 | 0.39996
224.14 | 0.26499 | 0.39996
224.14999 | 0.26199 | 0.39996
224.15999 | 0.26459 | 0.39996
224.17 | 0.26158 | 0.39996
224.17999 | 0.26413 | 0.39996
224.19 | 0.26111 | 0.39996
224.2 | 0.26373 | 0.39996
224.20999 | 0.26077 | 0.39996
224.22 | 0.26337 | 0.39996
224.23 | 0.26034 | 0.39996
224.23999 | 0.26294 | 0.39996
224.25 | 0.26006 | 0.39996
224.25999 | 0.26265 | 0.39996
224.26999 | 0.25963 | 0.39996
224.28 | 0.26225 | 0.39996
224.28999 | 0.25927 | 0.39996
224.29999 | 0.26168 | 0.39996
224.31 | 0.25879 | 0.39996
224.31999 | 0.26144 | 0.39996
224.33 | 0.25827 | 0.39996
224.34 | 0.26099 | 0.39996
224.34999 | 0.25789 | 0.39996
224.36 | 0.26063 | 0.39996
224.37 | 0.25755 | 0.39996
224.37999 | 0.26018 | 0.39996
224.39 | 0.25717 | 0.39996
224.39999 | 0.25987 | 0.39996
224.40999 | 0.25679 | 0.39996
224.42 | 0.25946 | 0.39996
224.42999 | 0.25636 | 0.39996
224.44 | 0.25905 | 0.39996
224.45 | 0.25603 | 0.39996
224.45999 | 0.25867 | 0.39996
224.47 | 0.25562 | 0.39996
224.48 | 0.25841 | 0.39996
224.48999 | 0.25524 | 0.39996
224.5 | 0.25786 | 0.39996
224.50999 | 0.25476 | 0.39996
224.51999 | 0.25753 | 0.39996
224.53 | 0.25443 | 0.39996
224.53999 | 0.25715 | 0.39996
224.54999 | 0.25407 | 0.39996
224.56 | 0.25677 | 0.39996
224.56999 | 0.25374 | 0.39996
224.58 | 0.25638 | 0.39996
224.59 | 0.25333 | 0.39996
224.59999 | 0.25607 | 0.39996
224.61 | 0.25309 | 0.39996
224.62 | 0.25572 | 0.39996
224.62999 | 0.25269 | 0.39996
224.64 | 0.25534 | 0.39996
224.64999 | 0.25226 | 0.39996
224.65999 | 0.25493 | 0.39996
224.67 | 0.25183 | 0.39996
224.67999 | 0.25469 | 0.39996
224.69 | 0.25143 | 0.39996
224.7 | 0.25424 | 0.39996
224.70999 | 0.25114 | 0.39996
224.72 | 0.25371 | 0.39996
224.73 | 0.25066 | 0.39996
224.73999 | 0.25338 | 0.39996
224.75 | 0.25035 | 0.39996
224.75999 | 0.25309 | 0.39996
224.76999 | 0.24988 | 0.39996
224.78 | 0.25274 | 0.39996
224.78999 | 0.24945 | 0.39996
224.79999 | 0.2524 | 0.39996
224.81 | 0.24916 | 0.39996
224.81999 | 0.25202 | 0.39996
224.83 | 0.24892 | 0.39996
224.84 | 0.25176 | 0.39996
224.84999 | 0.24856 | 0.39996
224.86 | 0.25126 | 0.39996
224.87 | 0.24814 | 0.39996
224.87999 | 0.251 | 0.39996
224.89 | 0.2478 | 0.39996
224.89999 | 0.25069 | 0.39996
224.90999 | 0.24737 | 0.39996
224.92 | 0.25023 | 0.39996
224.92999 | 0.24706 | 0.39996
224.94 | 0.24983 | 0.39996
224.95 | 0.24668 | 0.39996
224.95999 | 0.24957 | 0.39996
224.97 | 0.24632 | 0.39996
224.98 | 0.2493 | 0.39996
224.98999 | 0.24606 | 0.39996
225 | 0.24887 | 0.39996
225.00999 | 0.24563 | 0.39996
225.01999 | 0.24852 | 0.39996
225.03 | 0.24542 | 0.39996
225.03999 | 0.2483 | 0.39996
225.04999 | 0.24499 | 0.39996
225.06 | 0.24785 | 0.39996
225.06999 | 0.24456 | 0.39996
225.08 | 0.24763 | 0.39996
225.09 | 0.24432 | 0.39996
225.09999 | 0.24711 | 0.39996
225.11 | 0.2438 | 0.39996
225.12 | 0.24663 | 0.39996
225.12999 | 0.24346 | 0.39996
225.14 | 0.24644 | 0.39996
225.14999 | 0.24327 | 0.39996
225.15999 | 0.24611 | 0.39996
225.17 | 0.24282 | 0.39996
225.17999 | 0.2458 | 0.39996
225.19 | 0.2426 | 0.39996
225.2 | 0.24546 | 0.39996
225.20999 | 0.24222 | 0.39996
225.22 | 0.24525 | 0.39996
225.23 | 0.24201 | 0.39996
225.23999 | 0.24482 | 0.39996
225.25 | 0.2416 | 0.39996
225.25999 | 0.24449 | 0.39996
225.26999 | 0.24124 | 0.39996
225.28 | 0.24432 | 0.39996
225.28999 | 0.24091 | 0.39996
225.29999 | 0.24375 | 0.39996
225.31 | 0.2406 | 0.39996
225.31999 | 0.24341 | 0.39996
225.33 | 0.24015 | 0.39996
225.34 | 0.24303 | 0.39996
225.34999 | 0.23981 | 0.39996
225.36 | 0.24268 | 0.39996
225.37 | 0.23941 | 0.39996
225.37999 | 0.24241 | 0.39996
225.39 | 0.23905 | 0.39996
225.39999 | 0.24201 | 0.39996
225.40999 | 0.23884 | 0.39996
225.42 | 0.2417 | 0.39996
225.42999 | 0.2385 | 0.39996
225.44 | 0.24148 | 0.39996
225.45 | 0.23826 | 0.39996
225.45999 | 0.2412 | 0.39996
225.47 | 0.23788 | 0.39996
225.48 | 0.24101 | 0.39996
225.48999 | 0.23753 | 0.39996
225.5 | 0.24062 | 0.39996
225.50999 | 0.23722 | 0.39996
225.51999 | 0.24029 | 0.39996
225.53 | 0.23686 | 0.39996
225.53999 | 0.23984 | 0.39996
225.54999 | 0.23652 | 0.39996
225.56 | 0.23958 | 0.39996
225.56999 | 0.23626 | 0.39996
225.58 | 0.23936 | 0.39996
225.59 | 0.23598 | 0.39996
225.59999 | 0.23905 | 0.39996
225.61 | 0.23555 | 0.39996
225.62 | 0.23869 | 0.39996
225.62999 | 0.23524 | 0.39996
225.64 | 0.23843 | 0.39996
225.64999 | 0.23493 | 0.39996
225.65999 | 0.23805 | 0.39996
225.67 | 0.23462 | 0.39996
225.67999 | 0.23755 | 0.39996
225.69 | 0.23421 | 0.39996
225.7 | 0.23722 | 0.39996
225.70999 | 0.23385 | 0.39996
225.72 | 0.23688 | 0.39996
225.73 | 0.23364 | 0.39996
225.73999 | 0.23655 | 0.39996
225.75 | 0.23326 | 0.39996
225.75999 | 0.23636 | 0.39996
225.76999 | 0.23285 | 0.39996
225.78 | 0.236 | 0.39996
225.78999 | 0.23273 | 0.39996
225.79999 | 0.23586 | 0.39996
225.81 | 0.23261 | 0.39996
225.81999 | 0.23555 | 0.39996
225.83 | 0.23218 | 0.39996
225.84 | 0.23531 | 0.39996
225.84999 | 0.2319 | 0.39996
225.86 | 0.23521 | 0.39996
225.87 | 0.23171 | 0.39996
225.87999 | 0.23474 | 0.39996
225.89 | 0.23135 | 0.39996
225.89999 | 0.23464 | 0.39996
225.90999 | 0.23097 | 0.39996
225.92 | 0.23416 | 0.39996
225.92999 | 0.23056 | 0.39996
225.94 | 0.23383 | 0.39996
225.95 | 0.23035 | 0.39996
225.95999 | 0.23342 | 0.39996
225.97 | 0.2299 | 0.39996
225.98 | 0.23331 | 0.39996
225.98999 | 0.22968 | 0.39996
226 | 0.23295 | 0.39996
226.00999 | 0.22928 | 0.39996
226.01999 | 0.23238 | 0.39996
226.03 | 0.22904 | 0.39996
226.03999 | 0.23226 | 0.39996
226.04999 | 0.22868 | 0.39996
226.06 | 0.23192 | 0.39996
226.06999 | 0.22835 | 0.39996
226.08 | 0.23156 | 0.39996
226.09 | 0.22801 | 0.39996
226.09999 | 0.23116 | 0.39996
226.11 | 0.2277 | 0.39996
226.12 | 0.2308 | 0.39996
226.12999 | 0.22744 | 0.39996
226.14 | 0.23068 | 0.39996
226.14999 | 0.2272 | 0.39996
226.15999 | 0.23044 | 0.39996
226.17 | 0.22704 | 0.39996
226.17999 | 0.23035 | 0.39996
226.19 | 0.22682 | 0.39996
226.2 | 0.23013 | 0.39996
226.20999 | 0.22646 | 0.39996
226.22 | 0.23002 | 0.39996
226.23 | 0.22639 | 0.39996
226.23999 | 0.22968 | 0.39996
226.25 | 0.22599 | 0.39996
226.25999 | 0.22949 | 0.39996
226.26999 | 0.2257 | 0.39996
226.28 | 0.2292 | 0.39996
226.28999 | 0.22534 | 0.39996
226.29999 | 0.2288 | 0.39996
226.31 | 0.22491 | 0.39996
226.31999 | 0.2283 | 0.39996
226.33 | 0.22448 | 0.39996
226.34 | 0.22804 | 0.39996
226.34999 | 0.22425 | 0.39996
226.36 | 0.22768 | 0.39996
226.37 | 0.22394 | 0.39996
226.37999 | 0.22744 | 0.39996
226.39 | 0.22374 | 0.39996
226.39999 | 0.22739 | 0.39996
226.40999 | 0.22363 | 0.39996
226.42 | 0.22701 | 0.39996
226.42999 | 0.22329 | 0.39996
226.44 | 0.22677 | 0.39996
226.45 | 0.22308 | 0.39996
226.45999 | 0.22649 | 0.39996
226.47 | 0.22272 | 0.39996
226.48 | 0.2262 | 0.39996
226.48999 | 0.22229 | 0.39996
226.5 | 0.22591 | 0.39996
226.50999 | 0.2221 | 0.39996
226.51999 | 0.2257 | 0.39996
226.53 | 0.22184 | 0.39996
226.53999 | 0.22539 | 0.39996
226.54999 | 0.22153 | 0.39996
226.56 | 0.22522 | 0.39996
226.56999 | 0.22124 | 0.39996
226.58 | 0.22508 | 0.39996
226.59 | 0.22119 | 0.39996
226.59999 | 0.22475 | 0.39996
226.61 | 0.22088 | 0.39996
226.62 | 0.2247 | 0.39996
226.62999 | 0.22062 | 0.39996
226.64 | 0.22441 | 0.39996
226.64999 | 0.22031 | 0.39996
226.65999 | 0.22408 | 0.39996
226.67 | 0.21979 | 0.39996
226.67999 | 0.22396 | 0.39996
226.69 | 0.21964 | 0.39996
226.7 | 0.22346 | 0.39996
226.70999 | 0.21943 | 0.39996
226.72 | 0.22317 | 0.39996
226.73 | 0.21893 | 0.39996
226.73999 | 0.22272 | 0.39996
226.75 | 0.21869 | 0.39996
226.75999 | 0.22234 | 0.39996
226.76999 | 0.21845 | 0.39996
226.78 | 0.22222 | 0.39996
226.78999 | 0.21814 | 0.39996
226.79999 | 0.22198 | 0.39996
226.81 | 0.21805 | 0.39996
226.81999 | 0.22184 | 0.39996
226.83 | 0.21771 | 0.39996
226.84 | 0.22165 | 0.39996
226.84999 | 0.2174 | 0.39996
226.86 | 0.22141 | 0.39996
226.87 | 0.21726 | 0.39996
226.87999 | 0.22112 | 0.39996
226.89 | 0.2169 | 0.39996
226.89999 | 0.22084 | 0.39996
226.90999 | 0.21666 | 0.39996
226.92 | 0.22065 | 0.39996
226.92999 | 0.21647 | 0.39996
226.94 | 0.22041 | 0.39996
226.95 | 0.21619 | 0.39996
226.95999 | 0.22012 | 0.39996
226.97 | 0.21592 | 0.39996
226.98 | 0.22003 | 0.39996
226.98999 | 0.21583 | 0.39996
227 | 0.21964 | 0.39996
227.00999 | 0.2155 | 0.39996
227.01999 | 0.21945 | 0.39996
227.03 | 0.21516 | 0.39996
227.03999 | 0.21905 | 0.39996
227.04999 | 0.21485 | 0.39996
227.06 | 0.219 | 0.39996
227.06999 | 0.21423 | 0.39996
227.08 | 0.21857 | 0.39996
227.09 | 0.21421 | 0.39996
227.09999 | 0.21828 | 0.39996
227.11 | 0.21397 | 0.39996
227.12 | 0.218 | 0.39996
227.12999 | 0.21368 | 0.39996
227.14 | 0.21769 | 0.39996
227.14999 | 0.21337 | 0.39996
227.15999 | 0.21736 | 0.39996
227.17 | 0.21318 | 0.39996
227.17999 | 0.21724 | 0.39996
227.19 | 0.21302 | 0.39996
227.2 | 0.21714 | 0.39996
227.20999 | 0.21278 | 0.39996
227.22 | 0.21697 | 0.39996
227.23 | 0.21261 | 0.39996
227.23999 | 0.21671 | 0.39996
227.25 | 0.21244 | 0.39996
227.25999 | 0.21657 | 0.39996
227.26999 | 0.21223 | 0.39996
227.28 | 0.21628 | 0.39996
227.28999 | 0.21194 | 0.39996
227.29999 | 0.21616 | 0.39996
227.31 | 0.21159 | 0.39996
227.31999 | 0.21557 | 0.39996
227.33 | 0.2113 | 0.39996
227.34 | 0.21554 | 0.39996
227.34999 | 0.21094 | 0.39996
227.36 | 0.21514 | 0.39996
227.37 | 0.21082 | 0.39996
227.37999 | 0.21488 | 0.39996
227.39 | 0.21061 | 0.39996
227.39999 | 0.21473 | 0.39996
227.40999 | 0.21037 | 0.39996
227.42 | 0.21447 | 0.39996
227.42999 | 0.21001 | 0.39996
227.44 | 0.21423 | 0.39996
227.45 | 0.20984 | 0.39996
227.45999 | 0.21409 | 0.39996
227.47 | 0.20944 | 0.39996
227.48 | 0.21375 | 0.39996
227.48999 | 0.20932 | 0.39996
227.5 | 0.21354 | 0.39996
227.50999 | 0.20891 | 0.39996
227.51999 | 0.21321 | 0.39996
227.53 | 0.20863 | 0.39996
227.53999 | 0.21304 | 0.39996
227.54999 | 0.20865 | 0.39996
227.56 | 0.21278 | 0.39996
227.56999 | 0.20834 | 0.39996
227.58 | 0.21261 | 0.39996
227.59 | 0.20822 | 0.39996
227.59999 | 0.2124 | 0.39996
227.61 | 0.20784 | 0.39996
227.62 | 0.21225 | 0.39996
227.62999 | 0.2076 | 0.39996
227.64 | 0.21204 | 0.39996
227.64999 | 0.20753 | 0.39996
227.65999 | 0.2118 | 0.39996
227.67 | 0.20725 | 0.39996
227.67999 | 0.21168 | 0.39996
227.69 | 0.20694 | 0.39996
227.7 | 0.21135 | 0.39996
227.70999 | 0.20658 | 0.39996
227.72 | 0.21108 | 0.39996
227.73 | 0.20646 | 0.39996
227.73999 | 0.21063 | 0.39996
227.75 | 0.2061 | 0.39996
227.75999 | 0.21023 | 0.39996
227.76999 | 0.20596 | 0.39996
227.78 | 0.2102 | 0.39996
227.78999 | 0.20572 | 0.39996
227.79999 | 0.21032 | 0.39996
227.81 | 0.20565 | 0.39996
227.81999 | 0.20982 | 0.39996
227.83 | 0.20548 | 0.39996
227.84 | 0.20973 | 0.39996
227.84999 | 0.20524 | 0.39996
227.86 | 0.20953 | 0.39996
227.87 | 0.20481 | 0.39996
227.87999 | 0.20925 | 0.39996
227.89 | 0.20462 | 0.39996
227.89999 | 0.20911 | 0.39996
227.90999 | 0.20429 | 0.39996
227.92 | 0.20877 | 0.39996
227.92999 | 0.20412 | 0.39996
227.94 | 0.20861 | 0.39996
227.95 | 0.20377 | 0.39996
227.95999 | 0.2082 | 0.39996
227.97 | 0.20365 | 0.39996
227.98 | 0.2081 | 0.39996
227.98999 | 0.20329 | 0.39996
228 | 0.20799 | 0.39996
228.00999 | 0.20338 | 0.39996
228.01999 | 0.20763 | 0.39996
228.03 | 0.20305 | 0.39996
228.03999 | 0.20758 | 0.39996
228.04999 | 0.20291 | 0.39996
228.06 | 0.20715 | 0.39996
228.06999 | 0.20272 | 0.39996
228.08 | 0.20698 | 0.39996
228.09 | 0.20238 | 0.39996
228.09999 | 0.20682 | 0.39996
228.11 | 0.20222 | 0.39996
228.12 | 0.20651 | 0.39996
228.12999 | 0.20176 | 0.39996
228.14 | 0.20629 | 0.39996
228.14999 | 0.20157 | 0.39996
228.15999 | 0.20603 | 0.39996
228.17 | 0.20152 | 0.39996
228.17999 | 0.20589 | 0.39996
228.19 | 0.20114 | 0.39996
228.2 | 0.2057 | 0.39996
228.20999 | 0.2009 | 0.39996
228.22 | 0.20565 | 0.39996
228.23 | 0.20098 | 0.39996
228.23999 | 0.20529 | 0.39996
228.25 | 0.20064 | 0.39996
228.25999 | 0.20508 | 0.39996
228.26999 | 0.20059 | 0.39996
228.28 | 0.20491 | 0.39996
228.28999 | 0.20026 | 0.39996
228.29999 | 0.20465 | 0.39996
228.31 | 0.19986 | 0.39996
228.31999 | 0.20453 | 0.39996
228.33 | 0.19971 | 0.39996
228.34 | 0.20419 | 0.39996
228.34999 | 0.19952 | 0.39996
228.36 | 0.204 | 0.39996
228.37 | 0.19926 | 0.39996
228.37999 | 0.20365 | 0.39996
228.39 | 0.19907 | 0.39996
228.39999 | 0.20355 | 0.39996
228.40999 | 0.19883 | 0.39996
228.42 | 0.20334 | 0.39996
228.42999 | 0.19895 | 0.39996
228.44 | 0.20324 | 0.39996
228.45 | 0.1985 | 0.39996
228.45999 | 0.20295 | 0.39996
228.47 | 0.19835 | 0.39996
228.48 | 0.20288 | 0.39996
228.48999 | 0.19814 | 0.39996
228.5 | 0.20262 | 0.39996
228.50999 | 0.19785 | 0.39996
228.51999 | 0.20238 | 0.39996
228.53 | 0.19769 | 0.39996
228.53999 | 0.20212 | 0.39996
228.54999 | 0.19749 | 0.39996
228.56 | 0.20195 | 0.39996
228.56999 | 0.1973 | 0.39996
228.58 | 0.20167 | 0.39996
228.59 | 0.19702 | 0.39996
228.59999 | 0.20162 | 0.39996
228.61 | 0.19683 | 0.39996
228.62 | 0.20169 | 0.39996
228.62999 | 0.19664 | 0.39996
228.64 | 0.20124 | 0.39996
228.64999 | 0.19659 | 0.39996
228.65999 | 0.20112 | 0.39996
228.67 | 0.19621 | 0.39996
228.67999 | 0.20074 | 0.39996
228.69 | 0.19604 | 0.39996
228.7 | 0.20059 | 0.39996
228.70999 | 0.19587 | 0.39996
228.72 | 0.20024 | 0.39996
228.73 | 0.19559 | 0.39996
228.73999 | 0.20005 | 0.39996
228.75 | 0.19535 | 0.39996
228.75999 | 0.1999 | 0.39996
228.76999 | 0.19516 | 0.39996
228.78 | 0.19969 | 0.39996
228.78999 | 0.19504 | 0.39996
228.79999 | 0.19964 | 0.39996
228.81 | 0.1948 | 0.39996
228.81999 | 0.1995 | 0.39996
228.83 | 0.19459 | 0.39996
228.84 | 0.19919 | 0.39996
228.84999 | 0.19456 | 0.39996
228.86 | 0.199 | 0.39996
228.87 | 0.19435 | 0.39996
228.87999 | 0.19883 | 0.39996
228.89 | 0.19397 | 0.39996
228.89999 | 0.19862 | 0.39996
228.90999 | 0.19392 | 0.39996
228.92 | 0.19847 | 0.39996
228.92999 | 0.1937 | 0.39996
228.94 | 0.19826 | 0.39996
228.95 | 0.19337 | 0.39996
228.95999 | 0.198 | 0.39996
228.97 | 0.19323 | 0.39996
228.98 | 0.19776 | 0.39996
228.98999 | 0.19316 | 0.39996
229 | 0.19757 | 0.39996
229.00999 | 0.19296 | 0.39996
229.01999 | 0.19733 | 0.39996
229.03 | 0.19258 | 0.39996
229.03999 | 0.19718 | 0.39996
229.04999 | 0.19242 | 0.39996
229.06 | 0.19702 | 0.39996
229.06999 | 0.19218 | 0.39996
229.08 | 0.19711 | 0.39996
229.09 | 0.1922 | 0.39996
229.09999 | 0.19654 | 0.39996
229.11 | 0.19184 | 0.39996
229.12 | 0.1964 | 0.39996
229.12999 | 0.19163 | 0.39996
229.14 | 0.19599 | 0.39996
229.14999 | 0.19139 | 0.39996
229.15999 | 0.19609 | 0.39996
229.17 | 0.19137 | 0.39996
229.17999 | 0.1958 | 0.39996
229.19 | 0.19106 | 0.39996
229.2 | 0.19559 | 0.39996
229.20999 | 0.19099 | 0.39996
229.22 | 0.19547 | 0.39996
229.23 | 0.19084 | 0.39996
229.23999 | 0.19528 | 0.39996
229.25 | 0.19056 | 0.39996
229.25999 | 0.19513 | 0.39996
229.26999 | 0.19034 | 0.39996
229.28 | 0.19497 | 0.39996
229.28999 | 0.19001 | 0.39996
229.29999 | 0.19478 | 0.39996
229.31 | 0.18989 | 0.39996
229.31999 | 0.19454 | 0.39996
229.33 | 0.19001 | 0.39996
229.34 | 0.19442 | 0.39996
229.34999 | 0.18939 | 0.39996
229.36 | 0.19423 | 0.39996
229.37 | 0.18908 | 0.39996
229.37999 | 0.19394 | 0.39996
229.39 | 0.18929 | 0.39996
229.39999 | 0.19394 | 0.39996
229.40999 | 0.18922 | 0.39996
229.42 | 0.19358 | 0.39996
229.42999 | 0.18884 | 0.39996
229.44 | 0.19342 | 0.39996
229.45 | 0.18855 | 0.39996
229.45999 | 0.19318 | 0.39996
229.47 | 0.18846 | 0.39996
229.48 | 0.19299 | 0.39996
229.48999 | 0.18832 | 0.39996
229.5 | 0.19292 | 0.39996
229.50999 | 0.1881 | 0.39996
229.51999 | 0.19273 | 0.39996
229.53 | 0.18796 | 0.39996
229.53999 | 0.19273 | 0.39996
229.54999 | 0.18786 | 0.39996
229.56 | 0.19237 | 0.39996
229.56999 | 0.18758 | 0.39996
229.58 | 0.19254 | 0.39996
229.59 | 0.18741 | 0.39996
229.59999 | 0.19196 | 0.39996
229.61 | 0.18727 | 0.39996
229.62 | 0.19211 | 0.39996
229.62999 | 0.18705 | 0.39996
229.64 | 0.19182 | 0.39996
229.64999 | 0.18693 | 0.39996
229.65999 | 0.19153 | 0.39996
229.67 | 0.18677 | 0.39996
229.67999 | 0.19132 | 0.39996
229.69 | 0.1866 | 0.39996
229.7 | 0.19115 | 0.39996
229.70999 | 0.18629 | 0.39996
229.72 | 0.19103 | 0.39996
229.73 | 0.186 | 0.39996
229.73999 | 0.1907 | 0.39996
229.75 | 0.18617 | 0.39996
229.75999 | 0.19068 | 0.39996
229.76999 | 0.18543 | 0.39996
229.78 | 0.19046 | 0.39996
229.78999 | 0.18567 | 0.39996
229.79999 | 0.19039 | 0.39996
229.81 | 0.18531 | 0.39996
229.81999 | 0.19015 | 0.39996
229.83 | 0.18545 | 0.39996
229.84 | 0.19015 | 0.39996
229.84999 | 0.18512 | 0.39996
229.86 | 0.18982 | 0.39996
229.87 | 0.185 | 0.39996
229.87999 | 0.18967 | 0.39996
229.89 | 0.18474 | 0.39996
229.89999 | 0.18946 | 0.39996
229.90999 | 0.18455 | 0.39996
229.92 | 0.18925 | 0.39996
229.92999 | 0.18436 | 0.39996
229.94 | 0.18908 | 0.39996
229.95 | 0.18417 | 0.39996
229.95999 | 0.18874 | 0.39996
229.97 | 0.18414 | 0.39996
229.98 | 0.18896 | 0.39996
229.98999 | 0.18393 | 0.39996
230 | 0.18884 | 0.39996
230.00999 | 0.1839 | 0.39996
230.01999 | 0.1886 | 0.39996
230.03 | 0.18357 | 0.39996
230.03999 | 0.18834 | 0.39996
230.04999 | 0.18357 | 0.39996
230.06 | 0.18815 | 0.39996
230.06999 | 0.18321 | 0.39996
230.08 | 0.18798 | 0.39996
230.09 | 0.183 | 0.39996
230.09999 | 0.18774 | 0.39996
230.11 | 0.18283 | 0.39996
230.12 | 0.18753 | 0.39996
230.12999 | 0.18264 | 0.39996
230.14 | 0.1875 | 0.39996
230.14999 | 0.18255 | 0.39996
230.15999 | 0.18731 | 0.39996
230.17 | 0.18255 | 0.39996
230.17999 | 0.18708 | 0.39996
230.19 | 0.18207 | 0.39996
230.2 | 0.18693 | 0.39996
230.20999 | 0.18221 | 0.39996
230.22 | 0.18684 | 0.39996
230.23 | 0.18178 | 0.39996
230.23999 | 0.18674 | 0.39996
230.25 | 0.1819 | 0.39996
230.25999 | 0.18662 | 0.39996
230.26999 | 0.18169 | 0.39996
230.28 | 0.18631 | 0.39996
230.28999 | 0.18152 | 0.39996
230.29999 | 0.1861 | 0.39996
230.31 | 0.18114 | 0.39996
230.31999 | 0.18588 | 0.39996
230.33 | 0.18107 | 0.39996
230.34 | 0.18584 | 0.39996
230.34999 | 0.18092 | 0.39996
230.36 | 0.18557 | 0.39996
230.37 | 0.18083 | 0.39996
230.37999 | 0.18531 | 0.39996
230.39 | 0.18059 | 0.39996
230.39999 | 0.18541 | 0.39996
230.40999 | 0.18045 | 0.39996
230.42 | 0.18522 | 0.39996
230.42999 | 0.18045 | 0.39996
230.44 | 0.18507 | 0.39996
230.45 | 0.18023 | 0.39996
230.45999 | 0.18472 | 0.39996
230.47 | 0.17997 | 0.39996
230.48 | 0.18467 | 0.39996
230.48999 | 0.17973 | 0.39996
230.5 | 0.18469 | 0.39996
230.50999 | 0.17973 | 0.39996
230.51999 | 0.18407 | 0.39996
230.53 | 0.17937 | 0.39996
230.53999 | 0.18429 | 0.39996
230.54999 | 0.17926 | 0.39996
230.56 | 0.18417 | 0.39996
230.56999 | 0.17918 | 0.39996
230.58 | 0.18383 | 0.39996
230.59 | 0.17921 | 0.39996
230.59999 | 0.18369 | 0.39996
230.61 | 0.1789 | 0.39996
230.62 | 0.18357 | 0.39996
230.62999 | 0.17883 | 0.39996
230.64 | 0.18357 | 0.39996
230.64999 | 0.17854 | 0.39996
230.65999 | 0.18324 | 0.39996
230.67 | 0.17833 | 0.39996
230.67999 | 0.18305 | 0.39996
230.69 | 0.17821 | 0.39996
230.7 | 0.183 | 0.39996
230.70999 | 0.17814 | 0.39996
230.72 | 0.18278 | 0.39996
230.73 | 0.17783 | 0.39996
230.73999 | 0.18262 | 0.39996
230.75 | 0.1778 | 0.39996
230.75999 | 0.18238 | 0.39996
230.76999 | 0.17759 | 0.39996
230.78 | 0.18224 | 0.39996
230.78999 | 0.17742 | 0.39996
230.79999 | 0.18195 | 0.39996
230.81 | 0.17735 | 0.39996
230.81999 | 0.18193 | 0.39996
230.83 | 0.17709 | 0.39996
230.84 | 0.18183 | 0.39996
230.84999 | 0.1769 | 0.39996
230.86 | 0.18133 | 0.39996
230.87 | 0.17692 | 0.39996
230.87999 | 0.18116 | 0.39996
230.89 | 0.17623 | 0.39996
230.89999 | 0.18112 | 0.39996
230.90999 | 0.1763 | 0.39996
230.92 | 0.18085 | 0.39996
230.92999 | 0.1762 | 0.39996
230.94 | 0.18071 | 0.39996
230.95 | 0.17585 | 0.39996
230.95999 | 0.18059 | 0.39996
230.97 | 0.17594 | 0.39996
230.98 | 0.18042 | 0.39996
230.98999 | 0.17558 | 0.39996
231 | 0.18033 | 0.39996
231.00999 | 0.17539 | 0.39996
231.01999 | 0.18014 | 0.39996
231.03 | 0.17542 | 0.39996
231.03999 | 0.17995 | 0.39996
231.04999 | 0.17484 | 0.39996
231.06 | 0.17976 | 0.39996
231.06999 | 0.17501 | 0.39996
231.08 | 0.17961 | 0.39996
231.09 | 0.17508 | 0.39996
231.09999 | 0.1794 | 0.39996
231.11 | 0.17482 | 0.39996
231.12 | 0.17923 | 0.39996
231.12999 | 0.17434 | 0.39996
231.14 | 0.17895 | 0.39996
231.14999 | 0.17432 | 0.39996
231.15999 | 0.17909 | 0.39996
231.17 | 0.17413 | 0.39996
231.17999 | 0.17887 | 0.39996
231.19 | 0.17403 | 0.39996
231.2 | 0.17895 | 0.39996
231.20999 | 0.17396 | 0.39996
231.22 | 0.17859 | 0.39996
231.23 | 0.17372 | 0.39996
231.23999 | 0.17835 | 0.39996
231.25 | 0.17372 | 0.39996
231.25999 | 0.17828 | 0.39996
231.26999 | 0.17351 | 0.39996
231.28 | 0.17811 | 0.39996
231.28999 | 0.17337 | 0.39996
231.29999 | 0.17799 | 0.39996
231.31 | 0.17332 | 0.39996
231.31999 | 0.17799 | 0.39996
231.33 | 0.17306 | 0.39996
231.34 | 0.17749 | 0.39996
231.34999 | 0.17289 | 0.39996
231.36 | 0.17732 | 0.39996
231.37 | 0.17282 | 0.39996
231.37999 | 0.17735 | 0.39996
231.39 | 0.17256 | 0.39996
231.39999 | 0.17701 | 0.39996
231.40999 | 0.17229 | 0.39996
231.42 | 0.17697 | 0.39996
231.42999 | 0.17239 | 0.39996
231.44 | 0.17685 | 0.39996
231.45 | 0.17239 | 0.39996
231.45999 | 0.17659 | 0.39996
231.47 | 0.1721 | 0.39996
231.48 | 0.17649 | 0.39996
231.48999 | 0.17182 | 0.39996
231.5 | 0.17635 | 0.39996
231.50999 | 0.17165 | 0.39996
231.51999 | 0.17611 | 0.39996
231.53 | 0.17136 | 0.39996
231.53999 | 0.17616 | 0.39996
231.54999 | 0.17163 | 0.39996
231.56 | 0.17573 | 0.39996
231.56999 | 0.17151 | 0.39996
231.58 | 0.17582 | 0.39996
231.59 | 0.17096 | 0.39996
231.59999 | 0.17563 | 0.39996
231.61 | 0.17108 | 0.39996
231.62 | 0.17556 | 0.39996
231.62999 | 0.17096 | 0.39996
231.64 | 0.17537 | 0.39996
231.64999 | 0.17091 | 0.39996
231.65999 | 0.17501 | 0.39996
231.67 | 0.17077 | 0.39996
231.67999 | 0.17506 | 0.39996
231.69 | 0.17048 | 0.39996
231.7 | 0.17475 | 0.39996
231.70999 | 0.17036 | 0.39996
231.72 | 0.17442 | 0.39996
231.73 | 0.17029 | 0.39996
231.73999 | 0.17451 | 0.39996
231.75 | 0.17012 | 0.39996
231.75999 | 0.17454 | 0.39996
231.76999 | 0.17015 | 0.39996
231.78 | 0.17401 | 0.39996
231.78999 | 0.16996 | 0.39996
231.79999 | 0.17389 | 0.39996
231.81 | 0.16991 | 0.39996
231.81999 | 0.17415 | 0.39996
231.83 | 0.1697 | 0.39996
231.84 | 0.17389 | 0.39996
231.84999 | 0.16953 | 0.39996
231.86 | 0.1737 | 0.39996
231.87 | 0.16948 | 0.39996
231.87999 | 0.17344 | 0.39996
231.89 | 0.16924 | 0.39996
231.89999 | 0.17325 | 0.39996
231.90999 | 0.16893 | 0.39996
231.92 | 0.1732 | 0.39996
231.92999 | 0.16884 | 0.39996
231.94 | 0.17289 | 0.39996
231.95 | 0.16905 | 0.39996
231.95999 | 0.17284 | 0.39996
231.97 | 0.16879 | 0.39996
231.98 | 0.1727 | 0.39996
231.98999 | 0.1686 | 0.39996
232 | 0.17253 | 0.39996
232.00999 | 0.16848 | 0.39996
232.01999 | 0.17241 | 0.39996
232.03 | 0.16831 | 0.39996
232.03999 | 0.17234 | 0.39996
232.04999 | 0.16831 | 0.39996
232.06 | 0.1721 | 0.39996
232.06999 | 0.16819 | 0.39996
232.08 | 0.1721 | 0.39996
232.09 | 0.16807 | 0.39996
232.09999 | 0.17186 | 0.39996
232.11 | 0.168 | 0.39996
232.12 | 0.17136 | 0.39996
232.12999 | 0.16769 | 0.39996
232.14 | 0.1716 | 0.39996
232.14999 | 0.16762 | 0.39996
232.15999 | 0.17146 | 0.39996
232.17 | 0.16762 | 0.39996
232.17999 | 0.17122 | 0.39996
232.18999 | 0.16743 | 0.39996
232.2 | 0.1711 | 0.39996
232.20999 | 0.16707 | 0.39996
232.22 | 0.17084 | 0.39996
232.23 | 0.16707 | 0.39996
232.23999 | 0.17086 | 0.39996
232.25 | 0.16719 | 0.39996
232.25999 | 0.17065 | 0.39996
232.26999 | 0.16695 | 0.39996
232.28 | 0.17053 | 0.39996
232.28999 | 0.16683 | 0.39996
232.29999 | 0.17029 | 0.39996
232.31 | 0.16669 | 0.39996
232.31999 | 0.17005 | 0.39996
232.33 | 0.16648 | 0.39996
232.34 | 0.17008 | 0.39996
232.34999 | 0.16631 | 0.39996
232.36 | 0.16986 | 0.39996
232.37 | 0.16631 | 0.39996
232.37999 | 0.16965 | 0.39996
232.39 | 0.16617 | 0.39996
232.39999 | 0.1696 | 0.39996
232.40999 | 0.16605 | 0.39996
232.42 | 0.1697 | 0.39996
232.42999 | 0.16586 | 0.39996
232.43999 | 0.16934 | 0.39996
232.45 | 0.16583 | 0.39996
232.45999 | 0.16924 | 0.39996
232.47 | 0.16576 | 0.39996
232.48 | 0.16886 | 0.39996
232.48999 | 0.16569 | 0.39996
232.5 | 0.16898 | 0.39996
232.50999 | 0.16548 | 0.39996
232.51999 | 0.16888 | 0.39996
232.53 | 0.16536 | 0.39996
232.53999 | 0.16869 | 0.39996
232.54999 | 0.16519 | 0.39996
232.56 | 0.16862 | 0.39996
232.56999 | 0.16509 | 0.39996
232.58 | 0.16834 | 0.39996
232.59 | 0.16507 | 0.39996
232.59999 | 0.16826 | 0.39996
232.61 | 0.16502 | 0.39996
232.62 | 0.16807 | 0.39996
232.62999 | 0.16483 | 0.39996
232.64 | 0.16798 | 0.39996
232.64999 | 0.16443 | 0.39996
232.65999 | 0.16779 | 0.39996
232.67 | 0.16462 | 0.39996
232.67999 | 0.16767 | 0.39996
232.68999 | 0.16452 | 0.39996
232.7 | 0.1676 | 0.39996
232.70999 | 0.16431 | 0.39996
232.72 | 0.16738 | 0.39996
232.73 | 0.16419 | 0.39996
232.73999 | 0.16719 | 0.39996
232.75 | 0.16373 | 0.39996
232.75999 | 0.16705 | 0.39996
232.76999 | 0.16393 | 0.39996
232.78 | 0.16681 | 0.39996
232.78999 | 0.16395 | 0.39996
232.79999 | 0.16688 | 0.39996
232.81 | 0.16359 | 0.39996
232.81999 | 0.16671 | 0.39996
232.83 | 0.16357 | 0.39996
232.84 | 0.16645 | 0.39996
232.84999 | 0.16354 | 0.39996
232.86 | 0.16643 | 0.39996
232.87 | 0.16331 | 0.39996
232.87999 | 0.1664 | 0.39996
232.89 | 0.16333 | 0.39996
232.89999 | 0.16586 | 0.39996
232.90999 | 0.16311 | 0.39996
232.92 | 0.16612 | 0.39996
232.92999 | 0.16307 | 0.39996
232.93999 | 0.16555 | 0.39996
232.95 | 0.16292 | 0.39996
232.95999 | 0.16564 | 0.39996
232.97 | 0.16273 | 0.39996
232.98 | 0.16569 | 0.39996
232.98999 | 0.16261 | 0.39996
233 | 0.16559 | 0.39996
233.00999 | 0.16261 | 0.39996
233.01999 | 0.16545 | 0.39996
233.03 | 0.16247 | 0.39996
233.03999 | 0.16526 | 0.39996
233.04999 | 0.1624 | 0.39996
233.06 | 0.16517 | 0.39996
233.06999 | 0.1623 | 0.39996
233.08 | 0.16488 | 0.39996
233.09 | 0.16226 | 0.39996
233.09999 | 0.16466 | 0.39996
233.11 | 0.16221 | 0.39996
233.12 | 0.16455 | 0.39996
233.12999 | 0.16195 | 0.39996
233.14 | 0.16435 | 0.39996
233.14999 | 0.16183 | 0.39996
233.15999 | 0.16421 | 0.39996
233.17 | 0.16173 | 0.39996
233.17999 | 0.16414 | 0.39996
233.18999 | 0.16166 | 0.39996
233.2 | 0.16402 | 0.39996
233.20999 | 0.16166 | 0.39996
233.22 | 0.1639 | 0.39996
233.23 | 0.16149 | 0.39996
233.23999 | 0.16373 | 0.39996
233.25 | 0.16133 | 0.39996
233.25999 | 0.16357 | 0.39996
233.26999 | 0.16106 | 0.39996
233.28 | 0.16354 | 0.39996
233.28999 | 0.16111 | 0.39996
233.29999 | 0.16347 | 0.39996
233.31 | 0.16095 | 0.39996
233.31999 | 0.16338 | 0.39996
233.33 | 0.16087 | 0.39996
233.34 | 0.16278 | 0.39996
233.34999 | 0.16071 | 0.39996
233.36 | 0.16276 | 0.39996
233.37 | 0.16061 | 0.39996
233.37999 | 0.16288 | 0.39996
233.39 | 0.16064 | 0.39996
233.39999 | 0.16257 | 0.39996
233.40999 | 0.16035 | 0.39996
233.42 | 0.16242 | 0.39996
233.42999 | 0.16044 | 0.39996
233.43999 | 0.16228 | 0.39996
233.45 | 0.16035 | 0.39996
233.45999 | 0.16235 | 0.39996
233.47 | 0.16025 | 0.39996
233.48 | 0.16171 | 0.39996
233.48999 | 0.15999 | 0.39996
233.5 | 0.16192 | 0.39996
233.50999 | 0.16002 | 0.39996
233.51999 | 0.16176 | 0.39996
233.53 | 0.1598 | 0.39996
233.53999 | 0.16168 | 0.39996
233.54999 | 0.15971 | 0.39996
233.56 | 0.16126 | 0.39996
233.56999 | 0.15961 | 0.39996
233.58 | 0.16123 | 0.39996
233.59 | 0.15959 | 0.39996
233.59999 | 0.16118 | 0.39996
233.61 | 0.1593 | 0.39996
233.62 | 0.16109 | 0.39996
233.62999 | 0.15928 | 0.39996
233.64 | 0.16097 | 0.39996
233.64999 | 0.15918 | 0.39996
233.65999 | 0.16083 | 0.39996
233.67 | 0.15916 | 0.39996
233.67999 | 0.16068 | 0.39996
233.68999 | 0.15906 | 0.39996
233.7 | 0.16052 | 0.39996
233.70999 | 0.15911 | 0.39996
233.72 | 0.16023 | 0.39996
233.73 | 0.15889 | 0.39996
233.73999 | 0.16009 | 0.39996
233.75 | 0.1588 | 0.39996
233.75999 | 0.16002 | 0.39996
233.76999 | 0.15863 | 0.39996
233.78 | 0.15978 | 0.39996
233.78999 | 0.15844 | 0.39996
233.79999 | 0.15994 | 0.39996
233.81 | 0.15851 | 0.39996
233.81999 | 0.15992 | 0.39996
233.83 | 0.15842 | 0.39996
233.84 | 0.15961 | 0.39996
233.84999 | 0.15839 | 0.39996
233.86 | 0.15949 | 0.39996
233.87 | 0.15839 | 0.39996
233.87999 | 0.15951 | 0.39996
233.89 | 0.15813 | 0.39996
233.89999 | 0.15887 | 0.39996
233.90999 | 0.15799 | 0.39996
233.92 | 0.15894 | 0.39996
233.92999 | 0.15782 | 0.39996
233.93999 | 0.15858 | 0.39996
233.95 | 0.15773 | 0.39996
233.95999 | 0.15875 | 0.39996
233.97 | 0.15773 | 0.39996
233.98 | 0.15858 | 0.39996
233.98999 | 0.1577 | 0.39996
234 | 0.15827 | 0.39996
234.00999 | 0.1573 | 0.39996
234.01999 | 0.15823 | 0.39996
234.03 | 0.15754 | 0.39996
234.03999 | 0.15827 | 0.39996
234.04999 | 0.15758 | 0.39996
234.06 | 0.15816 | 0.39996
234.06999 | 0.15749 | 0.39996
234.08 | 0.15794 | 0.39996
234.09 | 0.15727 | 0.39996
234.09999 | 0.15777 | 0.39996
234.11 | 0.15701 | 0.39996
234.12 | 0.15761 | 0.39996
234.12999 | 0.1573 | 0.39996
234.14 | 0.15742 | 0.39996
234.14999 | 0.15665 | 0.39996
234.15999 | 0.15727 | 0.39996
234.17 | 0.15689 | 0.39996
234.17999 | 0.15723 | 0.39996
234.18999 | 0.15668 | 0.39996
234.2 | 0.15701 | 0.39996
234.20999 | 0.15673 | 0.39996
234.22 | 0.15684 | 0.39996
234.23 | 0.15668 | 0.39996
234.23999 | 0.15677 | 0.39996
234.25 | 0.15656 | 0.39996
234.25999 | 0.15677 | 0.39996
234.26999 | 0.15644 | 0.39996
234.28 | 0.15663 | 0.39996
234.28999 | 0.15634 | 0.39996
234.29999 | 0.15613 | 0.39996
234.31 | 0.15625 | 0.39996
234.31999 | 0.15639 | 0.39996
234.33 | 0.15627 | 0.39996
234.34 | 0.15587 | 0.39996
234.34999 | 0.15601 | 0.39996
234.36 | 0.15584 | 0.39996
234.37 | 0.15618 | 0.39996
234.37999 | 0.15591 | 0.39996
234.39 | 0.1557 | 0.39996
234.39999 | 0.15577 | 0.39996
234.40999 | 0.15596 | 0.39996
234.42 | 0.15556 | 0.39996
234.42999 | 0.15572 | 0.39996
234.43999 | 0.15546 | 0.39996
234.45 | 0.1558 | 0.39996
234.45999 | 0.15522 | 0.39996
234.47 | 0.15558 | 0.39996
234.48 | 0.15525 | 0.39996
234.48999 | 0.15525 | 0.39996
234.5 | 0.15508 | 0.39996
234.50999 | 0.15546 | 0.39996
234.51999 | 0.15487 | 0.39996
234.53 | 0.15513 | 0.39996
234.53999 | 0.1547 | 0.39996
234.54999 | 0.15522 | 0.39996
234.56 | 0.15475 | 0.39996
234.56999 | 0.15522 | 0.39996
234.58 | 0.15451 | 0.39996
234.59 | 0.1552 | 0.39996
234.59999 | 0.15436 | 0.39996
234.61 | 0.15491 | 0.39996
234.62 | 0.15432 | 0.39996
234.62999 | 0.15498 | 0.39996
234.64 | 0.15403 | 0.39996
234.64999 | 0.15487 | 0.39996
234.65999 | 0.15394 | 0.39996
234.67 | 0.15484 | 0.39996
234.67999 | 0.15379 | 0.39996
234.68999 | 0.15479 | 0.39996
234.7 | 0.15367 | 0.39996
234.70999 | 0.15458 | 0.39996
234.72 | 0.15322 | 0.39996
234.73 | 0.1546 | 0.39996
234.73999 | 0.15332 | 0.39996
234.75 | 0.15453 | 0.39996
234.75999 | 0.15322 | 0.39996
234.76999 | 0.15434 | 0.39996
234.78 | 0.15324 | 0.39996
234.78999 | 0.15456 | 0.39996
234.79999 | 0.15312 | 0.39996
234.81 | 0.15425 | 0.39996
234.81999 | 0.15291 | 0.39996
234.83 | 0.15401 | 0.39996
234.84 | 0.15272 | 0.39996
234.84999 | 0.15396 | 0.39996
234.86 | 0.1525 | 0.39996
234.87 | 0.15429 | 0.39996
234.87999 | 0.15236 | 0.39996
234.89 | 0.15401 | 0.39996
234.89999 | 0.15224 | 0.39996
234.90999 | 0.15391 | 0.39996
234.92 | 0.15198 | 0.39996
234.92999 | 0.15386 | 0.39996
234.93999 | 0.15186 | 0.39996
234.95 | 0.15367 | 0.39996
234.95999 | 0.15193 | 0.39996
234.97 | 0.15377 | 0.39996
234.98 | 0.15167 | 0.39996
234.98999 | 0.1537 | 0.39996
235 | 0.15167 | 0.39996
235.00999 | 0.15363 | 0.39996
235.01999 | 0.15153 | 0.39996
235.03 | 0.15372 | 0.39996
235.03999 | 0.15146 | 0.39996
235.04999 | 0.15379 | 0.39996
235.06 | 0.15127 | 0.39996
235.06999 | 0.15339 | 0.39996
235.08 | 0.15119 | 0.39996
235.09 | 0.15346 | 0.39996
235.09999 | 0.15119 | 0.39996
235.11 | 0.1531 | 0.39996
235.12 | 0.15081 | 0.39996
235.12999 | 0.15274 | 0.39996
235.14 | 0.15076 | 0.39996
235.14999 | 0.15322 | 0.39996
235.15999 | 0.1506 | 0.39996
235.17 | 0.15296 | 0.39996
235.17999 | 0.15057 | 0.39996
235.18999 | 0.15284 | 0.39996
235.2 | 0.15038 | 0.39996
235.20999 | 0.15284 | 0.39996
235.22 | 0.15036 | 0.39996
235.23 | 0.15289 | 0.39996
235.23999 | 0.15017 | 0.39996
235.25 | 0.15274 | 0.39996
235.25999 | 0.14983 | 0.39996
235.26999 | 0.15277 | 0.39996
235.28 | 0.14986 | 0.39996
235.28999 | 0.15236 | 0.39996
235.29999 | 0.14948 | 0.39996
235.31 | 0.15253 | 0.39996
235.31999 | 0.14943 | 0.39996
235.33 | 0.15229 | 0.39996
235.34 | 0.14926 | 0.39996
235.34999 | 0.15215 | 0.39996
235.36 | 0.14921 | 0.39996
235.37 | 0.1521 | 0.39996
235.37999 | 0.14914 | 0.39996
235.39 | 0.15193 | 0.39996
235.39999 | 0.14902 | 0.39996
235.40999 | 0.15212 | 0.39996
235.42 | 0.14902 | 0.39996
235.42999 | 0.1521 | 0.39996
235.43999 | 0.149 | 0.39996
235.45 | 0.15203 | 0.39996
235.45999 | 0.14886 | 0.39996
235.47 | 0.1521 | 0.39996
235.48 | 0.14874 | 0.39996
235.48999 | 0.15162 | 0.39996
235.5 | 0.14848 | 0.39996
235.50999 | 0.15174 | 0.39996
235.51999 | 0.14833 | 0.39996
235.53 | 0.1515 | 0.39996
235.53999 | 0.14828 | 0.39996
235.54999 | 0.15169 | 0.39996
235.56 | 0.148 | 0.39996
235.56999 | 0.15131 | 0.39996
235.58 | 0.1479 | 0.39996
235.59 | 0.15141 | 0.39996
235.59999 | 0.14781 | 0.39996
235.61 | 0.15131 | 0.39996
235.62 | 0.14762 | 0.39996
235.62999 | 0.15117 | 0.39996
235.64 | 0.14759 | 0.39996
235.64999 | 0.15136 | 0.39996
235.65999 | 0.14728 | 0.39996
235.67 | 0.15115 | 0.39996
235.67999 | 0.14712 | 0.39996
235.68999 | 0.15131 | 0.39996
235.7 | 0.14712 | 0.39996
235.70999 | 0.15117 | 0.39996
235.72 | 0.14695 | 0.39996
235.73 | 0.15093 | 0.39996
235.73999 | 0.14709 | 0.39996
235.75 | 0.15096 | 0.39996
235.75999 | 0.14674 | 0.39996
235.76999 | 0.15076 | 0.39996
235.78 | 0.14674 | 0.39996
235.78999 | 0.15079 | 0.39996
235.79999 | 0.14647 | 0.39996
235.81 | 0.15069 | 0.39996
235.81999 | 0.14633 | 0.39996
235.83 | 0.15067 | 0.39996
235.84 | 0.14626 | 0.39996
235.84999 | 0.15043 | 0.39996
235.86 | 0.14616 | 0.39996
235.87 | 0.15055 | 0.39996
235.87999 | 0.14612 | 0.39996
235.89 | 0.15022 | 0.39996
235.89999 | 0.14588 | 0.39996
235.90999 | 0.15038 | 0.39996
235.92 | 0.14578 | 0.39996
235.92999 | 0.15017 | 0.39996
235.93999 | 0.14564 | 0.39996
235.95 | 0.15012 | 0.39996
235.95999 | 0.14552 | 0.39996
235.97 | 0.1501 | 0.39996
235.98 | 0.14552 | 0.39996
235.98999 | 0.15014 | 0.39996
236 | 0.14542 | 0.39996
236.00999 | 0.1501 | 0.39996
236.01999 | 0.14509 | 0.39996
236.03 | 0.15005 | 0.39996
236.03999 | 0.14492 | 0.39996
236.04999 | 0.14998 | 0.39996
236.06 | 0.14509 | 0.39996
236.06999 | 0.1501 | 0.39996
236.08 | 0.14449 | 0.39996
236.09 | 0.14988 | 0.39996
236.09999 | 0.14466 | 0.39996
236.11 | 0.14986 | 0.39996
236.12 | 0.14442 | 0.39996
236.12999 | 0.14976 | 0.39996
236.14 | 0.14435 | 0.39996
236.14999 | 0.14955 | 0.39996
236.15999 | 0.14416 | 0.39996
236.17 | 0.14952 | 0.39996
236.17999 | 0.14409 | 0.39996
236.18999 | 0.14957 | 0.39996
236.2 | 0.14399 | 0.39996
236.20999 | 0.14945 | 0.39996
236.22 | 0.14385 | 0.39996
236.23 | 0.14926 | 0.39996
236.23999 | 0.14375 | 0.39996
236.25 | 0.14931 | 0.39996
236.25999 | 0.14359 | 0.39996
236.26999 | 0.14931 | 0.39996
236.28 | 0.14342 | 0.39996
236.28999 | 0.14921 | 0.39996
236.29999 | 0.1433 | 0.39996
236.31 | 0.14895 | 0.39996
236.31999 | 0.14325 | 0.39996
236.33 | 0.14905 | 0.39996
236.34 | 0.14299 | 0.39996
236.34999 | 0.14905 | 0.39996
236.36 | 0.14292 | 0.39996
236.37 | 0.14888 | 0.39996
236.37999 | 0.14271 | 0.39996
236.39 | 0.14883 | 0.39996
236.39999 | 0.14263 | 0.39996
236.40999 | 0.14886 | 0.39996
236.42 | 0.14244 | 0.39996
236.42999 | 0.14881 | 0.39996
236.43999 | 0.14263 | 0.39996
236.45 | 0.1491 | 0.39996
236.45999 | 0.14278 | 0.39996
236.47 | 0.14917 | 0.39996
236.48 | 0.14244 | 0.39996
236.48999 | 0.14898 | 0.39996
236.5 | 0.14218 | 0.39996
236.50999 | 0.14883 | 0.39996
236.51999 | 0.14209 | 0.39996
236.53 | 0.14859 | 0.39996
236.53999 | 0.14199 | 0.39996
236.54999 | 0.14881 | 0.39996
236.56 | 0.14192 | 0.39996
236.56999 | 0.14857 | 0.39996
236.58 | 0.14156 | 0.39996
236.59 | 0.14862 | 0.39996
236.59999 | 0.14161 | 0.39996
236.61 | 0.14857 | 0.39996
236.62 | 0.14154 | 0.39996
236.62999 | 0.14857 | 0.39996
236.64 | 0.14144 | 0.39996
236.64999 | 0.14848 | 0.39996
236.65999 | 0.14116 | 0.39996
236.67 | 0.1485 | 0.39996
236.67999 | 0.14128 | 0.39996
236.68999 | 0.1485 | 0.39996
236.7 | 0.14099 | 0.39996
236.70999 | 0.14845 | 0.39996
236.72 | 0.14092 | 0.39996
236.73 | 0.14836 | 0.39996
236.73999 | 0.14068 | 0.39996
236.75 | 0.14807 | 0.39996
236.75999 | 0.1408 | 0.39996
236.76999 | 0.14833 | 0.39996
236.78 | 0.14023 | 0.39996
236.78999 | 0.14819 | 0.39996
236.79999 | 0.14013 | 0.39996
236.81 | 0.14767 | 0.39996
236.81999 | 0.14025 | 0.39996
236.83 | 0.14783 | 0.39996
236.84 | 0.14008 | 0.39996
236.84999 | 0.14786 | 0.39996
236.86 | 0.13994 | 0.39996
236.87 | 0.1475 | 0.39996
236.87999 | 0.13982 | 0.39996
236.89 | 0.14759 | 0.39996
236.89999 | 0.1398 | 0.39996
236.90999 | 0.1475 | 0.39996
236.92 | 0.13963 | 0.39996
236.92999 | 0.14755 | 0.39996
236.93999 | 0.13965 | 0.39996
236.95 | 0.14743 | 0.39996
236.95999 | 0.13949 | 0.39996
236.97 | 0.1475 | 0.39996
236.98 | 0.13944 | 0.39996
236.98999 | 0.14731 | 0.39996
237 | 0.13934 | 0.39996
237.00999 | 0.14731 | 0.39996
237.01999 | 0.13923 | 0.39996
237.03 | 0.14731 | 0.39996
237.03999 | 0.13908 | 0.39996
237.04999 | 0.14733 | 0.39996
237.06 | 0.13892 | 0.39996
237.06999 | 0.14714 | 0.39996
237.08 | 0.13889 | 0.39996
237.09 | 0.147 | 0.39996
237.09999 | 0.13892 | 0.39996
237.11 | 0.14705 | 0.39996
237.12 | 0.13856 | 0.39996
237.12999 | 0.14685 | 0.39996
237.14 | 0.13844 | 0.39996
237.14999 | 0.14676 | 0.39996
237.15999 | 0.1382 | 0.39996
237.17 | 0.1469 | 0.39996
237.17999 | 0.1383 | 0.39996
237.18999 | 0.14669 | 0.39996
237.2 | 0.13818 | 0.39996
237.20999 | 0.14652 | 0.39996
237.22 | 0.1382 | 0.39996
237.23 | 0.14645 | 0.39996
237.23999 | 0.13784 | 0.39996
237.25 | 0.14652 | 0.39996
237.25999 | 0.13779 | 0.39996
237.26999 | 0.14643 | 0.39996
237.28 | 0.13782 | 0.39996
237.28999 | 0.14635 | 0.39996
237.29999 | 0.13768 | 0.39996
237.31 | 0.14633 | 0.39996
237.31999 | 0.13765 | 0.39996
237.33 | 0.14619 | 0.39996
237.34 | 0.13748 | 0.39996
237.34999 | 0.14616 | 0.39996
237.36 | 0.13746 | 0.39996
237.37 | 0.14626 | 0.39996
237.37999 | 0.13746 | 0.39996
237.39 | 0.14609 | 0.39996
237.39999 | 0.13732 | 0.39996
237.40999 | 0.14614 | 0.39996
237.42 | 0.13713 | 0.39996
237.42999 | 0.14616 | 0.39996
237.43999 | 0.13708 | 0.39996
237.45 | 0.14602 | 0.39996
237.45999 | 0.13696 | 0.39996
237.47 | 0.146 | 0.39996
237.48 | 0.13679 | 0.39996
237.48999 | 0.14581 | 0.39996
237.5 | 0.13655 | 0.39996
237.50999 | 0.14588 | 0.39996
237.51999 | 0.13646 | 0.39996
237.53 | 0.14573 | 0.39996
237.53999 | 0.13646 | 0.39996
237.54999 | 0.14569 | 0.39996
237.56 | 0.13636 | 0.39996
237.56999 | 0.14571 | 0.39996
237.58 | 0.13636 | 0.39996
237.59 | 0.14561 | 0.39996
237.59999 | 0.13615 | 0.39996
237.61 | 0.14569 | 0.39996
237.62 | 0.13615 | 0.39996
237.62999 | 0.14573 | 0.39996
237.64 | 0.13579 | 0.39996
237.64999 | 0.14566 | 0.39996
237.65999 | 0.13582 | 0.39996
237.67 | 0.14569 | 0.39996
237.67999 | 0.13579 | 0.39996
237.68999 | 0.1455 | 0.39996
237.7 | 0.13558 | 0.39996
237.70999 | 0.14535 | 0.39996
237.72 | 0.13543 | 0.39996
237.73 | 0.1455 | 0.39996
237.73999 | 0.13539 | 0.39996
237.75 | 0.14516 | 0.39996
237.75999 | 0.13515 | 0.39996
237.76999 | 0.14528 | 0.39996
237.78 | 0.1352 | 0.39996
237.78999 | 0.1455 | 0.39996
237.79999 | 0.13503 | 0.39996
237.81 | 0.14519 | 0.39996
237.81999 | 0.13491 | 0.39996
237.83 | 0.14523 | 0.39996
237.84 | 0.13474 | 0.39996
237.84999 | 0.14521 | 0.39996
237.86 | 0.13453 | 0.39996
237.87 | 0.14507 | 0.39996
237.87999 | 0.1346 | 0.39996
237.89 | 0.14502 | 0.39996
237.89999 | 0.13443 | 0.39996
237.90999 | 0.14473 | 0.39996
237.92 | 0.13427 | 0.39996
237.92999 | 0.14483 | 0.39996
237.93999 | 0.13417 | 0.39996
237.95 | 0.1448 | 0.39996
237.95999 | 0.13415 | 0.39996
237.97 | 0.14464 | 0.39996
237.98 | 0.13405 | 0.39996
237.98999 | 0.14483 | 0.39996
238 | 0.13396 | 0.39996
238.00999 | 0.14464 | 0.39996
238.01999 | 0.13381 | 0.39996
238.03 | 0.14483 | 0.39996
238.03999 | 0.1336 | 0.39996
238.04999 | 0.14473 | 0.39996
238.06 | 0.13357 | 0.39996
238.06999 | 0.14473 | 0.39996
238.08 | 0.13336 | 0.39996
238.09 | 0.14459 | 0.39996
238.09999 | 0.13343 | 0.39996
238.11 | 0.14449 | 0.39996
238.12 | 0.13307 | 0.39996
238.12999 | 0.14459 | 0.39996
238.14 | 0.13307 | 0.39996
238.14999 | 0.14449 | 0.39996
238.15999 | 0.13303 | 0.39996
238.17 | 0.14442 | 0.39996
238.17999 | 0.13281 | 0.39996
238.18999 | 0.1444 | 0.39996
238.2 | 0.13279 | 0.39996
238.20999 | 0.14449 | 0.39996
238.22 | 0.13279 | 0.39996
238.23 | 0.14445 | 0.39996
238.23999 | 0.13272 | 0.39996
238.25 | 0.14437 | 0.39996
238.25999 | 0.13243 | 0.39996
238.26999 | 0.14421 | 0.39996
238.28 | 0.13233 | 0.39996
238.28999 | 0.14385 | 0.39996
238.29999 | 0.13229 | 0.39996
238.31 | 0.14421 | 0.39996
238.31999 | 0.1321 | 0.39996
238.33 | 0.14404 | 0.39996
238.34 | 0.1321 | 0.39996
238.34999 | 0.14364 | 0.39996
238.36 | 0.13191 | 0.39996
238.37 | 0.14397 | 0.39996
238.37999 | 0.13186 | 0.39996
238.39 | 0.1439 | 0.39996
238.39999 | 0.13176 | 0.39996
238.40999 | 0.14378 | 0.39996
238.42 | 0.13164 | 0.39996
238.42999 | 0.14387 | 0.39996
238.43999 | 0.13155 | 0.39996
238.45 | 0.14387 | 0.39996
238.45999 | 0.13145 | 0.39996
238.47 | 0.14385 | 0.39996
238.48 | 0.13129 | 0.39996
238.48999 | 0.14373 | 0.39996
238.5 | 0.13124 | 0.39996
238.50999 | 0.14359 | 0.39996
238.51999 | 0.131 | 0.39996
238.53 | 0.14361 | 0.39996
238.53999 | 0.1309 | 0.39996
238.54999 | 0.14352 | 0.39996
238.56 | 0.13095 | 0.39996
238.56999 | 0.14368 | 0.39996
238.58 | 0.13086 | 0.39996
238.59 | 0.14366 | 0.39996
238.59999 | 0.13067 | 0.39996
238.61 | 0.14347 | 0.39996
238.62 | 0.13062 | 0.39996
238.62999 | 0.14354 | 0.39996
238.64 | 0.1305 | 0.39996
238.64999 | 0.1434 | 0.39996
238.65999 | 0.1304 | 0.39996
238.67 | 0.1434 | 0.39996
238.67999 | 0.13024 | 0.39996
238.68999 | 0.1434 | 0.39996
238.7 | 0.13021 | 0.39996
238.70999 | 0.14311 | 0.39996
238.72 | 0.12997 | 0.39996
238.73 | 0.14297 | 0.39996
238.73999 | 0.1299 | 0.39996
238.75 | 0.14325 | 0.39996
238.75999 | 0.12981 | 0.39996
238.76999 | 0.14335 | 0.39996
238.78 | 0.12978 | 0.39996
238.78999 | 0.1433 | 0.39996
238.79999 | 0.12964 | 0.39996
238.81 | 0.14325 | 0.39996
238.81999 | 0.12964 | 0.39996
238.83 | 0.14316 | 0.39996
238.84 | 0.12933 | 0.39996
238.84999 | 0.14297 | 0.39996
238.86 | 0.12928 | 0.39996
238.87 | 0.14304 | 0.39996
238.87999 | 0.12912 | 0.39996
238.89 | 0.14302 | 0.39996
238.89999 | 0.12912 | 0.39996
238.90999 | 0.14283 | 0.39996
238.92 | 0.12895 | 0.39996
238.92999 | 0.14287 | 0.39996
238.93999 | 0.129 | 0.39996
238.95 | 0.14285 | 0.39996
238.95999 | 0.12866 | 0.39996
238.97 | 0.14292 | 0.39996
238.98 | 0.12862 | 0.39996
238.98999 | 0.14268 | 0.39996
239 | 0.12845 | 0.39996
239.00999 | 0.14299 | 0.39996
239.01999 | 0.12833 | 0.39996
239.03 | 0.14302 | 0.39996
239.03999 | 0.12828 | 0.39996
239.04999 | 0.14275 | 0.39996
239.06 | 0.12814 | 0.39996
239.06999 | 0.14275 | 0.39996
239.08 | 0.128 | 0.39996
239.09 | 0.14263 | 0.39996
239.09999 | 0.12788 | 0.39996
239.11 | 0.14263 | 0.39996
239.12 | 0.12776 | 0.39996
239.12999 | 0.14244 | 0.39996
239.14 | 0.12761 | 0.39996
239.14999 | 0.14252 | 0.39996
239.15999 | 0.12754 | 0.39996
239.17 | 0.14254 | 0.39996
239.17999 | 0.12742 | 0.39996
239.18999 | 0.1423 | 0.39996
239.2 | 0.12733 | 0.39996
239.20999 | 0.14268 | 0.39996
239.22 | 0.12721 | 0.39996
239.23 | 0.14249 | 0.39996
239.23999 | 0.12714 | 0.39996
239.25 | 0.14228 | 0.39996
239.25999 | 0.12704 | 0.39996
239.26999 | 0.14221 | 0.39996
239.28 | 0.12687 | 0.39996
239.28999 | 0.14221 | 0.39996
239.29999 | 0.12647 | 0.39996
239.31 | 0.14223 | 0.39996
239.31999 | 0.12666 | 0.39996
239.33 | 0.14244 | 0.39996
239.34 | 0.12647 | 0.39996
239.34999 | 0.1424 | 0.39996
239.36 | 0.12649 | 0.39996
239.37 | 0.14237 | 0.39996
239.37999 | 0.12635 | 0.39996
239.39 | 0.14228 | 0.39996
239.39999 | 0.12623 | 0.39996
239.40999 | 0.14197 | 0.39996
239.42 | 0.12602 | 0.39996
239.42999 | 0.14225 | 0.39996
239.43999 | 0.12599 | 0.39996
239.45 | 0.14213 | 0.39996
239.45999 | 0.1258 | 0.39996
239.47 | 0.14221 | 0.39996
239.48 | 0.1258 | 0.39996
239.48999 | 0.1418 | 0.39996
239.5 | 0.12559 | 0.39996
239.50999 | 0.14187 | 0.39996
239.51999 | 0.12537 | 0.39996
239.53 | 0.14199 | 0.39996
239.53999 | 0.12535 | 0.39996
239.54999 | 0.1418 | 0.39996
239.56 | 0.12535 | 0.39996
239.56999 | 0.14201 | 0.39996
239.58 | 0.12518 | 0.39996
239.59 | 0.1419 | 0.39996
239.59999 | 0.12506 | 0.39996
239.61 | 0.14201 | 0.39996
239.62 | 0.12497 | 0.39996
239.62999 | 0.14185 | 0.39996
239.64 | 0.12487 | 0.39996
239.64999 | 0.14185 | 0.39996
239.65999 | 0.12475 | 0.39996
239.67 | 0.14173 | 0.39996
239.67999 | 0.12473 | 0.39996
239.68999 | 0.14178 | 0.39996
239.7 | 0.12451 | 0.39996
239.70999 | 0.14159 | 0.39996
239.72 | 0.12444 | 0.39996
239.73 | 0.14166 | 0.39996
239.73999 | 0.12425 | 0.39996
239.75 | 0.14161 | 0.39996
239.75999 | 0.12418 | 0.39996
239.76999 | 0.14161 | 0.39996
239.78 | 0.12416 | 0.39996
239.78999 | 0.14116 | 0.39996
239.79999 | 0.12397 | 0.39996
239.81 | 0.14125 | 0.39996
239.81999 | 0.12385 | 0.39996
239.83 | 0.14137 | 0.39996
239.84 | 0.12366 | 0.39996
239.84999 | 0.14106 | 0.39996
239.86 | 0.12363 | 0.39996
239.87 | 0.14116 | 0.39996
239.87999 | 0.12349 | 0.39996
239.89 | 0.14118 | 0.39996
239.89999 | 0.12327 | 0.39996
239.90999 | 0.14101 | 0.39996
239.92 | 0.12337 | 0.39996
239.92999 | 0.14089 | 0.39996
239.93999 | 0.12327 | 0.39996
239.95 | 0.14082 | 0.39996
239.95999 | 0.12335 | 0.39996
239.97 | 0.1408 | 0.39996
239.98 | 0.12294 | 0.39996
239.98999 | 0.1407 | 0.39996
240 | 0.12301 | 0.39996
240.00999 | 0.42015 | 0.49996
240.01999 | 0.77962 | 0.49996
240.03 | 0.63728 | 0.49996
240.03999 | 0.58745 | 0.49996
240.04999 | 0.5258 | 0.49996
240.06 | 0.51404 | 0.49996
240.06999 | 0.47347 | 0.49996
240.08 | 0.47471 | 0.49996
240.09 | 0.44269 | 0.49996
240.09999 | 0.44984 | 0.49996
240.11 | 0.42187 | 0.49996
240.12 | 0.43217 | 0.49996
240.12999 | 0.40692 | 0.49996
240.14 | 0.41946 | 0.49996
240.14999 | 0.39555 | 0.49996
240.15999 | 0.40947 | 0.49996
240.17 | 0.38644 | 0.49996
240.17999 | 0.40103 | 0.49996
240.18999 | 0.37893 | 0.49996
240.2 | 0.39433 | 0.49996
240.20999 | 0.37264 | 0.49996
240.22 | 0.38856 | 0.49996
240.23 | 0.36737 | 0.49996
240.23999 | 0.38361 | 0.49996
240.25 | 0.36267 | 0.49996
240.25999 | 0.37919 | 0.49996
240.26999 | 0.35881 | 0.49996
240.28 | 0.37543 | 0.49996
240.28999 | 0.35509 | 0.49996
240.29999 | 0.37226 | 0.49996
240.31 | 0.35199 | 0.49996
240.31999 | 0.36906 | 0.49996
240.33 | 0.34906 | 0.49996
240.34 | 0.36637 | 0.49996
240.34999 | 0.34634 | 0.49996
240.36 | 0.36377 | 0.49996
240.37 | 0.34386 | 0.49996
240.37999 | 0.36134 | 0.49996
240.39 | 0.34162 | 0.49996
240.39999 | 0.3591 | 0.49996
240.40999 | 0.33947 | 0.49996
240.42 | 0.35695 | 0.49996
240.42999 | 0.33757 | 0.49996
240.43999 | 0.35504 | 0.49996
240.45 | 0.33568 | 0.49996
240.45999 | 0.35323 | 0.49996
240.47 | 0.33385 | 0.49996
240.48 | 0.35159 | 0.49996
240.48999 | 0.33237 | 0.49996
240.5 | 0.34975 | 0.49996
240.50999 | 0.33084 | 0.49996
240.51999 | 0.34846 | 0.49996
240.53 | 0.32929 | 0.49996
240.53999 | 0.34694 | 0.49996
240.54999 | 0.32784 | 0.49996
240.56 | 0.34551 | 0.49996
240.56999 | 0.32658 | 0.49996
240.58 | 0.344 | 0.49996
240.59 | 0.32507 | 0.49996
240.59999 | 0.3425 | 0.49996
240.61 | 0.32386 | 0.49996
240.62 | 0.34129 | 0.49996
240.62999 | 0.32266 | 0.49996
240.64 | 0.34007 | 0.49996
240.64999 | 0.3214 | 0.49996
240.65999 | 0.33864 | 0.49996
240.67 | 0.32023 | 0.49996
240.67999 | 0.33773 | 0.49996
240.68999 | 0.3194 | 0.49996
240.7 | 0.33623 | 0.49996
240.70999 | 0.31821 | 0.49996
240.72 | 0.33544 | 0.49996
240.73 | 0.31723 | 0.49996
240.73999 | 0.33444 | 0.49996
240.75 | 0.3162 | 0.49996
240.75999 | 0.33337 | 0.49996
240.76999 | 0.3152 | 0.49996
240.78 | 0.33227 | 0.49996
240.78999 | 0.31403 | 0.49996
240.79999 | 0.33132 | 0.49996
240.81 | 0.31318 | 0.49996
240.81999 | 0.33015 | 0.49996
240.83 | 0.31217 | 0.49996
240.84 | 0.32922 | 0.49996
240.84999 | 0.31129 | 0.49996
240.86 | 0.32832 | 0.49996
240.87 | 0.31051 | 0.49996
240.87999 | 0.32727 | 0.49996
240.89 | 0.30953 | 0.49996
240.89999 | 0.32643 | 0.49996
240.90999 | 0.30869 | 0.49996
240.92 | 0.3256 | 0.49996
240.92999 | 0.30788 | 0.49996
240.93999 | 0.32476 | 0.49996
240.95 | 0.30702 | 0.49996
240.95999 | 0.32386 | 0.49996
240.97 | 0.30621 | 0.49996
240.98 | 0.32305 | 0.49996
240.98999 | 0.30543 | 0.49996
241 | 0.3224 | 0.49996
241.00999 | 0.30459 | 0.49996
241.01999 | 0.32135 | 0.49996
241.03 | 0.30383 | 0.49996
241.03999 | 0.32064 | 0.49996
241.04999 | 0.30292 | 0.49996
241.06 | 0.31985 | 0.49996
241.06999 | 0.30223 | 0.49996
241.08 | 0.31878 | 0.49996
241.09 | 0.30164 | 0.49996
241.09999 | 0.31835 | 0.49996
241.11 | 0.30083 | 0.49996
241.12 | 0.31754 | 0.49996
241.12999 | 0.30011 | 0.49996
241.14 | 0.3168 | 0.49996
241.14999 | 0.29947 | 0.49996
241.15999 | 0.31597 | 0.49996
241.17 | 0.29878 | 0.49996
241.17999 | 0.31518 | 0.49996
241.18999 | 0.29789 | 0.49996
241.2 | 0.31453 | 0.49996
241.20999 | 0.2973 | 0.49996
241.22 | 0.31372 | 0.49996
241.23 | 0.29665 | 0.49996
241.23999 | 0.31301 | 0.49996
241.25 | 0.2958 | 0.49996
241.25999 | 0.31239 | 0.49996
241.26999 | 0.29529 | 0.49996
241.28 | 0.31155 | 0.49996
241.28999 | 0.29458 | 0.49996
241.29999 | 0.31103 | 0.49996
241.31 | 0.29394 | 0.49996
241.31999 | 0.31024 | 0.49996
241.33 | 0.29334 | 0.49996
241.34 | 0.30962 | 0.49996
241.34999 | 0.29272 | 0.49996
241.36 | 0.30898 | 0.49996
241.37 | 0.29208 | 0.49996
241.37999 | 0.30834 | 0.49996
241.39 | 0.29143 | 0.49996
241.39999 | 0.3075 | 0.49996
241.40999 | 0.29086 | 0.49996
241.42 | 0.30683 | 0.49996
241.42999 | 0.29017 | 0.49996
241.43999 | 0.30621 | 0.49996
241.45 | 0.28952 | 0.49996
241.45999 | 0.30564 | 0.49996
241.47 | 0.28905 | 0.49996
241.48 | 0.30502 | 0.49996
241.48999 | 0.28833 | 0.49996
241.5 | 0.30426 | 0.49996
241.50999 | 0.2879 | 0.49996
241.51999 | 0.30376 | 0.49996
241.53 | 0.28724 | 0.49996
241.53999 | 0.30328 | 0.49996
241.54999 | 0.28685 | 0.49996
241.56 | 0.30259 | 0.49996
241.56999 | 0.28621 | 0.49996
241.58 | 0.30185 | 0.49996
241.59 | 0.28566 | 0.49996
241.59999 | 0.30125 | 0.49996
241.61 | 0.28514 | 0.49996
241.62 | 0.30068 | 0.49996
241.62999 | 0.28461 | 0.49996
241.64 | 0.30006 | 0.49996
241.64999 | 0.28385 | 0.49996
241.65999 | 0.29954 | 0.49996
241.67 | 0.28347 | 0.49996
241.67999 | 0.2988 | 0.49996
241.68999 | 0.28309 | 0.49996
241.7 | 0.29832 | 0.49996
241.70999 | 0.28252 | 0.49996
241.72 | 0.2977 | 0.49996
241.73 | 0.28197 | 0.49996
241.73999 | 0.2973 | 0.49996
241.75 | 0.28149 | 0.49996
241.75999 | 0.2967 | 0.49996
241.76999 | 0.28092 | 0.49996
241.78 | 0.2957 | 0.49996
241.78999 | 0.2798 | 0.49996
241.79999 | 0.29501 | 0.49996
241.81 | 0.27949 | 0.49996
241.81999 | 0.29458 | 0.49996
241.83 | 0.27903 | 0.49996
241.84 | 0.29396 | 0.49996
241.84999 | 0.2787 | 0.49996
241.86 | 0.29332 | 0.49996
241.87 | 0.27806 | 0.49996
241.87999 | 0.29279 | 0.49996
241.89 | 0.27763 | 0.49996
241.89999 | 0.29227 | 0.49996
241.90999 | 0.27722 | 0.49996
241.92 | 0.2916 | 0.49996
241.92999 | 0.2767 | 0.49996
241.93999 | 0.29107 | 0.49996
241.95 | 0.27632 | 0.49996
241.95999 | 0.29069 | 0.49996
241.97 | 0.27584 | 0.49996
241.98 | 0.29019 | 0.49996
241.98999 | 0.27517 | 0.49996
242 | 0.2896 | 0.49996
242.00999 | 0.27474 | 0.49996
242.01999 | 0.28907 | 0.49996
242.03 | 0.27438 | 0.49996
242.03999 | 0.28848 | 0.49996
242.04999 | 0.27391 | 0.49996
242.06 | 0.28798 | 0.49996
242.06999 | 0.27341 | 0.49996
242.08 | 0.28745 | 0.49996
242.09 | 0.273 | 0.49996
242.09999 | 0.2869 | 0.49996
242.11 | 0.27255 | 0.49996
242.12 | 0.28662 | 0.49996
242.12999 | 0.27222 | 0.49996
242.14 | 0.28597 | 0.49996
242.14999 | 0.2716 | 0.49996
242.15999 | 0.28554 | 0.49996
242.17 | 0.27129 | 0.49996
242.17999 | 0.28502 | 0.49996
242.18999 | 0.2709 | 0.49996
242.2 | 0.28454 | 0.49996
242.20999 | 0.27052 | 0.49996
242.22 | 0.28409 | 0.49996
242.23 | 0.26997 | 0.49996
242.23999 | 0.28364 | 0.49996
242.25 | 0.26952 | 0.49996
242.25999 | 0.28316 | 0.49996
242.26999 | 0.26914 | 0.49996
242.28 | 0.28235 | 0.49996
242.28999 | 0.26876 | 0.49996
242.29999 | 0.28228 | 0.49996
242.31 | 0.26845 | 0.49996
242.31999 | 0.28168 | 0.49996
242.33 | 0.26797 | 0.49996
242.34 | 0.28139 | 0.49996
242.34999 | 0.26761 | 0.49996
242.36 | 0.28075 | 0.49996
242.37 | 0.26711 | 0.49996
242.37999 | 0.28046 | 0.49996
242.39 | 0.26678 | 0.49996
242.39999 | 0.28013 | 0.49996
242.40999 | 0.26618 | 0.49996
242.42 | 0.27944 | 0.49996
242.42999 | 0.26592 | 0.49996
242.43999 | 0.27903 | 0.49996
242.45 | 0.26544 | 0.49996
242.45999 | 0.27858 | 0.49996
242.47 | 0.26504 | 0.49996
242.48 | 0.27827 | 0.49996
242.48999 | 0.2648 | 0.49996
242.5 | 0.27782 | 0.49996
242.50999 | 0.2643 | 0.49996
242.51999 | 0.27732 | 0.49996
242.53 | 0.26387 | 0.49996
242.53999 | 0.27698 | 0.49996
242.54999 | 0.26351 | 0.49996
242.56 | 0.27655 | 0.49996
242.56999 | 0.26304 | 0.49996
242.58 | 0.27615 | 0.49996
242.59 | 0.26265 | 0.49996
242.59999 | 0.27577 | 0.49996
242.61 | 0.2622 | 0.49996
242.62 | 0.27536 | 0.49996
242.62999 | 0.2618 | 0.49996
242.64 | 0.27479 | 0.49996
242.64999 | 0.26144 | 0.49996
242.65999 | 0.27431 | 0.49996
242.67 | 0.26103 | 0.49996
242.67999 | 0.27396 | 0.49996
242.68999 | 0.26077 | 0.49996
242.7 | 0.27336 | 0.49996
242.70999 | 0.26027 | 0.49996
242.72 | 0.27317 | 0.49996
242.73 | 0.26003 | 0.49996
242.73999 | 0.27291 | 0.49996
242.75 | 0.25965 | 0.49996
242.75999 | 0.27233 | 0.49996
242.76999 | 0.25939 | 0.49996
242.78 | 0.27193 | 0.49996
242.78999 | 0.25884 | 0.49996
242.79999 | 0.2715 | 0.49996
242.81 | 0.25863 | 0.49996
242.81999 | 0.27114 | 0.49996
242.83 | 0.25815 | 0.49996
242.84 | 0.27074 | 0.49996
242.84999 | 0.25779 | 0.49996
242.86 | 0.27028 | 0.49996
242.87 | 0.25748 | 0.49996
242.87999 | 0.26983 | 0.49996
242.89 | 0.25719 | 0.49996
242.89999 | 0.26959 | 0.49996
242.90999 | 0.25693 | 0.49996
242.92 | 0.26907 | 0.49996
242.92999 | 0.25655 | 0.49996
242.93999 | 0.26878 | 0.49996
242.95 | 0.25615 | 0.49996
242.95999 | 0.26835 | 0.49996
242.97 | 0.25581 | 0.49996
242.98 | 0.26766 | 0.49996
242.98999 | 0.25553 | 0.49996
243 | 0.26764 | 0.49996
243.00999 | 0.25531 | 0.49996
243.01999 | 0.26723 | 0.49996
243.03 | 0.25491 | 0.49996
243.03999 | 0.26668 | 0.49996
243.04999 | 0.25445 | 0.49996
243.06 | 0.26637 | 0.49996
243.06999 | 0.25421 | 0.49996
243.08 | 0.26599 | 0.49996
243.09 | 0.25388 | 0.49996
243.09999 | 0.26564 | 0.49996
243.11 | 0.25357 | 0.49996
243.12 | 0.26497 | 0.49996
243.12999 | 0.25331 | 0.49996
243.14 | 0.26482 | 0.49996
243.14999 | 0.25305 | 0.49996
243.15999 | 0.26451 | 0.49996
243.17 | 0.25267 | 0.49996
243.17999 | 0.26404 | 0.49996
243.18999 | 0.25247 | 0.49996
243.2 | 0.26363 | 0.49996
243.20999 | 0.25216 | 0.49996
243.22 | 0.26327 | 0.49996
243.23 | 0.25188 | 0.49996
243.23999 | 0.26285 | 0.49996
243.25 | 0.25145 | 0.49996
243.25999 | 0.26265 | 0.49996
243.26999 | 0.25126 | 0.49996
243.28 | 0.2623 | 0.49996
243.28999 | 0.25107 | 0.49996
243.29999 | 0.26203 | 0.49996
243.31 | 0.25076 | 0.49996
243.31999 | 0.26142 | 0.49996
243.33 | 0.25038 | 0.49996
243.34 | 0.26127 | 0.49996
243.34999 | 0.25009 | 0.49996
243.36 | 0.26072 | 0.49996
243.37 | 0.24983 | 0.49996
243.37999 | 0.26044 | 0.49996
243.39 | 0.24959 | 0.49996
243.39999 | 0.26001 | 0.49996
243.40999 | 0.24935 | 0.49996
243.42 | 0.25958 | 0.49996
243.42999 | 0.24885 | 0.49996
243.43999 | 0.25925 | 0.49996
243.45 | 0.24868 | 0.49996
243.45999 | 0.25891 | 0.49996
243.47 | 0.24842 | 0.49996
243.48 | 0.25851 | 0.49996
243.48999 | 0.24825 | 0.49996
243.5 | 0.25836 | 0.49996
243.50999 | 0.24797 | 0.49996
243.51999 | 0.25803 | 0.49996
243.53 | 0.24771 | 0.49996
243.53999 | 0.25767 | 0.49996
243.54999 | 0.24742 | 0.49996
243.56 | 0.25727 | 0.49996
243.56999 | 0.24725 | 0.49996
243.58 | 0.25684 | 0.49996
243.59 | 0.24675 | 0.49996
243.59999 | 0.25643 | 0.49996
243.61 | 0.24649 | 0.49996
243.62 | 0.2561 | 0.49996
243.62999 | 0.24623 | 0.49996
243.64 | 0.25581 | 0.49996
243.64999 | 0.24611 | 0.49996
243.65999 | 0.25545 | 0.49996
243.67 | 0.24592 | 0.49996
243.67999 | 0.2551 | 0.49996
243.68999 | 0.24554 | 0.49996
243.7 | 0.25483 | 0.49996
243.70999 | 0.24537 | 0.49996
243.72 | 0.25433 | 0.49996
243.73 | 0.24508 | 0.49996
243.73999 | 0.2541 | 0.49996
243.75 | 0.24484 | 0.49996
243.75999 | 0.25376 | 0.49996
243.76999 | 0.24451 | 0.49996
243.78 | 0.25336 | 0.49996
243.78999 | 0.24413 | 0.49996
243.79999 | 0.25309 | 0.49996
243.81 | 0.24401 | 0.49996
243.81999 | 0.25271 | 0.49996
243.83 | 0.24368 | 0.49996
243.84 | 0.25238 | 0.49996
243.84999 | 0.24349 | 0.49996
243.86 | 0.25207 | 0.49996
243.87 | 0.2432 | 0.49996
243.87999 | 0.25174 | 0.49996
243.89 | 0.24299 | 0.49996
243.89999 | 0.25145 | 0.49996
243.90999 | 0.24279 | 0.49996
243.92 | 0.25095 | 0.49996
243.92999 | 0.24248 | 0.49996
243.93999 | 0.25076 | 0.49996
243.95 | 0.24222 | 0.49996
243.95999 | 0.25052 | 0.49996
243.97 | 0.24194 | 0.49996
243.98 | 0.25019 | 0.49996
243.98999 | 0.2417 | 0.49996
244 | 0.24966 | 0.49996
244.00999 | 0.24163 | 0.49996
244.01999 | 0.24937 | 0.49996
244.03 | 0.24132 | 0.49996
244.03999 | 0.24899 | 0.49996
244.04999 | 0.24101 | 0.49996
244.06 | 0.2488 | 0.49996
244.06999 | 0.24084 | 0.49996
244.08 | 0.24842 | 0.49996
244.09 | 0.24053 | 0.49996
244.09999 | 0.24818 | 0.49996
244.11 | 0.24039 | 0.49996
244.12 | 0.24771 | 0.49996
244.12999 | 0.24008 | 0.49996
244.14 | 0.24737 | 0.49996
244.14999 | 0.23989 | 0.49996
244.15999 | 0.24716 | 0.49996
244.17 | 0.23984 | 0.49996
244.17999 | 0.24687 | 0.49996
244.18999 | 0.23939 | 0.49996
244.2 | 0.24651 | 0.49996
244.20999 | 0.23931 | 0.49996
244.22 | 0.24613 | 0.49996
244.23 | 0.23898 | 0.49996
244.23999 | 0.24585 | 0.49996
244.25 | 0.23877 | 0.49996
244.25999 | 0.24549 | 0.49996
244.26999 | 0.23855 | 0.49996
244.28 | 0.24518 | 0.49996
244.28999 | 0.23834 | 0.49996
244.29999 | 0.2448 | 0.49996
244.31 | 0.2381 | 0.49996
244.31999 | 0.24456 | 0.49996
244.33 | 0.23784 | 0.49996
244.34 | 0.2443 | 0.49996
244.34999 | 0.23769 | 0.49996
244.36 | 0.24387 | 0.49996
244.37 | 0.23748 | 0.49996
244.37999 | 0.24356 | 0.49996
244.39 | 0.23726 | 0.49996
244.39999 | 0.2432 | 0.49996
244.40999 | 0.23698 | 0.49996
244.42 | 0.24301 | 0.49996
244.42999 | 0.23669 | 0.49996
244.43999 | 0.24256 | 0.49996
244.45 | 0.23657 | 0.49996
244.45999 | 0.24237 | 0.49996
244.47 | 0.23648 | 0.49996
244.48 | 0.24191 | 0.49996
244.48999 | 0.23607 | 0.49996
244.5 | 0.24179 | 0.49996
244.50999 | 0.23605 | 0.49996
244.51999 | 0.24141 | 0.49996
244.53 | 0.23579 | 0.49996
244.53999 | 0.24113 | 0.49996
244.54999 | 0.23552 | 0.49996
244.56 | 0.24089 | 0.49996
244.56999 | 0.23538 | 0.49996
244.58 | 0.24041 | 0.49996
244.59 | 0.23517 | 0.49996
244.59999 | 0.24015 | 0.49996
244.61 | 0.23493 | 0.49996
244.62 | 0.23986 | 0.49996
244.62999 | 0.23481 | 0.49996
244.64 | 0.23958 | 0.49996
244.64999 | 0.23466 | 0.49996
244.65999 | 0.23922 | 0.49996
244.67 | 0.2344 | 0.49996
244.67999 | 0.23881 | 0.49996
244.68999 | 0.23431 | 0.49996
244.7 | 0.23853 | 0.49996
244.70999 | 0.23395 | 0.49996
244.72 | 0.23836 | 0.49996
244.73 | 0.23376 | 0.49996
244.73999 | 0.23793 | 0.49996
244.75 | 0.23352 | 0.49996
244.75999 | 0.23764 | 0.49996
244.76999 | 0.23345 | 0.49996
244.78 | 0.23738 | 0.49996
244.78999 | 0.23331 | 0.49996
244.79999 | 0.23705 | 0.49996
244.81 | 0.23304 | 0.49996
244.81999 | 0.23679 | 0.49996
244.83 | 0.23283 | 0.49996
244.84 | 0.23645 | 0.49996
244.84999 | 0.23266 | 0.49996
244.86 | 0.23638 | 0.49996
244.87 | 0.23233 | 0.49996
244.87999 | 0.236 | 0.49996
244.89 | 0.23228 | 0.49996
244.89999 | 0.23571 | 0.49996
244.90999 | 0.23209 | 0.49996
244.92 | 0.23533 | 0.49996
244.92999 | 0.23192 | 0.49996
244.93999 | 0.23517 | 0.49996
244.95 | 0.23164 | 0.49996
244.95999 | 0.23488 | 0.49996
244.97 | 0.23154 | 0.49996
244.98 | 0.23464 | 0.49996
244.98999 | 0.23133 | 0.49996
245 | 0.2345 | 0.49996
245.00999 | 0.23123 | 0.49996
245.01999 | 0.23424 | 0.49996
245.03 | 0.23092 | 0.49996
245.03999 | 0.23381 | 0.49996
245.04999 | 0.23085 | 0.49996
245.06 | 0.23362 | 0.49996
245.06999 | 0.23049 | 0.49996
245.08 | 0.23333 | 0.49996
245.09 | 0.23052 | 0.49996
245.09999 | 0.23311 | 0.49996
245.11 | 0.23028 | 0.49996
245.12 | 0.23278 | 0.49996
245.12999 | 0.23006 | 0.49996
245.14 | 0.23257 | 0.49996
245.14999 | 0.22975 | 0.49996
245.15999 | 0.23238 | 0.49996
245.17 | 0.22961 | 0.49996
245.17999 | 0.23204 | 0.49996
245.18999 | 0.22947 | 0.49996
245.2 | 0.2319 | 0.49996
245.20999 | 0.22918 | 0.49996
245.22 | 0.23159 | 0.49996
245.23 | 0.22909 | 0.49996
245.23999 | 0.23135 | 0.49996
245.25 | 0.22882 | 0.49996
245.25999 | 0.23126 | 0.49996
245.26999 | 0.22839 | 0.49996
245.28 | 0.23099 | 0.49996
245.28999 | 0.22832 | 0.49996
245.29999 | 0.23073 | 0.49996
245.31 | 0.22811 | 0.49996
245.31999 | 0.23047 | 0.49996
245.33 | 0.22789 | 0.49996
245.34 | 0.23035 | 0.49996
245.34999 | 0.22773 | 0.49996
245.36 | 0.23011 | 0.49996
245.37 | 0.22751 | 0.49996
245.37999 | 0.22985 | 0.49996
245.39 | 0.2272 | 0.49996
245.39999 | 0.22968 | 0.49996
245.40999 | 0.22696 | 0.49996
245.42 | 0.22949 | 0.49996
245.42999 | 0.22677 | 0.49996
245.43999 | 0.22909 | 0.49996
245.45 | 0.22653 | 0.49996
245.45999 | 0.22906 | 0.49996
245.47 | 0.22637 | 0.49996
245.48 | 0.22873 | 0.49996
245.48999 | 0.22613 | 0.49996
245.5 | 0.22844 | 0.49996
245.50999 | 0.22603 | 0.49996
245.51999 | 0.22835 | 0.49996
245.53 | 0.2256 | 0.49996
245.53999 | 0.2282 | 0.49996
245.54999 | 0.22539 | 0.49996
245.56 | 0.22792 | 0.49996
245.56999 | 0.22513 | 0.49996
245.58 | 0.22775 | 0.49996
245.59 | 0.22496 | 0.49996
245.59999 | 0.22739 | 0.49996
245.61 | 0.22465 | 0.49996
245.62 | 0.22715 | 0.49996
245.62999 | 0.22458 | 0.49996
245.64 | 0.22708 | 0.49996
245.64999 | 0.22425 | 0.49996
245.65999 | 0.22682 | 0.49996
245.67 | 0.22413 | 0.49996
245.67999 | 0.22649 | 0.49996
245.68999 | 0.22386 | 0.49996
245.7 | 0.22622 | 0.49996
245.70999 | 0.22363 | 0.49996
245.72 | 0.22601 | 0.49996
245.73 | 0.22341 | 0.49996
245.73999 | 0.2258 | 0.49996
245.75 | 0.22324 | 0.49996
245.75999 | 0.22575 | 0.49996
245.76999 | 0.22303 | 0.49996
245.78 | 0.2257 | 0.49996
245.78999 | 0.22298 | 0.49996
245.79999 | 0.22565 | 0.49996
245.81 | 0.22279 | 0.49996
245.81999 | 0.22529 | 0.49996
245.83 | 0.22262 | 0.49996
245.84 | 0.2251 | 0.49996
245.84999 | 0.22248 | 0.49996
245.86 | 0.22491 | 0.49996
245.87 | 0.22215 | 0.49996
245.87999 | 0.22456 | 0.49996
245.89 | 0.22181 | 0.49996
245.89999 | 0.22444 | 0.49996
245.90999 | 0.22165 | 0.49996
245.92 | 0.22403 | 0.49996
245.92999 | 0.22136 | 0.49996
245.93999 | 0.22389 | 0.49996
245.95 | 0.22124 | 0.49996
245.95999 | 0.22367 | 0.49996
245.97 | 0.22105 | 0.49996
245.98 | 0.22346 | 0.49996
245.98999 | 0.22065 | 0.49996
246 | 0.22315 | 0.49996
246.00999 | 0.2205 | 0.49996
246.01999 | 0.22317 | 0.49996
246.03 | 0.22036 | 0.49996
246.03999 | 0.22284 | 0.49996
246.04999 | 0.22019 | 0.49996
246.06 | 0.22277 | 0.49996
246.06999 | 0.21993 | 0.49996
246.08 | 0.22251 | 0.49996
246.09 | 0.21974 | 0.49996
246.09999 | 0.22217 | 0.49996
246.11 | 0.21938 | 0.49996
246.12 | 0.22198 | 0.49996
246.12999 | 0.21919 | 0.49996
246.14 | 0.22181 | 0.49996
246.14999 | 0.21898 | 0.49996
246.15999 | 0.22155 | 0.49996
246.17 | 0.21883 | 0.49996
246.17999 | 0.22143 | 0.49996
246.18999 | 0.21883 | 0.49996
246.2 | 0.22129 | 0.49996
246.20999 | 0.2185 | 0.49996
246.22 | 0.221 | 0.49996
246.23 | 0.2184 | 0.49996
246.23999 | 0.22091 | 0.49996
246.25 | 0.21805 | 0.49996
246.25999 | 0.22069 | 0.49996
246.26999 | 0.21795 | 0.49996
246.28 | 0.22065 | 0.49996
246.28999 | 0.21771 | 0.49996
246.29999 | 0.22019 | 0.49996
246.31 | 0.21755 | 0.49996
246.31999 | 0.22005 | 0.49996
246.33 | 0.21721 | 0.49996
246.34 | 0.21969 | 0.49996
246.34999 | 0.21695 | 0.49996
246.36 | 0.21945 | 0.49996
246.37 | 0.21676 | 0.49996
246.37999 | 0.21926 | 0.49996
246.39 | 0.21662 | 0.49996
246.39999 | 0.21924 | 0.49996
246.40999 | 0.21669 | 0.49996
246.42 | 0.21929 | 0.49996
246.42999 | 0.21674 | 0.49996
246.43999 | 0.21945 | 0.49996
246.45 | 0.21659 | 0.49996
246.45999 | 0.21945 | 0.49996
246.47 | 0.21666 | 0.49996
246.48 | 0.21912 | 0.49996
246.48999 | 0.21619 | 0.49996
246.5 | 0.21874 | 0.49996
246.50999 | 0.21557 | 0.49996
246.51999 | 0.21819 | 0.49996
246.53 | 0.21521 | 0.49996
246.53999 | 0.21766 | 0.49996
246.54999 | 0.21485 | 0.49996
246.56 | 0.21738 | 0.49996
246.56999 | 0.21464 | 0.49996
246.58 | 0.21728 | 0.49996
246.59 | 0.21464 | 0.49996
246.59999 | 0.21738 | 0.49996
246.61 | 0.21485 | 0.49996
246.62 | 0.21762 | 0.49996
246.62999 | 0.21485 | 0.49996
246.64 | 0.21766 | 0.49996
246.64999 | 0.21502 | 0.49996
246.65999 | 0.21769 | 0.49996
246.67 | 0.21478 | 0.49996
246.67999 | 0.21738 | 0.49996
246.68999 | 0.21445 | 0.49996
246.7 | 0.217 | 0.49996
246.70999 | 0.21421 | 0.49996
246.72 | 0.21669 | 0.49996
246.73 | 0.21366 | 0.49996
246.73999 | 0.21631 | 0.49996
246.75 | 0.21337 | 0.49996
246.75999 | 0.21597 | 0.49996
246.76999 | 0.21316 | 0.49996
246.78 | 0.21573 | 0.49996
246.78999 | 0.21278 | 0.49996
246.79999 | 0.21547 | 0.49996
246.81 | 0.21263 | 0.49996
246.81999 | 0.21542 | 0.49996
246.83 | 0.21268 | 0.49996
246.84 | 0.21542 | 0.49996
246.84999 | 0.21266 | 0.49996
246.86 | 0.21547 | 0.49996
246.87 | 0.21268 | 0.49996
246.87999 | 0.21554 | 0.49996
246.89 | 0.21256 | 0.49996
246.89999 | 0.21528 | 0.49996
246.90999 | 0.2124 | 0.49996
246.92 | 0.21516 | 0.49996
246.92999 | 0.21209 | 0.49996
246.93999 | 0.21476 | 0.49996
246.95 | 0.21168 | 0.49996
246.95999 | 0.21423 | 0.49996
246.97 | 0.2113 | 0.49996
246.98 | 0.21397 | 0.49996
246.98999 | 0.21106 | 0.49996
247 | 0.21375 | 0.49996
247.00999 | 0.21116 | 0.49996
247.01999 | 0.21378 | 0.49996
247.03 | 0.21118 | 0.49996
247.03999 | 0.21392 | 0.49996
247.04999 | 0.21118 | 0.49996
247.06 | 0.21385 | 0.49996
247.06999 | 0.21097 | 0.49996
247.08 | 0.2138 | 0.49996
247.09 | 0.21087 | 0.49996
247.09999 | 0.21352 | 0.49996
247.11 | 0.21054 | 0.49996
247.12 | 0.21318 | 0.49996
247.12999 | 0.2102 | 0.49996
247.14 | 0.2128 | 0.49996
247.14999 | 0.20982 | 0.49996
247.15999 | 0.21244 | 0.49996
247.17 | 0.20953 | 0.49996
247.17999 | 0.21221 | 0.49996
247.18999 | 0.20934 | 0.49996
247.2 | 0.21204 | 0.49996
247.20999 | 0.20927 | 0.49996
247.22 | 0.21206 | 0.49996
247.23 | 0.20922 | 0.49996
247.23999 | 0.21209 | 0.49996
247.25 | 0.20918 | 0.49996
247.25999 | 0.21201 | 0.49996
247.26999 | 0.20903 | 0.49996
247.28 | 0.21197 | 0.49996
247.28999 | 0.20911 | 0.49996
247.29999 | 0.2118 | 0.49996
247.31 | 0.20884 | 0.49996
247.31999 | 0.21156 | 0.49996
247.33 | 0.20863 | 0.49996
247.34 | 0.2112 | 0.49996
247.34999 | 0.20827 | 0.49996
247.36 | 0.21104 | 0.49996
247.37 | 0.20796 | 0.49996
247.37999 | 0.21082 | 0.49996
247.39 | 0.20784 | 0.49996
247.39999 | 0.21063 | 0.49996
247.40999 | 0.2077 | 0.49996
247.42 | 0.21066 | 0.49996
247.42999 | 0.20768 | 0.49996
247.43999 | 0.21049 | 0.49996
247.45 | 0.20758 | 0.49996
247.45999 | 0.21027 | 0.49996
247.47 | 0.20734 | 0.49996
247.48 | 0.21025 | 0.49996
247.48999 | 0.20713 | 0.49996
247.5 | 0.21004 | 0.49996
247.50999 | 0.20713 | 0.49996
247.51999 | 0.20973 | 0.49996
247.53 | 0.20675 | 0.49996
247.53999 | 0.20965 | 0.49996
247.54999 | 0.20665 | 0.49996
247.56 | 0.20918 | 0.49996
247.56999 | 0.20632 | 0.49996
247.58 | 0.20908 | 0.49996
247.59 | 0.20605 | 0.49996
247.59999 | 0.20896 | 0.49996
247.61 | 0.20608 | 0.49996
247.62 | 0.20882 | 0.49996
247.62999 | 0.20591 | 0.49996
247.64 | 0.20877 | 0.49996
247.64999 | 0.20586 | 0.49996
247.65999 | 0.2088 | 0.49996
247.67 | 0.20558 | 0.49996
247.67999 | 0.20851 | 0.49996
247.68999 | 0.2056 | 0.49996
247.7 | 0.20827 | 0.49996
247.70999 | 0.20541 | 0.49996
247.72 | 0.2081 | 0.49996
247.73 | 0.2051 | 0.49996
247.73999 | 0.20801 | 0.49996
247.75 | 0.20491 | 0.49996
247.75999 | 0.20779 | 0.49996
247.76999 | 0.20486 | 0.49996
247.78 | 0.20756 | 0.49996
247.78999 | 0.20465 | 0.49996
247.79999 | 0.20751 | 0.49996
247.81 | 0.20458 | 0.49996
247.81999 | 0.20744 | 0.49996
247.83 | 0.20436 | 0.49996
247.84 | 0.20727 | 0.49996
247.84999 | 0.20419 | 0.49996
247.86 | 0.2072 | 0.49996
247.87 | 0.20398 | 0.49996
247.87999 | 0.20713 | 0.49996
247.89 | 0.20398 | 0.49996
247.89999 | 0.20663 | 0.49996
247.90999 | 0.20367 | 0.49996
247.92 | 0.20648 | 0.49996
247.92999 | 0.20348 | 0.49996
247.93999 | 0.20624 | 0.49996
247.95 | 0.20322 | 0.49996
247.95999 | 0.20617 | 0.49996
247.97 | 0.203 | 0.49996
247.98 | 0.20586 | 0.49996
247.98999 | 0.20286 | 0.49996
248 | 0.20577 | 0.49996
248.00999 | 0.20288 | 0.49996
248.01999 | 0.20562 | 0.49996
248.03 | 0.20272 | 0.49996
248.03999 | 0.20567 | 0.49996
248.04999 | 0.2026 | 0.49996
248.06 | 0.20567 | 0.49996
248.06999 | 0.20255 | 0.49996
248.08 | 0.20553 | 0.49996
248.09 | 0.20231 | 0.49996
248.09999 | 0.20527 | 0.49996
248.11 | 0.20214 | 0.49996
248.12 | 0.2051 | 0.49996
248.12999 | 0.20207 | 0.49996
248.14 | 0.20498 | 0.49996
248.14999 | 0.20176 | 0.49996
248.15999 | 0.20462 | 0.49996
248.17 | 0.20155 | 0.49996
248.17999 | 0.2046 | 0.49996
248.18999 | 0.20138 | 0.49996
248.2 | 0.20439 | 0.49996
248.20999 | 0.20131 | 0.49996
248.22 | 0.20436 | 0.49996
248.23 | 0.20121 | 0.49996
248.23999 | 0.20417 | 0.49996
248.25 | 0.20117 | 0.49996
248.25999 | 0.20393 | 0.49996
248.26999 | 0.20088 | 0.49996
248.28 | 0.20393 | 0.49996
248.28999 | 0.20078 | 0.49996
248.29999 | 0.20367 | 0.49996
248.31 | 0.2005 | 0.49996
248.31999 | 0.20348 | 0.49996
248.33 | 0.20031 | 0.49996
248.34 | 0.20334 | 0.49996
248.34999 | 0.20012 | 0.49996
248.36 | 0.20329 | 0.49996
248.37 | 0.19995 | 0.49996
248.37999 | 0.20295 | 0.49996
248.39 | 0.19983 | 0.49996
248.39999 | 0.20284 | 0.49996
248.40999 | 0.19976 | 0.49996
248.42 | 0.20267 | 0.49996
248.42999 | 0.19969 | 0.49996
248.43999 | 0.20269 | 0.49996
248.45 | 0.19952 | 0.49996
248.45999 | 0.20255 | 0.49996
248.47 | 0.19938 | 0.49996
248.48 | 0.20241 | 0.49996
248.48999 | 0.19933 | 0.49996
248.5 | 0.20222 | 0.49996
248.50999 | 0.19907 | 0.49996
248.51999 | 0.20202 | 0.49996
248.53 | 0.19888 | 0.49996
248.53999 | 0.20181 | 0.49996
248.54999 | 0.19876 | 0.49996
248.56 | 0.20174 | 0.49996
248.56999 | 0.19854 | 0.49996
248.58 | 0.20164 | 0.49996
248.59 | 0.19847 | 0.49996
248.59999 | 0.20145 | 0.49996
248.61 | 0.1984 | 0.49996
248.62 | 0.20131 | 0.49996
248.62999 | 0.19807 | 0.49996
248.64 | 0.20119 | 0.49996
248.64999 | 0.19819 | 0.49996
248.65999 | 0.20095 | 0.49996
248.67 | 0.19785 | 0.49996
248.67999 | 0.20088 | 0.49996
248.68999 | 0.19759 | 0.49996
248.7 | 0.20078 | 0.49996
248.70999 | 0.19759 | 0.49996
248.72 | 0.20059 | 0.49996
248.73 | 0.19752 | 0.49996
248.73999 | 0.20047 | 0.49996
248.75 | 0.19721 | 0.49996
248.75999 | 0.20019 | 0.49996
248.76999 | 0.19709 | 0.49996
248.78 | 0.20005 | 0.49996
248.78999 | 0.19687 | 0.49996
248.79999 | 0.1999 | 0.49996
248.81 | 0.19661 | 0.49996
248.81999 | 0.19983 | 0.49996
248.83 | 0.19656 | 0.49996
248.84 | 0.19988 | 0.49996
248.84999 | 0.19654 | 0.49996
248.86 | 0.19974 | 0.49996
248.87 | 0.19649 | 0.49996
248.87999 | 0.19964 | 0.49996
248.89 | 0.1964 | 0.49996
248.89999 | 0.19943 | 0.49996
248.90999 | 0.19609 | 0.49996
248.92 | 0.19935 | 0.49996
248.92999 | 0.19604 | 0.49996
248.93999 | 0.19914 | 0.49996
248.95 | 0.19583 | 0.49996
248.95999 | 0.19902 | 0.49996
248.97 | 0.19564 | 0.49996
248.98 | 0.19881 | 0.49996
248.98999 | 0.19549 | 0.49996
249 | 0.1984 | 0.49996
249.00999 | 0.19537 | 0.49996
249.01999 | 0.19854 | 0.49996
249.03 | 0.19525 | 0.49996
249.03999 | 0.19828 | 0.49996
249.04999 | 0.19506 | 0.49996
249.06 | 0.19831 | 0.49996
249.06999 | 0.19497 | 0.49996
249.08 | 0.19816 | 0.49996
249.09 | 0.19485 | 0.49996
249.09999 | 0.1979 | 0.49996
249.11 | 0.19461 | 0.49996
249.12 | 0.19778 | 0.49996
249.12999 | 0.19449 | 0.49996
249.14 | 0.19771 | 0.49996
249.14999 | 0.19437 | 0.49996
249.15999 | 0.19761 | 0.49996
249.17 | 0.19425 | 0.49996
249.17999 | 0.19742 | 0.49996
249.18999 | 0.19406 | 0.49996
249.2 | 0.1973 | 0.49996
249.20999 | 0.19387 | 0.49996
249.22 | 0.19716 | 0.49996
249.23 | 0.1938 | 0.49996
249.23999 | 0.19699 | 0.49996
249.25 | 0.19368 | 0.49996
249.25999 | 0.19695 | 0.49996
249.26999 | 0.19356 | 0.49996
249.28 | 0.19683 | 0.49996
249.28999 | 0.19349 | 0.49996
249.29999 | 0.19661 | 0.49996
249.31 | 0.19325 | 0.49996
249.31999 | 0.19661 | 0.49996
249.33 | 0.1932 | 0.49996
249.34 | 0.19652 | 0.49996
249.34999 | 0.19308 | 0.49996
249.36 | 0.19625 | 0.49996
249.37 | 0.19294 | 0.49996
249.37999 | 0.19621 | 0.49996
249.39 | 0.19277 | 0.49996
249.39999 | 0.19597 | 0.49996
249.40999 | 0.19254 | 0.49996
249.42 | 0.1958 | 0.49996
249.42999 | 0.19237 | 0.49996
249.43999 | 0.19559 | 0.49996
249.45 | 0.19215 | 0.49996
249.45999 | 0.19542 | 0.49996
249.47 | 0.19215 | 0.49996
249.48 | 0.19528 | 0.49996
249.48999 | 0.19196 | 0.49996
249.5 | 0.19523 | 0.49996
249.50999 | 0.19184 | 0.49996
249.51999 | 0.19525 | 0.49996
249.53 | 0.19189 | 0.49996
249.53999 | 0.19516 | 0.49996
249.54999 | 0.19173 | 0.49996
249.56 | 0.19513 | 0.49996
249.56999 | 0.19165 | 0.49996
249.58 | 0.19492 | 0.49996
249.59 | 0.19153 | 0.49996
249.59999 | 0.19468 | 0.49996
249.61 | 0.19125 | 0.49996
249.62 | 0.19463 | 0.49996
249.62999 | 0.19108 | 0.49996
249.64 | 0.1943 | 0.49996
249.64999 | 0.19103 | 0.49996
249.65999 | 0.19416 | 0.49996
249.67 | 0.19082 | 0.49996
249.67999 | 0.19397 | 0.49996
249.68999 | 0.19065 | 0.49996
249.7 | 0.19389 | 0.49996
249.70999 | 0.19058 | 0.49996
249.72 | 0.19382 | 0.49996
249.73 | 0.19044 | 0.49996
249.73999 | 0.19375 | 0.49996
249.75 | 0.19051 | 0.49996
249.75999 | 0.19368 | 0.49996
249.76999 | 0.19018 | 0.49996
249.78 | 0.19361 | 0.49996
249.78999 | 0.19008 | 0.49996
249.79999 | 0.19347 | 0.49996
249.81 | 0.1901 | 0.49996
249.81999 | 0.1933 | 0.49996
249.83 | 0.18984 | 0.49996
249.84 | 0.19318 | 0.49996
249.84999 | 0.1897 | 0.49996
249.86 | 0.19308 | 0.49996
249.87 | 0.18958 | 0.49996
249.87999 | 0.19285 | 0.49996
249.89 | 0.18948 | 0.49996
249.89999 | 0.19256 | 0.49996
249.90999 | 0.1892 | 0.49996
249.92 | 0.19251 | 0.49996
249.92999 | 0.18908 | 0.49996
249.93999 | 0.19251 | 0.49996
249.95 | 0.18905 | 0.49996
249.95999 | 0.19225 | 0.49996
249.97 | 0.18901 | 0.49996
249.98 | 0.19227 | 0.49996
249.98999 | 0.18894 | 0.49996
250 | 0.19211 | 0.49996
250.00999 | 0.1887 | 0.49996
250.01999 | 0.1922 | 0.49996
250.03 | 0.18851 | 0.49996
250.03999 | 0.19187 | 0.49996
250.04999 | 0.18848 | 0.49996
250.06 | 0.1917 | 0.49996
250.06999 | 0.18829 | 0.49996
250.08 | 0.19158 | 0.49996
250.09 | 0.18805 | 0.49996
250.09999 | 0.19151 | 0.49996
250.11 | 0.18796 | 0.49996
250.12 | 0.19127 | 0.49996
250.12999 | 0.18789 | 0.49996
250.14 | 0.19132 | 0.49996
250.14999 | 0.18774 | 0.49996
250.15999 | 0.19122 | 0.49996
250.17 | 0.18765 | 0.49996
250.17999 | 0.19111 | 0.49996
250.18999 | 0.18755 | 0.49996
250.2 | 0.19101 | 0.49996
250.20999 | 0.1875 | 0.49996
250.22 | 0.19101 | 0.49996
250.23 | 0.18731 | 0.49996
250.23999 | 0.19075 | 0.49996
250.25 | 0.18722 | 0.49996
250.25999 | 0.19075 | 0.49996
250.26999 | 0.18698 | 0.49996
250.28 | 0.1906 | 0.49996
250.28999 | 0.18684 | 0.49996
250.29999 | 0.19049 | 0.49996
250.31 | 0.18677 | 0.49996
250.31999 | 0.19025 | 0.49996
250.33 | 0.18662 | 0.49996
250.34 | 0.1902 | 0.49996
250.34999 | 0.18658 | 0.49996
250.36 | 0.1901 | 0.49996
250.37 | 0.18638 | 0.49996
250.37999 | 0.18989 | 0.49996
250.39 | 0.18627 | 0.49996
250.39999 | 0.18984 | 0.49996
250.40999 | 0.1861 | 0.49996
250.42 | 0.18984 | 0.49996
250.42999 | 0.18605 | 0.49996
250.43999 | 0.18965 | 0.49996
250.45 | 0.18596 | 0.49996
250.45999 | 0.18951 | 0.49996
250.47 | 0.18584 | 0.49996
250.48 | 0.18941 | 0.49996
250.48999 | 0.18567 | 0.49996
250.5 | 0.18917 | 0.49996
250.50999 | 0.18553 | 0.49996
250.51999 | 0.18929 | 0.49996
250.53 | 0.18541 | 0.49996
250.53999 | 0.18908 | 0.49996
250.54999 | 0.18524 | 0.49996
250.56 | 0.18891 | 0.49996
250.56999 | 0.1851 | 0.49996
250.58 | 0.18874 | 0.49996
250.59 | 0.18507 | 0.49996
250.59999 | 0.18858 | 0.49996
250.61 | 0.18483 | 0.49996
250.62 | 0.18851 | 0.49996
250.62999 | 0.18488 | 0.49996
250.64 | 0.18846 | 0.49996
250.64999 | 0.18474 | 0.49996
250.65999 | 0.18832 | 0.49996
250.67 | 0.1845 | 0.49996
250.67999 | 0.18815 | 0.49996
250.68999 | 0.18445 | 0.49996
250.7 | 0.18798 | 0.49996
250.70999 | 0.1841 | 0.49996
250.72 | 0.18803 | 0.49996
250.73 | 0.18412 | 0.49996
250.73999 | 0.18779 | 0.49996
250.75 | 0.18412 | 0.49996
250.75999 | 0.18781 | 0.49996
250.76999 | 0.1839 | 0.49996
250.78 | 0.18767 | 0.49996
250.78999 | 0.18388 | 0.49996
250.79999 | 0.1877 | 0.49996
250.81 | 0.18374 | 0.49996
250.81999 | 0.18758 | 0.49996
250.83 | 0.18364 | 0.49996
250.84 | 0.18741 | 0.49996
250.84999 | 0.18355 | 0.49996
250.86 | 0.1875 | 0.49996
250.87 | 0.18343 | 0.49996
250.87999 | 0.18734 | 0.49996
250.89 | 0.18333 | 0.49996
250.89999 | 0.18708 | 0.49996
250.90999 | 0.18314 | 0.49996
250.92 | 0.18693 | 0.49996
250.92999 | 0.183 | 0.49996
250.93999 | 0.18674 | 0.49996
250.95 | 0.18288 | 0.49996
250.95999 | 0.18665 | 0.49996
250.97 | 0.18262 | 0.49996
250.98 | 0.18636 | 0.49996
250.98999 | 0.18245 | 0.49996
251 | 0.18631 | 0.49996
251.00999 | 0.1824 | 0.49996
251.01999 | 0.1861 | 0.49996
251.03 | 0.18219 | 0.49996
251.03999 | 0.18615 | 0.49996
251.04999 | 0.18216 | 0.49996
251.06 | 0.186 | 0.49996
251.06999 | 0.18212 | 0.49996
251.08 | 0.18617 | 0.49996
251.09 | 0.18207 | 0.49996
251.09999 | 0.18605 | 0.49996
251.11 | 0.182 | 0.49996
251.12 | 0.18593 | 0.49996
251.12999 | 0.18188 | 0.49996
251.14 | 0.18588 | 0.49996
251.14999 | 0.18164 | 0.49996
251.15999 | 0.18569 | 0.49996
251.17 | 0.18159 | 0.49996
251.17999 | 0.1855 | 0.49996
251.18999 | 0.18157 | 0.49996
251.2 | 0.18553 | 0.49996
251.20999 | 0.18131 | 0.49996
251.22 | 0.1851 | 0.49996
251.23 | 0.18114 | 0.49996
251.23999 | 0.18517 | 0.49996
251.25 | 0.18102 | 0.49996
251.25999 | 0.18519 | 0.49996
251.26999 | 0.18102 | 0.49996
251.28 | 0.185 | 0.49996
251.28999 | 0.1809 | 0.49996
251.29999 | 0.18507 | 0.49996
251.31 | 0.18081 | 0.49996
251.31999 | 0.18472 | 0.49996
251.33 | 0.18057 | 0.49996
251.34 | 0.18469 | 0.49996
251.34999 | 0.18066 | 0.49996
251.36 | 0.18445 | 0.49996
251.37 | 0.18026 | 0.49996
251.37999 | 0.18433 | 0.49996
251.39 | 0.18011 | 0.49996
251.39999 | 0.18393 | 0.49996
251.40999 | 0.17995 | 0.49996
251.42 | 0.18398 | 0.49996
251.42999 | 0.17995 | 0.49996
251.43999 | 0.18388 | 0.49996
251.45 | 0.17978 | 0.49996
251.45999 | 0.18393 | 0.49996
251.47 | 0.17976 | 0.49996
251.48 | 0.18364 | 0.49996
251.48999 | 0.17966 | 0.49996
251.5 | 0.18379 | 0.49996
251.50999 | 0.17973 | 0.49996
251.51999 | 0.18379 | 0.49996
251.53 | 0.17954 | 0.49996
251.53999 | 0.18352 | 0.49996
251.54999 | 0.1794 | 0.49996
251.56 | 0.1835 | 0.49996
251.56999 | 0.1794 | 0.49996
251.58 | 0.1834 | 0.49996
251.59 | 0.17909 | 0.49996
251.59999 | 0.18321 | 0.49996
251.61 | 0.17904 | 0.49996
251.62 | 0.18293 | 0.49996
251.62999 | 0.17873 | 0.49996
251.64 | 0.18286 | 0.49996
251.64999 | 0.17866 | 0.49996
251.65999 | 0.18262 | 0.49996
251.67 | 0.17859 | 0.49996
251.67999 | 0.18271 | 0.49996
251.68999 | 0.17864 | 0.49996
251.7 | 0.18257 | 0.49996
251.70999 | 0.1784 | 0.49996
251.72 | 0.18255 | 0.49996
251.73 | 0.17821 | 0.49996
251.73999 | 0.18245 | 0.49996
251.75 | 0.17818 | 0.49996
251.75999 | 0.18236 | 0.49996
251.76999 | 0.17804 | 0.49996
251.78 | 0.18226 | 0.49996
251.78999 | 0.17787 | 0.49996
251.79999 | 0.18195 | 0.49996
251.81 | 0.17778 | 0.49996
251.81999 | 0.18181 | 0.49996
251.83 | 0.17759 | 0.49996
251.84 | 0.18183 | 0.49996
251.84999 | 0.17766 | 0.49996
251.86 | 0.18183 | 0.49996
251.87 | 0.17749 | 0.49996
251.87999 | 0.18164 | 0.49996
251.89 | 0.17744 | 0.49996
251.89999 | 0.18157 | 0.49996
251.90999 | 0.17737 | 0.49996
251.92 | 0.18157 | 0.49996
251.92999 | 0.17728 | 0.49996
251.93999 | 0.18133 | 0.49996
251.95 | 0.17709 | 0.49996
251.95999 | 0.18114 | 0.49996
251.97 | 0.17701 | 0.49996
251.98 | 0.18119 | 0.49996
251.98999 | 0.17675 | 0.49996
252 | 0.18107 | 0.49996
252.00999 | 0.17656 | 0.49996
252.01999 | 0.18083 | 0.49996
252.03 | 0.17642 | 0.49996
252.03999 | 0.18066 | 0.49996
252.04999 | 0.17647 | 0.49996
252.06 | 0.18054 | 0.49996
252.06999 | 0.17635 | 0.49996
252.08 | 0.1804 | 0.49996
252.09 | 0.17616 | 0.49996
252.09999 | 0.18035 | 0.49996
252.11 | 0.1762 | 0.49996
252.12 | 0.18035 | 0.49996
252.12999 | 0.17606 | 0.49996
252.14 | 0.18038 | 0.49996
252.14999 | 0.17613 | 0.49996
252.15999 | 0.18014 | 0.49996
252.17 | 0.17608 | 0.49996
252.17999 | 0.18014 | 0.49996
252.18999 | 0.17592 | 0.49996
252.2 | 0.18011 | 0.49996
252.20999 | 0.17546 | 0.49996
252.22 | 0.1799 | 0.49996
252.23 | 0.17558 | 0.49996
252.23999 | 0.17978 | 0.49996
252.25 | 0.17549 | 0.49996
252.25999 | 0.17961 | 0.49996
252.26999 | 0.17544 | 0.49996
252.28 | 0.17945 | 0.49996
252.28999 | 0.17537 | 0.49996
252.29999 | 0.1794 | 0.49996
252.31 | 0.17523 | 0.49996
252.31999 | 0.1794 | 0.49996
252.33 | 0.17508 | 0.49996
252.34 | 0.17937 | 0.49996
252.34999 | 0.17487 | 0.49996
252.36 | 0.1793 | 0.49996
252.37 | 0.17473 | 0.49996
252.37999 | 0.17906 | 0.49996
252.39 | 0.17463 | 0.49996
252.39999 | 0.17899 | 0.49996
252.40999 | 0.17463 | 0.49996
252.42 | 0.17842 | 0.49996
252.42999 | 0.17432 | 0.49996
252.43999 | 0.17856 | 0.49996
252.45 | 0.1742 | 0.49996
252.45999 | 0.17849 | 0.49996
252.47 | 0.17423 | 0.49996
252.48 | 0.1784 | 0.49996
252.48999 | 0.17411 | 0.49996
252.5 | 0.17845 | 0.49996
252.50999 | 0.17411 | 0.49996
252.51999 | 0.17837 | 0.49996
252.53 | 0.17406 | 0.49996
252.53999 | 0.17828 | 0.49996
252.54999 | 0.1738 | 0.49996
252.56 | 0.17816 | 0.49996
252.56999 | 0.17361 | 0.49996
252.58 | 0.17802 | 0.49996
252.59 | 0.17353 | 0.49996
252.59999 | 0.17787 | 0.49996
252.61 | 0.17356 | 0.49996
252.62 | 0.1779 | 0.49996
252.62999 | 0.17349 | 0.49996
252.64 | 0.17785 | 0.49996
252.64999 | 0.17327 | 0.49996
252.65999 | 0.17775 | 0.49996
252.67 | 0.17332 | 0.49996
252.67999 | 0.17742 | 0.49996
252.68999 | 0.17303 | 0.49996
252.7 | 0.17747 | 0.49996
252.70999 | 0.17289 | 0.49996
252.72 | 0.17737 | 0.49996
252.73 | 0.17277 | 0.49996
252.73999 | 0.17725 | 0.49996
252.75 | 0.17268 | 0.49996
252.75999 | 0.17704 | 0.49996
252.76999 | 0.17251 | 0.49996
252.78 | 0.1769 | 0.49996
252.78999 | 0.17258 | 0.49996
252.79999 | 0.17701 | 0.49996
252.81 | 0.17253 | 0.49996
252.81999 | 0.17692 | 0.49996
252.83 | 0.17234 | 0.49996
252.84 | 0.17668 | 0.49996
252.84999 | 0.17229 | 0.49996
252.86 | 0.17654 | 0.49996
252.87 | 0.1721 | 0.49996
252.87999 | 0.17647 | 0.49996
252.89 | 0.17196 | 0.49996
252.89999 | 0.17637 | 0.49996
252.90999 | 0.17198 | 0.49996
252.92 | 0.17632 | 0.49996
252.92999 | 0.1717 | 0.49996
252.93999 | 0.17628 | 0.49996
252.95 | 0.1716 | 0.49996
252.95999 | 0.17608 | 0.49996
252.97 | 0.17155 | 0.49996
252.98 | 0.17599 | 0.49996
252.98999 | 0.17158 | 0.49996
253 | 0.17592 | 0.49996
253.00999 | 0.1712 | 0.49996
253.01999 | 0.17585 | 0.49996
253.03 | 0.17148 | 0.49996
253.03999 | 0.17585 | 0.49996
253.04999 | 0.17103 | 0.49996
253.06 | 0.1757 | 0.49996
253.06999 | 0.17093 | 0.49996
253.08 | 0.17558 | 0.49996
253.09 | 0.17091 | 0.49996
253.09999 | 0.17546 | 0.49996
253.11 | 0.17098 | 0.49996
253.12 | 0.17539 | 0.49996
253.12999 | 0.17086 | 0.49996
253.14 | 0.17504 | 0.49996
253.14999 | 0.17065 | 0.49996
253.15999 | 0.17506 | 0.49996
253.17 | 0.17051 | 0.49996
253.17999 | 0.17501 | 0.49996
253.18999 | 0.17055 | 0.49996
253.2 | 0.17492 | 0.49996
253.20999 | 0.17046 | 0.49996
253.22 | 0.17504 | 0.49996
253.23 | 0.17043 | 0.49996
253.23999 | 0.1748 | 0.49996
253.25 | 0.17036 | 0.49996
253.25999 | 0.17463 | 0.49996
253.26999 | 0.17022 | 0.49996
253.28 | 0.17465 | 0.49996
253.28999 | 0.17005 | 0.49996
253.29999 | 0.17451 | 0.49996
253.31 | 0.16991 | 0.49996
253.31999 | 0.17444 | 0.49996
253.33 | 0.16993 | 0.49996
253.34 | 0.17437 | 0.49996
253.34999 | 0.16953 | 0.49996
253.36 | 0.17432 | 0.49996
253.37 | 0.17001 | 0.49996
253.37999 | 0.17403 | 0.49996
253.39 | 0.16939 | 0.49996
253.39999 | 0.17408 | 0.49996
253.40999 | 0.1695 | 0.49996
253.42 | 0.17401 | 0.49996
253.42999 | 0.16941 | 0.49996
253.43999 | 0.17387 | 0.49996
253.45 | 0.16941 | 0.49996
253.45999 | 0.17375 | 0.49996
253.47 | 0.16912 | 0.49996
253.48 | 0.17368 | 0.49996
253.48999 | 0.16905 | 0.49996
253.5 | 0.17351 | 0.49996
253.50999 | 0.16893 | 0.49996
253.51999 | 0.17344 | 0.49996
253.53 | 0.16886 | 0.49996
253.53999 | 0.17344 | 0.49996
253.54999 | 0.16877 | 0.49996
253.56 | 0.17325 | 0.49996
253.56999 | 0.16855 | 0.49996
253.58 | 0.17313 | 0.49996
253.59 | 0.16874 | 0.49996
253.59999 | 0.1732 | 0.49996
253.61 | 0.16848 | 0.49996
253.62 | 0.17299 | 0.49996
253.62999 | 0.16853 | 0.49996
253.64 | 0.17306 | 0.49996
253.64999 | 0.16819 | 0.49996
253.65999 | 0.17284 | 0.49996
253.67 | 0.16831 | 0.49996
253.67999 | 0.17282 | 0.49996
253.68999 | 0.16819 | 0.49996
253.7 | 0.17258 | 0.49996
253.70999 | 0.16798 | 0.49996
253.72 | 0.17248 | 0.49996
253.73 | 0.16798 | 0.49996
253.73999 | 0.17229 | 0.49996
253.75 | 0.16786 | 0.49996
253.75999 | 0.17234 | 0.49996
253.76999 | 0.16762 | 0.49996
253.78 | 0.17229 | 0.49996
253.78999 | 0.16774 | 0.49996
253.79999 | 0.17246 | 0.49996
253.81 | 0.16776 | 0.49996
253.81999 | 0.17229 | 0.49996
253.83 | 0.16757 | 0.49996
253.84 | 0.1722 | 0.49996
253.84999 | 0.16748 | 0.49996
253.86 | 0.17189 | 0.49996
253.87 | 0.16741 | 0.49996
253.87999 | 0.17186 | 0.49996
253.89 | 0.16726 | 0.49996
253.89999 | 0.17172 | 0.49996
253.90999 | 0.16698 | 0.49996
253.92 | 0.17146 | 0.49996
253.92999 | 0.16691 | 0.49996
253.93999 | 0.17144 | 0.49996
253.95 | 0.16655 | 0.49996
253.95999 | 0.17141 | 0.49996
253.97 | 0.1666 | 0.49996
253.98 | 0.17146 | 0.49996
253.98999 | 0.16691 | 0.49996
254 | 0.17141 | 0.49996
254.00999 | 0.16674 | 0.49996
254.01999 | 0.17124 | 0.49996
254.03 | 0.16667 | 0.49996
254.03999 | 0.17127 | 0.49996
254.04999 | 0.16664 | 0.49996
254.06 | 0.17132 | 0.49996
254.06999 | 0.16657 | 0.49996
254.08 | 0.17105 | 0.49996
254.09 | 0.16629 | 0.49996
254.09999 | 0.17086 | 0.49996
254.11 | 0.16612 | 0.49996
254.12 | 0.17065 | 0.49996
254.12999 | 0.166 | 0.49996
254.14 | 0.17055 | 0.49996
254.14999 | 0.16581 | 0.49996
254.15999 | 0.17027 | 0.49996
254.17 | 0.16583 | 0.49996
254.17999 | 0.17029 | 0.49996
254.18999 | 0.16557 | 0.49996
254.2 | 0.17022 | 0.49996
254.20999 | 0.16562 | 0.49996
254.22 | 0.17022 | 0.49996
254.23 | 0.16579 | 0.49996
254.23999 | 0.17032 | 0.49996
254.25 | 0.16579 | 0.49996
254.25999 | 0.17043 | 0.49996
254.26999 | 0.16571 | 0.49996
254.28 | 0.1702 | 0.49996
254.28999 | 0.16552 | 0.49996
254.29999 | 0.17003 | 0.49996
254.31 | 0.16545 | 0.49996
254.31999 | 0.16981 | 0.49996
254.33 | 0.16502 | 0.49996
254.34 | 0.16967 | 0.49996
254.34999 | 0.16497 | 0.49996
254.36 | 0.1695 | 0.49996
254.37 | 0.16509 | 0.49996
254.37999 | 0.1696 | 0.49996
254.39 | 0.1649 | 0.49996
254.39999 | 0.16953 | 0.49996
254.40999 | 0.16488 | 0.49996
254.42 | 0.16946 | 0.49996
254.42999 | 0.16478 | 0.49996
254.43999 | 0.16912 | 0.49996
254.45 | 0.16476 | 0.49996
254.45999 | 0.16953 | 0.49996
254.47 | 0.16455 | 0.49996
254.48 | 0.16924 | 0.49996
254.48999 | 0.16447 | 0.49996
254.5 | 0.1691 | 0.49996
254.50999 | 0.16438 | 0.49996
254.51999 | 0.169 | 0.49996
254.53 | 0.16424 | 0.49996
254.53999 | 0.16877 | 0.49996
254.54999 | 0.16426 | 0.49996
254.56 | 0.1686 | 0.49996
254.56999 | 0.16412 | 0.49996
254.58 | 0.16872 | 0.49996
254.59 | 0.16395 | 0.49996
254.59999 | 0.16867 | 0.49996
254.61 | 0.16381 | 0.49996
254.62 | 0.16865 | 0.49996
254.62999 | 0.16385 | 0.49996
254.64 | 0.16855 | 0.49996
254.64999 | 0.1639 | 0.49996
254.65999 | 0.16855 | 0.49996
254.67 | 0.16383 | 0.49996
254.67999 | 0.16841 | 0.49996
254.68999 | 0.16373 | 0.49996
254.7 | 0.16829 | 0.49996
254.70999 | 0.16357 | 0.49996
254.72 | 0.16807 | 0.49996
254.73 | 0.1634 | 0.49996
254.73999 | 0.16784 | 0.49996
254.75 | 0.16319 | 0.49996
254.75999 | 0.16781 | 0.49996
254.76999 | 0.16307 | 0.49996
254.78 | 0.16776 | 0.49996
254.78999 | 0.16307 | 0.49996
254.79999 | 0.16764 | 0.49996
254.81 | 0.16314 | 0.49996
254.81999 | 0.16748 | 0.49996
254.83 | 0.16307 | 0.49996
254.84 | 0.16767 | 0.49996
254.84999 | 0.16304 | 0.49996
254.86 | 0.16741 | 0.49996
254.87 | 0.163 | 0.49996
254.87999 | 0.16764 | 0.49996
254.89 | 0.16283 | 0.49996
254.89999 | 0.1676 | 0.49996
254.90999 | 0.16283 | 0.49996
254.92 | 0.16731 | 0.49996
254.92999 | 0.16261 | 0.49996
254.93999 | 0.16707 | 0.49996
254.95 | 0.16247 | 0.49996
254.95999 | 0.16705 | 0.49996
254.97 | 0.16242 | 0.49996
254.98 | 0.1671 | 0.49996
254.98999 | 0.16233 | 0.49996
255 | 0.16691 | 0.49996
255.00999 | 0.16233 | 0.49996
255.01999 | 0.16683 | 0.49996
255.03 | 0.16211 | 0.49996
255.03999 | 0.16674 | 0.49996
255.04999 | 0.16202 | 0.49996
255.06 | 0.16667 | 0.49996
255.06999 | 0.1619 | 0.49996
255.08 | 0.16638 | 0.49996
255.09 | 0.1619 | 0.49996
255.09999 | 0.16645 | 0.49996
255.11 | 0.16142 | 0.49996
255.12 | 0.16638 | 0.49996
255.12999 | 0.16161 | 0.49996
255.14 | 0.16636 | 0.49996
255.14999 | 0.16161 | 0.49996
255.15999 | 0.16619 | 0.49996
255.17 | 0.16164 | 0.49996
255.17999 | 0.16612 | 0.49996
255.18999 | 0.16157 | 0.49996
255.2 | 0.166 | 0.49996
255.20999 | 0.16145 | 0.49996
255.22 | 0.1661 | 0.49996
255.23 | 0.1614 | 0.49996
255.23999 | 0.16593 | 0.49996
255.25 | 0.16142 | 0.49996
255.25999 | 0.16581 | 0.49996
255.26999 | 0.16118 | 0.49996
255.28 | 0.16579 | 0.49996
255.28999 | 0.16109 | 0.49996
255.29999 | 0.16569 | 0.49996
255.31 | 0.16102 | 0.49996
255.31999 | 0.1655 | 0.49996
255.33 | 0.16092 | 0.49996
255.34 | 0.16536 | 0.49996
255.34999 | 0.1608 | 0.49996
255.36 | 0.16543 | 0.49996
255.37 | 0.16071 | 0.49996
255.37999 | 0.16543 | 0.49996
255.39 | 0.16068 | 0.49996
255.39999 | 0.16533 | 0.49996
255.40999 | 0.16071 | 0.49996
255.42 | 0.16524 | 0.49996
255.42999 | 0.16087 | 0.49996
255.43999 | 0.16524 | 0.49996
255.45 | 0.16009 | 0.49996
255.45999 | 0.16502 | 0.49996
255.47 | 0.16009 | 0.49996
255.48 | 0.16481 | 0.49996
255.48999 | 0.16023 | 0.49996
255.5 | 0.16464 | 0.49996
255.50999 | 0.16002 | 0.49996
255.51999 | 0.16464 | 0.49996
255.53 | 0.16006 | 0.49996
255.53999 | 0.16469 | 0.49996
255.54999 | 0.16004 | 0.49996
255.56 | 0.16466 | 0.49996
255.56999 | 0.16004 | 0.49996
255.58 | 0.1644 | 0.49996
255.59 | 0.15999 | 0.49996
255.59999 | 0.16464 | 0.49996
255.61 | 0.15987 | 0.49996
255.62 | 0.16459 | 0.49996
255.62999 | 0.15975 | 0.49996
255.64 | 0.16409 | 0.49996
255.64999 | 0.15966 | 0.49996
255.65999 | 0.16433 | 0.49996
255.67 | 0.15961 | 0.49996
255.67999 | 0.16419 | 0.49996
255.68999 | 0.15947 | 0.49996
255.7 | 0.1639 | 0.49996
255.70999 | 0.1593 | 0.49996
255.72 | 0.16393 | 0.49996
255.73 | 0.15923 | 0.49996
255.73999 | 0.16376 | 0.49996
255.75 | 0.15923 | 0.49996
255.75999 | 0.16371 | 0.49996
255.76999 | 0.15909 | 0.49996
255.78 | 0.16385 | 0.49996
255.78999 | 0.15901 | 0.49996
255.79999 | 0.16378 | 0.49996
255.81 | 0.15885 | 0.49996
255.81999 | 0.16371 | 0.49996
255.83 | 0.15918 | 0.49996
255.84 | 0.16366 | 0.49996
255.84999 | 0.15882 | 0.49996
255.86 | 0.16366 | 0.49996
255.87 | 0.15887 | 0.49996
255.87999 | 0.16335 | 0.49996
255.89 | 0.15835 | 0.49996
255.89999 | 0.16321 | 0.49996
255.90999 | 0.15851 | 0.49996
255.92 | 0.16302 | 0.49996
255.92999 | 0.15837 | 0.49996
255.93999 | 0.16288 | 0.49996
255.95 | 0.1583 | 0.49996
255.95999 | 0.1628 | 0.49996
255.97 | 0.15844 | 0.49996
255.98 | 0.16276 | 0.49996
255.98999 | 0.15827 | 0.49996
256 | 0.16285 | 0.49996
256.00998 | 0.15808 | 0.49996
256.01999 | 0.16302 | 0.49996
256.03 | 0.15825 | 0.49996
256.04001 | 0.1628 | 0.49996
256.04999 | 0.15811 | 0.49996
256.06 | 0.16273 | 0.49996
256.07001 | 0.15813 | 0.49996
256.07999 | 0.16266 | 0.49996
256.09 | 0.15799 | 0.49996
256.10001 | 0.1629 | 0.49996
256.10999 | 0.15796 | 0.49996
256.12 | 0.16266 | 0.49996
256.13 | 0.15766 | 0.49996
256.13998 | 0.16238 | 0.49996
256.14999 | 0.15754 | 0.49996
256.16 | 0.16221 | 0.49996
256.16998 | 0.15742 | 0.49996
256.17999 | 0.16197 | 0.49996
256.19 | 0.15749 | 0.49996
256.19998 | 0.16204 | 0.49996
256.20999 | 0.15732 | 0.49996
256.22 | 0.1619 | 0.49996
256.22998 | 0.15715 | 0.49996
256.23999 | 0.16185 | 0.49996
256.25 | 0.15749 | 0.49996
256.25998 | 0.16183 | 0.49996
256.26999 | 0.15715 | 0.49996
256.28 | 0.1618 | 0.49996
256.29001 | 0.1573 | 0.49996
256.29999 | 0.16166 | 0.49996
256.31 | 0.15708 | 0.49996
256.32001 | 0.16166 | 0.49996
256.32999 | 0.15696 | 0.49996
256.34 | 0.1614 | 0.49996
256.35001 | 0.15684 | 0.49996
256.35999 | 0.16137 | 0.49996
256.37 | 0.1568 | 0.49996
256.38 | 0.16133 | 0.49996
256.38998 | 0.1567 | 0.49996
256.39999 | 0.16128 | 0.49996
256.41 | 0.15668 | 0.49996
256.41998 | 0.16116 | 0.49996
256.42999 | 0.15658 | 0.49996
256.44 | 0.1613 | 0.49996
256.44998 | 0.15646 | 0.49996
256.45999 | 0.16123 | 0.49996
256.47 | 0.15646 | 0.49996
256.47998 | 0.16087 | 0.49996
256.48999 | 0.1563 | 0.49996
256.5 | 0.16126 | 0.49996
256.50998 | 0.1563 | 0.49996
256.51999 | 0.16095 | 0.49996
256.53 | 0.15613 | 0.49996
256.54001 | 0.16083 | 0.49996
256.54999 | 0.15608 | 0.49996
256.56 | 0.16059 | 0.49996
256.57001 | 0.15589 | 0.49996
256.57999 | 0.16059 | 0.49996
256.59 | 0.1558 | 0.49996
256.60001 | 0.16035 | 0.49996
256.60999 | 0.15596 | 0.49996
256.62 | 0.16047 | 0.49996
256.63 | 0.1557 | 0.49996
256.63998 | 0.16044 | 0.49996
256.64999 | 0.15544 | 0.49996
256.66 | 0.16044 | 0.49996
256.66998 | 0.15556 | 0.49996
256.67999 | 0.16035 | 0.49996
256.69 | 0.15541 | 0.49996
256.69998 | 0.16023 | 0.49996
256.70999 | 0.15558 | 0.49996
256.72 | 0.16011 | 0.49996
256.72998 | 0.15544 | 0.49996
256.73999 | 0.15994 | 0.49996
256.75 | 0.15522 | 0.49996
256.75998 | 0.1599 | 0.49996
256.76999 | 0.15506 | 0.49996
256.78 | 0.15975 | 0.49996
256.79001 | 0.1552 | 0.49996
256.79999 | 0.15987 | 0.49996
256.81 | 0.15515 | 0.49996
256.82001 | 0.15961 | 0.49996
256.82999 | 0.15501 | 0.49996
256.84 | 0.15961 | 0.49996
256.85001 | 0.15498 | 0.49996
256.85999 | 0.15968 | 0.49996
256.87 | 0.15484 | 0.49996
256.88 | 0.15966 | 0.49996
256.88998 | 0.15475 | 0.49996
256.89999 | 0.15951 | 0.49996
256.91 | 0.15475 | 0.49996
256.91998 | 0.15911 | 0.49996
256.92999 | 0.15467 | 0.49996
256.94 | 0.15932 | 0.49996
256.94998 | 0.15444 | 0.49996
256.95999 | 0.15909 | 0.49996
256.97 | 0.15444 | 0.49996
256.97998 | 0.15906 | 0.49996
256.98999 | 0.15444 | 0.49996
257 | 0.15904 | 0.49996
257.00998 | 0.15436 | 0.49996
257.01999 | 0.15899 | 0.49996
257.03 | 0.15401 | 0.49996
257.04001 | 0.15897 | 0.49996
257.04999 | 0.1541 | 0.49996
257.06 | 0.15885 | 0.49996
257.07001 | 0.15389 | 0.49996
257.07999 | 0.15878 | 0.49996
257.09 | 0.15405 | 0.49996
257.10001 | 0.15868 | 0.49996
257.10999 | 0.15408 | 0.49996
257.12 | 0.15851 | 0.49996
257.13 | 0.15343 | 0.49996
257.13998 | 0.15851 | 0.49996
257.14999 | 0.15377 | 0.49996
257.16 | 0.15844 | 0.49996
257.16998 | 0.15374 | 0.49996
257.17999 | 0.15844 | 0.49996
257.19 | 0.15363 | 0.49996
257.19998 | 0.15835 | 0.49996
257.20999 | 0.15367 | 0.49996
257.22 | 0.15825 | 0.49996
257.22998 | 0.15358 | 0.49996
257.23999 | 0.15825 | 0.49996
257.25 | 0.15339 | 0.49996
257.25998 | 0.15823 | 0.49996
257.26999 | 0.15327 | 0.49996
257.28 | 0.15825 | 0.49996
257.29001 | 0.15327 | 0.49996
257.29999 | 0.1578 | 0.49996
257.31 | 0.15317 | 0.49996
257.32001 | 0.15796 | 0.49996
257.32999 | 0.15317 | 0.49996
257.34 | 0.15789 | 0.49996
257.35001 | 0.15312 | 0.49996
257.35999 | 0.15777 | 0.49996
257.37 | 0.1531 | 0.49996
257.38 | 0.15756 | 0.49996
257.38998 | 0.15279 | 0.49996
257.39999 | 0.15756 | 0.49996
257.41 | 0.15286 | 0.49996
257.41998 | 0.15756 | 0.49996
257.42999 | 0.15277 | 0.49996
257.44 | 0.15749 | 0.49996
257.44998 | 0.15274 | 0.49996
257.45999 | 0.15735 | 0.49996
257.47 | 0.15258 | 0.49996
257.47998 | 0.15732 | 0.49996
257.48999 | 0.1526 | 0.49996
257.5 | 0.15739 | 0.49996
257.50998 | 0.15234 | 0.49996
257.51999 | 0.15727 | 0.49996
257.53 | 0.15279 | 0.49996
257.54001 | 0.15713 | 0.49996
257.54999 | 0.15253 | 0.49996
257.56 | 0.15715 | 0.49996
257.57001 | 0.15217 | 0.49996
257.57999 | 0.15704 | 0.49996
257.59 | 0.15222 | 0.49996
257.60001 | 0.15701 | 0.49996
257.60999 | 0.15231 | 0.49996
257.62 | 0.15708 | 0.49996
257.63 | 0.15239 | 0.49996
257.63998 | 0.15699 | 0.49996
257.64999 | 0.15222 | 0.49996
257.66 | 0.15689 | 0.49996
257.66998 | 0.15208 | 0.49996
257.67999 | 0.1568 | 0.49996
257.69 | 0.15203 | 0.49996
257.69998 | 0.15663 | 0.49996
257.70999 | 0.15198 | 0.49996
257.72 | 0.15627 | 0.49996
257.72998 | 0.15174 | 0.49996
257.73999 | 0.15663 | 0.49996
257.75 | 0.15177 | 0.49996
257.75998 | 0.15625 | 0.49996
257.76999 | 0.15167 | 0.49996
257.78 | 0.15627 | 0.49996
257.79001 | 0.15177 | 0.49996
257.79999 | 0.15653 | 0.49996
257.81 | 0.15167 | 0.49996
257.82001 | 0.15601 | 0.49996
257.82999 | 0.1516 | 0.49996
257.84 | 0.15634 | 0.49996
257.85001 | 0.15153 | 0.49996
257.85999 | 0.1562 | 0.49996
257.87 | 0.15141 | 0.49996
257.88 | 0.15613 | 0.49996
257.88998 | 0.1515 | 0.49996
257.89999 | 0.15606 | 0.49996
257.91 | 0.15112 | 0.49996
257.91998 | 0.15599 | 0.49996
257.92999 | 0.15138 | 0.49996
257.94 | 0.15582 | 0.49996
257.94998 | 0.15105 | 0.49996
257.95999 | 0.1557 | 0.49996
257.97 | 0.15093 | 0.49996
257.97998 | 0.15582 | 0.49996
257.98999 | 0.15098 | 0.49996
258 | 0.15558 | 0.49996
258.00998 | 0.15098 | 0.49996
258.01999 | 0.1556 | 0.49996
258.03 | 0.15096 | 0.49996
258.04001 | 0.15565 | 0.49996
258.04999 | 0.15088 | 0.49996
258.06 | 0.15546 | 0.49996
258.07001 | 0.15065 | 0.49996
258.07999 | 0.15541 | 0.49996
258.09 | 0.15055 | 0.49996
258.10001 | 0.15549 | 0.49996
258.10999 | 0.15062 | 0.49996
258.12 | 0.15491 | 0.49996
258.13 | 0.15048 | 0.49996
258.13998 | 0.15518 | 0.49996
258.14999 | 0.15053 | 0.49996
258.16 | 0.15513 | 0.49996
258.16998 | 0.15031 | 0.49996
258.17999 | 0.1551 | 0.49996
258.19 | 0.15019 | 0.49996
258.19998 | 0.15482 | 0.49996
258.20999 | 0.15024 | 0.49996
258.22 | 0.15498 | 0.49996
258.22998 | 0.15012 | 0.49996
258.23999 | 0.1546 | 0.49996
258.25 | 0.15019 | 0.49996
258.25998 | 0.15484 | 0.49996
258.26999 | 0.14993 | 0.49996
258.28 | 0.15477 | 0.49996
258.29001 | 0.14991 | 0.49996
258.29999 | 0.1546 | 0.49996
258.31 | 0.14972 | 0.49996
258.32001 | 0.15458 | 0.49996
258.32999 | 0.14972 | 0.49996
258.34 | 0.15441 | 0.49996
258.35001 | 0.14962 | 0.49996
258.35999 | 0.15439 | 0.49996
258.37 | 0.14981 | 0.49996
258.38 | 0.15439 | 0.49996
258.38998 | 0.14957 | 0.49996
258.39999 | 0.15434 | 0.49996
258.41 | 0.14933 | 0.49996
258.41998 | 0.15427 | 0.49996
258.42999 | 0.1496 | 0.49996
258.44 | 0.15432 | 0.49996
258.44998 | 0.14931 | 0.49996
258.45999 | 0.15415 | 0.49996
258.47 | 0.14926 | 0.49996
258.47998 | 0.15405 | 0.49996
258.48999 | 0.14941 | 0.49996
258.5 | 0.1541 | 0.49996
258.50998 | 0.1491 | 0.49996
258.51999 | 0.15379 | 0.49996
258.53 | 0.14917 | 0.49996
258.54001 | 0.15389 | 0.49996
258.54999 | 0.149 | 0.49996
258.56 | 0.15396 | 0.49996
258.57001 | 0.14888 | 0.49996
258.57999 | 0.15394 | 0.49996
258.59 | 0.14902 | 0.49996
258.60001 | 0.15379 | 0.49996
258.60999 | 0.14886 | 0.49996
258.62 | 0.15365 | 0.49996
258.63 | 0.14886 | 0.49996
258.63998 | 0.15348 | 0.49996
258.64999 | 0.14886 | 0.49996
258.66 | 0.15322 | 0.49996
258.66998 | 0.14871 | 0.49996
258.67999 | 0.15324 | 0.49996
258.69 | 0.14855 | 0.49996
258.69998 | 0.15305 | 0.49996
258.70999 | 0.1485 | 0.49996
258.72 | 0.15284 | 0.49996
258.72998 | 0.14845 | 0.49996
258.73999 | 0.1531 | 0.49996
258.75 | 0.14836 | 0.49996
258.75998 | 0.15305 | 0.49996
258.76999 | 0.14824 | 0.49996
258.78 | 0.15303 | 0.49996
258.79001 | 0.14819 | 0.49996
258.79999 | 0.15293 | 0.49996
258.81 | 0.14833 | 0.49996
258.82001 | 0.15286 | 0.49996
258.82999 | 0.14838 | 0.49996
258.84 | 0.15279 | 0.49996
258.85001 | 0.14781 | 0.49996
258.85999 | 0.15284 | 0.49996
258.87 | 0.14826 | 0.49996
258.88 | 0.15277 | 0.49996
258.88998 | 0.14812 | 0.49996
258.89999 | 0.15277 | 0.49996
258.91 | 0.14793 | 0.49996
258.91998 | 0.1526 | 0.49996
258.92999 | 0.1475 | 0.49996
258.94 | 0.15253 | 0.49996
258.94998 | 0.14778 | 0.49996
258.95999 | 0.15229 | 0.49996
258.97 | 0.14774 | 0.49996
258.97998 | 0.15227 | 0.49996
258.98999 | 0.14764 | 0.49996
259 | 0.15227 | 0.49996
259.00998 | 0.14745 | 0.49996
259.01999 | 0.15198 | 0.49996
259.03 | 0.1474 | 0.49996
259.04001 | 0.15215 | 0.49996
259.04999 | 0.14736 | 0.49996
259.06 | 0.15222 | 0.49996
259.07001 | 0.14728 | 0.49996
259.07999 | 0.15196 | 0.49996
259.09 | 0.14728 | 0.49996
259.10001 | 0.15179 | 0.49996
259.10999 | 0.14714 | 0.49996
259.12 | 0.15158 | 0.49996
259.13 | 0.14707 | 0.49996
259.13998 | 0.15181 | 0.49996
259.14999 | 0.14697 | 0.49996
259.16 | 0.15165 | 0.49996
259.16998 | 0.14707 | 0.49996
259.17999 | 0.15167 | 0.49996
259.19 | 0.14721 | 0.49996
259.19998 | 0.15158 | 0.49996
259.20999 | 0.14707 | 0.49996
259.22 | 0.15143 | 0.49996
259.22998 | 0.14693 | 0.49996
259.23999 | 0.15146 | 0.49996
259.25 | 0.14688 | 0.49996
259.25998 | 0.15143 | 0.49996
259.26999 | 0.14678 | 0.49996
259.28 | 0.15136 | 0.49996
259.29001 | 0.14676 | 0.49996
259.29999 | 0.15119 | 0.49996
259.31 | 0.14654 | 0.49996
259.32001 | 0.15122 | 0.49996
259.32999 | 0.14652 | 0.49996
259.34 | 0.15124 | 0.49996
259.35001 | 0.14631 | 0.49996
259.35999 | 0.15093 | 0.49996
259.37 | 0.14631 | 0.49996
259.38 | 0.15081 | 0.49996
259.38998 | 0.14623 | 0.49996
259.39999 | 0.15096 | 0.49996
259.41 | 0.14621 | 0.49996
259.41998 | 0.15067 | 0.49996
259.42999 | 0.14607 | 0.49996
259.44 | 0.15062 | 0.49996
259.44998 | 0.14607 | 0.49996
259.45999 | 0.15081 | 0.49996
259.47 | 0.14597 | 0.49996
259.47998 | 0.15034 | 0.49996
259.48999 | 0.14581 | 0.49996
259.5 | 0.15041 | 0.49996
259.50998 | 0.14592 | 0.49996
259.51999 | 0.15041 | 0.49996
259.53 | 0.1459 | 0.49996
259.54001 | 0.15034 | 0.49996
259.54999 | 0.14547 | 0.49996
259.56 | 0.15041 | 0.49996
259.57001 | 0.14573 | 0.49996
259.57999 | 0.15026 | 0.49996
259.59 | 0.14573 | 0.49996
259.60001 | 0.15034 | 0.49996
259.60999 | 0.14578 | 0.49996
259.62 | 0.15022 | 0.49996
259.63 | 0.14564 | 0.49996
259.63998 | 0.15019 | 0.49996
259.64999 | 0.1455 | 0.49996
259.66 | 0.15 | 0.49996
259.66998 | 0.1453 | 0.49996
259.67999 | 0.14993 | 0.49996
259.69 | 0.14538 | 0.49996
259.69998 | 0.14983 | 0.49996
259.70999 | 0.14511 | 0.49996
259.72 | 0.14988 | 0.49996
259.72998 | 0.14509 | 0.49996
259.73999 | 0.14995 | 0.49996
259.75 | 0.14511 | 0.49996
259.75998 | 0.14995 | 0.49996
259.76999 | 0.14495 | 0.49996
259.78 | 0.14962 | 0.49996
259.79001 | 0.14499 | 0.49996
259.79999 | 0.1495 | 0.49996
259.81 | 0.14495 | 0.49996
259.82001 | 0.14938 | 0.49996
259.82999 | 0.14488 | 0.49996
259.84 | 0.14926 | 0.49996
259.85001 | 0.14478 | 0.49996
259.85999 | 0.14926 | 0.49996
259.87 | 0.14478 | 0.49996
259.88 | 0.14945 | 0.49996
259.88998 | 0.14459 | 0.49996
259.89999 | 0.14933 | 0.49996
259.91 | 0.14459 | 0.49996
259.91998 | 0.14921 | 0.49996
259.92999 | 0.14454 | 0.49996
259.94 | 0.14924 | 0.49996
259.94998 | 0.14466 | 0.49996
259.95999 | 0.14898 | 0.49996
259.97 | 0.14428 | 0.49996
259.97998 | 0.14886 | 0.49996
259.98999 | 0.14437 | 0.49996
260 | 0.1489 | 0.49996
260.00998 | 0.51244 | 0.60004
260.01999 | 0.95011 | 0.60004
260.03 | 0.80637 | 0.60004
260.04001 | 0.71892 | 0.60004
260.04999 | 0.66871 | 0.60004
260.06 | 0.62663 | 0.60004
260.07001 | 0.60178 | 0.60004
260.07999 | 0.57546 | 0.60004
260.09 | 0.56156 | 0.60004
260.10001 | 0.54273 | 0.60004
260.10999 | 0.53436 | 0.60004
260.12 | 0.51969 | 0.60004
260.13 | 0.51457 | 0.60004
260.13998 | 0.50243 | 0.60004
260.14999 | 0.49948 | 0.60004
260.16 | 0.48896 | 0.60004
260.16998 | 0.48741 | 0.60004
260.17999 | 0.47804 | 0.60004
260.19 | 0.47745 | 0.60004
260.19998 | 0.46894 | 0.60004
260.20999 | 0.46917 | 0.60004
260.22 | 0.46123 | 0.60004
260.22998 | 0.46185 | 0.60004
260.23999 | 0.45449 | 0.60004
260.25 | 0.45566 | 0.60004
260.25998 | 0.44853 | 0.60004
260.26999 | 0.44974 | 0.60004
260.28 | 0.4435 | 0.60004
260.29001 | 0.44493 | 0.60004
260.29999 | 0.43889 | 0.60004
260.31 | 0.44099 | 0.60004
260.32001 | 0.43484 | 0.60004
260.32999 | 0.43723 | 0.60004
260.34 | 0.43143 | 0.60004
260.35001 | 0.43389 | 0.60004
260.35999 | 0.42836 | 0.60004
260.37 | 0.43091 | 0.60004
260.38 | 0.42528 | 0.60004
260.38998 | 0.42809 | 0.60004
260.39999 | 0.42273 | 0.60004
260.41 | 0.42542 | 0.60004
260.41998 | 0.42011 | 0.60004
260.42999 | 0.42297 | 0.60004
260.44 | 0.41779 | 0.60004
260.44998 | 0.42068 | 0.60004
260.45999 | 0.41539 | 0.60004
260.47 | 0.41834 | 0.60004
260.47998 | 0.41343 | 0.60004
260.48999 | 0.41651 | 0.60004
260.5 | 0.41098 | 0.60004
260.50998 | 0.41431 | 0.60004
260.51999 | 0.40924 | 0.60004
260.53 | 0.41253 | 0.60004
260.54001 | 0.40742 | 0.60004
260.54999 | 0.41067 | 0.60004
260.56 | 0.40559 | 0.60004
260.57001 | 0.40876 | 0.60004
260.57999 | 0.40368 | 0.60004
260.59 | 0.40716 | 0.60004
260.60001 | 0.40225 | 0.60004
260.60999 | 0.40578 | 0.60004
260.62 | 0.40068 | 0.60004
260.63 | 0.40435 | 0.60004
260.63998 | 0.39934 | 0.60004
260.64999 | 0.40258 | 0.60004
260.66 | 0.39803 | 0.60004
260.66998 | 0.40165 | 0.60004
260.67999 | 0.39674 | 0.60004
260.69 | 0.39998 | 0.60004
260.69998 | 0.39538 | 0.60004
260.70999 | 0.3986 | 0.60004
260.72 | 0.39402 | 0.60004
260.72998 | 0.39762 | 0.60004
260.73999 | 0.39281 | 0.60004
260.75 | 0.39653 | 0.60004
260.75998 | 0.39185 | 0.60004
260.76999 | 0.39538 | 0.60004
260.78 | 0.39107 | 0.60004
260.79001 | 0.39462 | 0.60004
260.79999 | 0.39004 | 0.60004
260.81 | 0.39362 | 0.60004
260.82001 | 0.38904 | 0.60004
260.82999 | 0.39274 | 0.60004
260.84 | 0.38799 | 0.60004
260.85001 | 0.39154 | 0.60004
260.85999 | 0.38678 | 0.60004
260.87 | 0.39038 | 0.60004
260.88 | 0.38592 | 0.60004
260.88998 | 0.38918 | 0.60004
260.89999 | 0.38494 | 0.60004
260.91 | 0.38816 | 0.60004
260.91998 | 0.38387 | 0.60004
260.92999 | 0.38749 | 0.60004
260.94 | 0.38279 | 0.60004
260.94998 | 0.38632 | 0.60004
260.95999 | 0.38184 | 0.60004
260.97 | 0.38563 | 0.60004
260.97998 | 0.38098 | 0.60004
260.98999 | 0.38473 | 0.60004
261 | 0.38024 | 0.60004
261.00998 | 0.38387 | 0.60004
261.01999 | 0.37922 | 0.60004
261.03 | 0.3832 | 0.60004
261.04001 | 0.3786 | 0.60004
261.04999 | 0.38241 | 0.60004
261.06 | 0.37784 | 0.60004
261.07001 | 0.38132 | 0.60004
261.07999 | 0.3771 | 0.60004
261.09 | 0.38074 | 0.60004
261.10001 | 0.37636 | 0.60004
261.10999 | 0.38008 | 0.60004
261.12 | 0.37545 | 0.60004
261.13 | 0.37929 | 0.60004
261.13998 | 0.37474 | 0.60004
261.14999 | 0.3786 | 0.60004
261.16 | 0.374 | 0.60004
261.16998 | 0.37781 | 0.60004
261.17999 | 0.37326 | 0.60004
261.19 | 0.37717 | 0.60004
261.19998 | 0.37271 | 0.60004
261.20999 | 0.37655 | 0.60004
261.22 | 0.37207 | 0.60004
261.22998 | 0.37581 | 0.60004
261.23999 | 0.37135 | 0.60004
261.25 | 0.37514 | 0.60004
261.25998 | 0.37059 | 0.60004
261.26999 | 0.37445 | 0.60004
261.28 | 0.36968 | 0.60004
261.29001 | 0.37354 | 0.60004
261.29999 | 0.36923 | 0.60004
261.31 | 0.37283 | 0.60004
261.32001 | 0.36811 | 0.60004
261.32999 | 0.37218 | 0.60004
261.34 | 0.36773 | 0.60004
261.35001 | 0.37145 | 0.60004
261.35999 | 0.36703 | 0.60004
261.37 | 0.37099 | 0.60004
261.38 | 0.36646 | 0.60004
261.38998 | 0.37052 | 0.60004
261.39999 | 0.36606 | 0.60004
261.41 | 0.36985 | 0.60004
261.41998 | 0.36544 | 0.60004
261.42999 | 0.36935 | 0.60004
261.44 | 0.36482 | 0.60004
261.44998 | 0.36858 | 0.60004
261.45999 | 0.36417 | 0.60004
261.47 | 0.36813 | 0.60004
261.47998 | 0.3637 | 0.60004
261.48999 | 0.36765 | 0.60004
261.5 | 0.3631 | 0.60004
261.50998 | 0.36701 | 0.60004
261.51999 | 0.36231 | 0.60004
261.53 | 0.36637 | 0.60004
261.54001 | 0.36177 | 0.60004
261.54999 | 0.36549 | 0.60004
261.56 | 0.36127 | 0.60004
261.57001 | 0.36515 | 0.60004
261.57999 | 0.36069 | 0.60004
261.59 | 0.36463 | 0.60004
261.60001 | 0.36007 | 0.60004
261.60999 | 0.36415 | 0.60004
261.62 | 0.35955 | 0.60004
261.63 | 0.3636 | 0.60004
261.63998 | 0.35902 | 0.60004
261.64999 | 0.36296 | 0.60004
261.66 | 0.3585 | 0.60004
261.66998 | 0.3625 | 0.60004
261.67999 | 0.35795 | 0.60004
261.69 | 0.36189 | 0.60004
261.69998 | 0.35719 | 0.60004
261.70999 | 0.36134 | 0.60004
261.72 | 0.35671 | 0.60004
261.72998 | 0.36084 | 0.60004
261.73999 | 0.35621 | 0.60004
261.75 | 0.36026 | 0.60004
261.75998 | 0.35583 | 0.60004
261.76999 | 0.35979 | 0.60004
261.78 | 0.35554 | 0.60004
261.79001 | 0.35914 | 0.60004
261.79999 | 0.35478 | 0.60004
261.81 | 0.35888 | 0.60004
261.82001 | 0.35445 | 0.60004
261.82999 | 0.35843 | 0.60004
261.84 | 0.35395 | 0.60004
261.85001 | 0.35783 | 0.60004
261.85999 | 0.35345 | 0.60004
261.87 | 0.35731 | 0.60004
261.88 | 0.3529 | 0.60004
261.88998 | 0.35669 | 0.60004
261.89999 | 0.35237 | 0.60004
261.91 | 0.35614 | 0.60004
261.91998 | 0.35175 | 0.60004
261.92999 | 0.35592 | 0.60004
261.94 | 0.35137 | 0.60004
261.94998 | 0.35545 | 0.60004
261.95999 | 0.35077 | 0.60004
261.97 | 0.35454 | 0.60004
261.97998 | 0.3503 | 0.60004
261.98999 | 0.35418 | 0.60004
262 | 0.34989 | 0.60004
262.00998 | 0.35356 | 0.60004
262.01999 | 0.34942 | 0.60004
262.03 | 0.35347 | 0.60004
262.04001 | 0.34889 | 0.60004
262.04999 | 0.3529 | 0.60004
262.06 | 0.34844 | 0.60004
262.07001 | 0.3524 | 0.60004
262.07999 | 0.34803 | 0.60004
262.09 | 0.35204 | 0.60004
262.10001 | 0.34746 | 0.60004
262.10999 | 0.35144 | 0.60004
262.12 | 0.34701 | 0.60004
262.13 | 0.35101 | 0.60004
262.13998 | 0.34646 | 0.60004
262.14999 | 0.35068 | 0.60004
262.16 | 0.34624 | 0.60004
262.16998 | 0.35011 | 0.60004
262.17999 | 0.34562 | 0.60004
262.19 | 0.3497 | 0.60004
262.19998 | 0.34536 | 0.60004
262.20999 | 0.34932 | 0.60004
262.22 | 0.34489 | 0.60004
262.22998 | 0.34892 | 0.60004
262.23999 | 0.34427 | 0.60004
262.25 | 0.34832 | 0.60004
262.25998 | 0.34393 | 0.60004
262.26999 | 0.34791 | 0.60004
262.28 | 0.34362 | 0.60004
262.29001 | 0.34741 | 0.60004
262.29999 | 0.34298 | 0.60004
262.31 | 0.34706 | 0.60004
262.32001 | 0.34255 | 0.60004
262.32999 | 0.34663 | 0.60004
262.34 | 0.34219 | 0.60004
262.35001 | 0.34639 | 0.60004
262.35999 | 0.34174 | 0.60004
262.37 | 0.34574 | 0.60004
262.38 | 0.3414 | 0.60004
262.38998 | 0.34551 | 0.60004
262.39999 | 0.34093 | 0.60004
262.41 | 0.34498 | 0.60004
262.41998 | 0.34047 | 0.60004
262.42999 | 0.34458 | 0.60004
262.44 | 0.34012 | 0.60004
262.44998 | 0.34412 | 0.60004
262.45999 | 0.33976 | 0.60004
262.47 | 0.34369 | 0.60004
262.47998 | 0.3394 | 0.60004
262.48999 | 0.34331 | 0.60004
262.5 | 0.3389 | 0.60004
262.50998 | 0.34286 | 0.60004
262.51999 | 0.3384 | 0.60004
262.53 | 0.34245 | 0.60004
262.54001 | 0.33823 | 0.60004
262.54999 | 0.34198 | 0.60004
262.56 | 0.33788 | 0.60004
262.57001 | 0.34152 | 0.60004
262.57999 | 0.33735 | 0.60004
262.59 | 0.34112 | 0.60004
262.60001 | 0.33699 | 0.60004
262.60999 | 0.34081 | 0.60004
262.62 | 0.33645 | 0.60004
262.63 | 0.34052 | 0.60004
262.63998 | 0.33609 | 0.60004
262.64999 | 0.34002 | 0.60004
262.66 | 0.33559 | 0.60004
262.66998 | 0.33974 | 0.60004
262.67999 | 0.33523 | 0.60004
262.69 | 0.33921 | 0.60004
262.69998 | 0.33494 | 0.60004
262.70999 | 0.3389 | 0.60004
262.72 | 0.33451 | 0.60004
262.72998 | 0.33816 | 0.60004
262.73999 | 0.33401 | 0.60004
262.75 | 0.33795 | 0.60004
262.75998 | 0.33351 | 0.60004
262.76999 | 0.33771 | 0.60004
262.78 | 0.33318 | 0.60004
262.79001 | 0.33728 | 0.60004
262.79999 | 0.33296 | 0.60004
262.81 | 0.33699 | 0.60004
262.82001 | 0.33256 | 0.60004
262.82999 | 0.33654 | 0.60004
262.84 | 0.33227 | 0.60004
262.85001 | 0.33621 | 0.60004
262.85999 | 0.33196 | 0.60004
262.87 | 0.33578 | 0.60004
262.88 | 0.33141 | 0.60004
262.88998 | 0.33533 | 0.60004
262.89999 | 0.33084 | 0.60004
262.91 | 0.33518 | 0.60004
262.91998 | 0.33065 | 0.60004
262.92999 | 0.33478 | 0.60004
262.94 | 0.33039 | 0.60004
262.94998 | 0.3343 | 0.60004
262.95999 | 0.32979 | 0.60004
262.97 | 0.33404 | 0.60004
262.97998 | 0.32972 | 0.60004
262.98999 | 0.33368 | 0.60004
263 | 0.32927 | 0.60004
263.00998 | 0.3333 | 0.60004
263.01999 | 0.32886 | 0.60004
263.03 | 0.33287 | 0.60004
263.04001 | 0.32846 | 0.60004
263.04999 | 0.33251 | 0.60004
263.06 | 0.3282 | 0.60004
263.07001 | 0.33225 | 0.60004
263.07999 | 0.32781 | 0.60004
263.09 | 0.33177 | 0.60004
263.10001 | 0.32741 | 0.60004
263.10999 | 0.33151 | 0.60004
263.12 | 0.32705 | 0.60004
263.13 | 0.3308 | 0.60004
263.13998 | 0.32667 | 0.60004
263.14999 | 0.33072 | 0.60004
263.16 | 0.32638 | 0.60004
263.16998 | 0.33039 | 0.60004
263.17999 | 0.32603 | 0.60004
263.19 | 0.33022 | 0.60004
263.19998 | 0.32572 | 0.60004
263.20999 | 0.32972 | 0.60004
263.22 | 0.32526 | 0.60004
263.22998 | 0.32953 | 0.60004
263.23999 | 0.32505 | 0.60004
263.25 | 0.32901 | 0.60004
263.25998 | 0.32457 | 0.60004
263.26999 | 0.32877 | 0.60004
263.28 | 0.32426 | 0.60004
263.29001 | 0.32841 | 0.60004
263.29999 | 0.32398 | 0.60004
263.31 | 0.3281 | 0.60004
263.32001 | 0.32376 | 0.60004
263.32999 | 0.3276 | 0.60004
263.34 | 0.32352 | 0.60004
263.35001 | 0.32734 | 0.60004
263.35999 | 0.32288 | 0.60004
263.37 | 0.32696 | 0.60004
263.38 | 0.32257 | 0.60004
263.38998 | 0.32669 | 0.60004
263.39999 | 0.32214 | 0.60004
263.41 | 0.32636 | 0.60004
263.41998 | 0.32188 | 0.60004
263.42999 | 0.32612 | 0.60004
263.44 | 0.32169 | 0.60004
263.44998 | 0.32565 | 0.60004
263.45999 | 0.32133 | 0.60004
263.47 | 0.32545 | 0.60004
263.47998 | 0.32104 | 0.60004
263.48999 | 0.32493 | 0.60004
263.5 | 0.32061 | 0.60004
263.50998 | 0.32462 | 0.60004
263.51999 | 0.32026 | 0.60004
263.53 | 0.32433 | 0.60004
263.54001 | 0.31995 | 0.60004
263.54999 | 0.3241 | 0.60004
263.56 | 0.31959 | 0.60004
263.57001 | 0.32388 | 0.60004
263.57999 | 0.3193 | 0.60004
263.59 | 0.32367 | 0.60004
263.60001 | 0.31899 | 0.60004
263.60999 | 0.32295 | 0.60004
263.62 | 0.31864 | 0.60004
263.63 | 0.3229 | 0.60004
263.63998 | 0.31842 | 0.60004
263.64999 | 0.32271 | 0.60004
263.66 | 0.31823 | 0.60004
263.66998 | 0.32212 | 0.60004
263.67999 | 0.3178 | 0.60004
263.69 | 0.32188 | 0.60004
263.69998 | 0.31735 | 0.60004
263.70999 | 0.3215 | 0.60004
263.72 | 0.31699 | 0.60004
263.72998 | 0.32109 | 0.60004
263.73999 | 0.3168 | 0.60004
263.75 | 0.32083 | 0.60004
263.75998 | 0.31644 | 0.60004
263.76999 | 0.3205 | 0.60004
263.78 | 0.31616 | 0.60004
263.79001 | 0.32033 | 0.60004
263.79999 | 0.31599 | 0.60004
263.81 | 0.32011 | 0.60004
263.82001 | 0.31539 | 0.60004
263.82999 | 0.31973 | 0.60004
263.84 | 0.31525 | 0.60004
263.85001 | 0.31945 | 0.60004
263.85999 | 0.31496 | 0.60004
263.87 | 0.31904 | 0.60004
263.88 | 0.31437 | 0.60004
263.88998 | 0.3188 | 0.60004
263.89999 | 0.31439 | 0.60004
263.91 | 0.31833 | 0.60004
263.91998 | 0.31399 | 0.60004
263.92999 | 0.31811 | 0.60004
263.94 | 0.3138 | 0.60004
263.94998 | 0.31773 | 0.60004
263.95999 | 0.31337 | 0.60004
263.97 | 0.31747 | 0.60004
263.97998 | 0.31318 | 0.60004
263.98999 | 0.31694 | 0.60004
264 | 0.31299 | 0.60004
264.00998 | 0.31692 | 0.60004
264.01999 | 0.31253 | 0.60004
264.03 | 0.31673 | 0.60004
264.04001 | 0.31227 | 0.60004
264.04999 | 0.31639 | 0.60004
264.06 | 0.31194 | 0.60004
264.07001 | 0.31599 | 0.60004
264.07999 | 0.31172 | 0.60004
264.09 | 0.31577 | 0.60004
264.10001 | 0.31122 | 0.60004
264.10999 | 0.31542 | 0.60004
264.12 | 0.31093 | 0.60004
264.13 | 0.31506 | 0.60004
264.13998 | 0.31058 | 0.60004
264.14999 | 0.31484 | 0.60004
264.16 | 0.31058 | 0.60004
264.16998 | 0.31453 | 0.60004
264.17999 | 0.30996 | 0.60004
264.19 | 0.3143 | 0.60004
264.19998 | 0.3101 | 0.60004
264.20999 | 0.31411 | 0.60004
264.22 | 0.3097 | 0.60004
264.22998 | 0.31375 | 0.60004
264.23999 | 0.30927 | 0.60004
264.25 | 0.31339 | 0.60004
264.25998 | 0.30908 | 0.60004
264.26999 | 0.31322 | 0.60004
264.28 | 0.30888 | 0.60004
264.29001 | 0.31306 | 0.60004
264.29999 | 0.30843 | 0.60004
264.31 | 0.31253 | 0.60004
264.32001 | 0.30817 | 0.60004
264.32999 | 0.31232 | 0.60004
264.34 | 0.30786 | 0.60004
264.35001 | 0.31203 | 0.60004
264.35999 | 0.3076 | 0.60004
264.37 | 0.31172 | 0.60004
264.38 | 0.30741 | 0.60004
264.38998 | 0.31146 | 0.60004
264.39999 | 0.30719 | 0.60004
264.41 | 0.31117 | 0.60004
264.41998 | 0.30674 | 0.60004
264.42999 | 0.31086 | 0.60004
264.44 | 0.30652 | 0.60004
264.44998 | 0.3106 | 0.60004
264.45999 | 0.30614 | 0.60004
264.47 | 0.31027 | 0.60004
264.47998 | 0.30562 | 0.60004
264.48999 | 0.31 | 0.60004
264.5 | 0.30586 | 0.60004
264.50998 | 0.30977 | 0.60004
264.51999 | 0.30507 | 0.60004
264.53 | 0.30941 | 0.60004
264.54001 | 0.30514 | 0.60004
264.54999 | 0.30922 | 0.60004
264.56 | 0.30471 | 0.60004
264.57001 | 0.30884 | 0.60004
264.57999 | 0.30471 | 0.60004
264.59 | 0.30872 | 0.60004
264.60001 | 0.30428 | 0.60004
264.60999 | 0.30846 | 0.60004
264.62 | 0.3039 | 0.60004
264.63 | 0.3081 | 0.60004
264.63998 | 0.30381 | 0.60004
264.64999 | 0.30793 | 0.60004
264.66 | 0.30352 | 0.60004
264.66998 | 0.30764 | 0.60004
264.67999 | 0.30335 | 0.60004
264.69 | 0.30741 | 0.60004
264.69998 | 0.30297 | 0.60004
264.70999 | 0.30738 | 0.60004
264.72 | 0.30271 | 0.60004
264.72998 | 0.3066 | 0.60004
264.73999 | 0.30235 | 0.60004
264.75 | 0.30655 | 0.60004
264.75998 | 0.30192 | 0.60004
264.76999 | 0.30633 | 0.60004
264.78 | 0.30185 | 0.60004
264.79001 | 0.30595 | 0.60004
264.79999 | 0.30159 | 0.60004
264.81 | 0.30571 | 0.60004
264.82001 | 0.30135 | 0.60004
264.82999 | 0.3054 | 0.60004
264.84 | 0.30123 | 0.60004
264.85001 | 0.30521 | 0.60004
264.85999 | 0.30087 | 0.60004
264.87 | 0.30497 | 0.60004
264.88 | 0.30068 | 0.60004
264.88998 | 0.30474 | 0.60004
264.89999 | 0.30037 | 0.60004
264.91 | 0.30447 | 0.60004
264.91998 | 0.29994 | 0.60004
264.92999 | 0.30412 | 0.60004
264.94 | 0.29944 | 0.60004
264.94998 | 0.30388 | 0.60004
264.95999 | 0.2994 | 0.60004
264.97 | 0.30359 | 0.60004
264.97998 | 0.2993 | 0.60004
264.98999 | 0.30335 | 0.60004
265 | 0.29906 | 0.60004
265.00998 | 0.30314 | 0.60004
265.01999 | 0.29887 | 0.60004
265.03 | 0.3029 | 0.60004
265.04001 | 0.29856 | 0.60004
265.04999 | 0.30257 | 0.60004
265.06 | 0.29835 | 0.60004
265.07001 | 0.30238 | 0.60004
265.07999 | 0.29799 | 0.60004
265.09 | 0.30218 | 0.60004
265.10001 | 0.29768 | 0.60004
265.10999 | 0.30197 | 0.60004
265.12 | 0.29751 | 0.60004
265.13 | 0.30142 | 0.60004
265.13998 | 0.29727 | 0.60004
265.14999 | 0.30116 | 0.60004
265.16 | 0.29692 | 0.60004
265.16998 | 0.30128 | 0.60004
265.17999 | 0.29673 | 0.60004
265.19 | 0.30099 | 0.60004
265.19998 | 0.29632 | 0.60004
265.20999 | 0.30059 | 0.60004
265.22 | 0.29632 | 0.60004
265.22998 | 0.30044 | 0.60004
265.23999 | 0.29601 | 0.60004
265.25 | 0.30004 | 0.60004
265.25998 | 0.29575 | 0.60004
265.26999 | 0.29985 | 0.60004
265.28 | 0.29546 | 0.60004
265.29001 | 0.29973 | 0.60004
265.29999 | 0.29532 | 0.60004
265.31 | 0.29923 | 0.60004
265.32001 | 0.29496 | 0.60004
265.32999 | 0.29911 | 0.60004
265.34 | 0.29477 | 0.60004
265.35001 | 0.29885 | 0.60004
265.35999 | 0.29448 | 0.60004
265.37 | 0.29861 | 0.60004
265.38 | 0.29434 | 0.60004
265.38998 | 0.29842 | 0.60004
265.39999 | 0.2941 | 0.60004
265.41 | 0.29813 | 0.60004
265.41998 | 0.29386 | 0.60004
265.42999 | 0.29801 | 0.60004
265.44 | 0.29365 | 0.60004
265.44998 | 0.29782 | 0.60004
265.45999 | 0.29329 | 0.60004
265.47 | 0.29732 | 0.60004
265.47998 | 0.2931 | 0.60004
265.48999 | 0.29713 | 0.60004
265.5 | 0.29279 | 0.60004
265.50998 | 0.29699 | 0.60004
265.51999 | 0.29258 | 0.60004
265.53 | 0.29684 | 0.60004
265.54001 | 0.29229 | 0.60004
265.54999 | 0.29646 | 0.60004
265.56 | 0.29205 | 0.60004
265.57001 | 0.2962 | 0.60004
265.57999 | 0.29189 | 0.60004
265.59 | 0.29606 | 0.60004
265.60001 | 0.29172 | 0.60004
265.60999 | 0.29572 | 0.60004
265.62 | 0.2916 | 0.60004
265.63 | 0.29558 | 0.60004
265.63998 | 0.29107 | 0.60004
265.64999 | 0.29544 | 0.60004
265.66 | 0.29096 | 0.60004
265.66998 | 0.29508 | 0.60004
265.67999 | 0.29084 | 0.60004
265.69 | 0.29489 | 0.60004
265.69998 | 0.29057 | 0.60004
265.70999 | 0.29467 | 0.60004
265.72 | 0.29031 | 0.60004
265.72998 | 0.29434 | 0.60004
265.73999 | 0.28995 | 0.60004
265.75 | 0.29413 | 0.60004
265.75998 | 0.28981 | 0.60004
265.76999 | 0.29396 | 0.60004
265.78 | 0.28957 | 0.60004
265.79001 | 0.29365 | 0.60004
265.79999 | 0.2895 | 0.60004
265.81 | 0.29351 | 0.60004
265.82001 | 0.28921 | 0.60004
265.82999 | 0.29327 | 0.60004
265.84 | 0.28888 | 0.60004
265.85001 | 0.2931 | 0.60004
265.85999 | 0.28888 | 0.60004
265.87 | 0.29277 | 0.60004
265.88 | 0.28855 | 0.60004
265.88998 | 0.29267 | 0.60004
265.89999 | 0.28838 | 0.60004
265.91 | 0.29246 | 0.60004
265.91998 | 0.28812 | 0.60004
265.92999 | 0.2922 | 0.60004
265.94 | 0.28781 | 0.60004
265.94998 | 0.29186 | 0.60004
265.95999 | 0.28762 | 0.60004
265.97 | 0.29172 | 0.60004
265.97998 | 0.28747 | 0.60004
265.98999 | 0.29138 | 0.60004
266 | 0.28712 | 0.60004
266.00998 | 0.29122 | 0.60004
266.01999 | 0.28688 | 0.60004
266.03 | 0.291 | 0.60004
266.04001 | 0.28666 | 0.60004
266.04999 | 0.29079 | 0.60004
266.06 | 0.28643 | 0.60004
266.07001 | 0.29067 | 0.60004
266.07999 | 0.28631 | 0.60004
266.09 | 0.29031 | 0.60004
266.10001 | 0.2859 | 0.60004
266.10999 | 0.29019 | 0.60004
266.12 | 0.28583 | 0.60004
266.13 | 0.29007 | 0.60004
266.13998 | 0.28554 | 0.60004
266.14999 | 0.28967 | 0.60004
266.16 | 0.28528 | 0.60004
266.16998 | 0.28943 | 0.60004
266.17999 | 0.28521 | 0.60004
266.19 | 0.28936 | 0.60004
266.19998 | 0.28499 | 0.60004
266.20999 | 0.28905 | 0.60004
266.22 | 0.28473 | 0.60004
266.22998 | 0.28893 | 0.60004
266.23999 | 0.28461 | 0.60004
266.25 | 0.28883 | 0.60004
266.25998 | 0.28435 | 0.60004
266.26999 | 0.28843 | 0.60004
266.28 | 0.28397 | 0.60004
266.29001 | 0.28824 | 0.60004
266.29999 | 0.2839 | 0.60004
266.31 | 0.28812 | 0.60004
266.32001 | 0.28392 | 0.60004
266.32999 | 0.28781 | 0.60004
266.34 | 0.2834 | 0.60004
266.35001 | 0.28764 | 0.60004
266.35999 | 0.28299 | 0.60004
266.37 | 0.28747 | 0.60004
266.38 | 0.28321 | 0.60004
266.38998 | 0.28709 | 0.60004
266.39999 | 0.2828 | 0.60004
266.41 | 0.28697 | 0.60004
266.41998 | 0.28256 | 0.60004
266.42999 | 0.28685 | 0.60004
266.44 | 0.28249 | 0.60004
266.44998 | 0.28659 | 0.60004
266.45999 | 0.28218 | 0.60004
266.47 | 0.28626 | 0.60004
266.47998 | 0.28206 | 0.60004
266.48999 | 0.28607 | 0.60004
266.5 | 0.2819 | 0.60004
266.50998 | 0.28588 | 0.60004
266.51999 | 0.28159 | 0.60004
266.53 | 0.28566 | 0.60004
266.54001 | 0.28142 | 0.60004
266.54999 | 0.28533 | 0.60004
266.56 | 0.28106 | 0.60004
266.57001 | 0.28502 | 0.60004
266.57999 | 0.28092 | 0.60004
266.59 | 0.28514 | 0.60004
266.60001 | 0.28087 | 0.60004
266.60999 | 0.28485 | 0.60004
266.62 | 0.28058 | 0.60004
266.63 | 0.28449 | 0.60004
266.63998 | 0.2803 | 0.60004
266.64999 | 0.28457 | 0.60004
266.66 | 0.28015 | 0.60004
266.66998 | 0.28416 | 0.60004
266.67999 | 0.28023 | 0.60004
266.69 | 0.28399 | 0.60004
266.69998 | 0.2797 | 0.60004
266.70999 | 0.28383 | 0.60004
266.72 | 0.2792 | 0.60004
266.72998 | 0.28364 | 0.60004
266.73999 | 0.27906 | 0.60004
266.75 | 0.28349 | 0.60004
266.75998 | 0.27913 | 0.60004
266.76999 | 0.28328 | 0.60004
266.78 | 0.2788 | 0.60004
266.79001 | 0.28287 | 0.60004
266.79999 | 0.2787 | 0.60004
266.81 | 0.28275 | 0.60004
266.82001 | 0.27849 | 0.60004
266.82999 | 0.28263 | 0.60004
266.84 | 0.27841 | 0.60004
266.85001 | 0.28228 | 0.60004
266.85999 | 0.2781 | 0.60004
266.87 | 0.28225 | 0.60004
266.88 | 0.27789 | 0.60004
266.88998 | 0.28173 | 0.60004
266.89999 | 0.27756 | 0.60004
266.91 | 0.28182 | 0.60004
266.91998 | 0.27741 | 0.60004
266.92999 | 0.28178 | 0.60004
266.94 | 0.27722 | 0.60004
266.94998 | 0.28142 | 0.60004
266.95999 | 0.27694 | 0.60004
266.97 | 0.28106 | 0.60004
266.97998 | 0.27675 | 0.60004
266.98999 | 0.28097 | 0.60004
267 | 0.27675 | 0.60004
267.00998 | 0.28082 | 0.60004
267.01999 | 0.27653 | 0.60004
267.03 | 0.28063 | 0.60004
267.04001 | 0.27622 | 0.60004
267.04999 | 0.28042 | 0.60004
267.06 | 0.27613 | 0.60004
267.07001 | 0.2802 | 0.60004
267.07999 | 0.27605 | 0.60004
267.09 | 0.28001 | 0.60004
267.10001 | 0.27572 | 0.60004
267.10999 | 0.27989 | 0.60004
267.12 | 0.27572 | 0.60004
267.13 | 0.27951 | 0.60004
267.13998 | 0.27503 | 0.60004
267.14999 | 0.27944 | 0.60004
267.16 | 0.27472 | 0.60004
267.16998 | 0.27915 | 0.60004
267.17999 | 0.2751 | 0.60004
267.19 | 0.27899 | 0.60004
267.19998 | 0.27474 | 0.60004
267.20999 | 0.27877 | 0.60004
267.22 | 0.27441 | 0.60004
267.22998 | 0.27865 | 0.60004
267.23999 | 0.27443 | 0.60004
267.25 | 0.27856 | 0.60004
267.25998 | 0.27405 | 0.60004
267.26999 | 0.27822 | 0.60004
267.28 | 0.27398 | 0.60004
267.29001 | 0.27801 | 0.60004
267.29999 | 0.27372 | 0.60004
267.31 | 0.27789 | 0.60004
267.32001 | 0.27338 | 0.60004
267.32999 | 0.27744 | 0.60004
267.34 | 0.27334 | 0.60004
267.35001 | 0.27758 | 0.60004
267.35999 | 0.27307 | 0.60004
267.37 | 0.27696 | 0.60004
267.38 | 0.2731 | 0.60004
267.38998 | 0.27703 | 0.60004
267.39999 | 0.27279 | 0.60004
267.41 | 0.27698 | 0.60004
267.41998 | 0.27267 | 0.60004
267.42999 | 0.27665 | 0.60004
267.44 | 0.27255 | 0.60004
267.44998 | 0.2766 | 0.60004
267.45999 | 0.27231 | 0.60004
267.47 | 0.27636 | 0.60004
267.47998 | 0.27186 | 0.60004
267.48999 | 0.2762 | 0.60004
267.5 | 0.27195 | 0.60004
267.50998 | 0.27603 | 0.60004
267.51999 | 0.27179 | 0.60004
267.53 | 0.27577 | 0.60004
267.54001 | 0.27114 | 0.60004
267.54999 | 0.27551 | 0.60004
267.56 | 0.27119 | 0.60004
267.57001 | 0.27527 | 0.60004
267.57999 | 0.27107 | 0.60004
267.59 | 0.27524 | 0.60004
267.60001 | 0.2709 | 0.60004
267.60999 | 0.27491 | 0.60004
267.62 | 0.27064 | 0.60004
267.63 | 0.27489 | 0.60004
267.63998 | 0.27055 | 0.60004
267.64999 | 0.27465 | 0.60004
267.66 | 0.2704 | 0.60004
267.66998 | 0.27455 | 0.60004
267.67999 | 0.27012 | 0.60004
267.69 | 0.27431 | 0.60004
267.69998 | 0.27 | 0.60004
267.70999 | 0.27434 | 0.60004
267.72 | 0.26983 | 0.60004
267.72998 | 0.27405 | 0.60004
267.73999 | 0.26957 | 0.60004
267.75 | 0.27391 | 0.60004
267.75998 | 0.26935 | 0.60004
267.76999 | 0.27372 | 0.60004
267.78 | 0.26921 | 0.60004
267.79001 | 0.27346 | 0.60004
267.79999 | 0.269 | 0.60004
267.81 | 0.27312 | 0.60004
267.82001 | 0.26895 | 0.60004
267.82999 | 0.27303 | 0.60004
267.84 | 0.26869 | 0.60004
267.85001 | 0.27264 | 0.60004
267.85999 | 0.2685 | 0.60004
267.87 | 0.27257 | 0.60004
267.88 | 0.26826 | 0.60004
267.88998 | 0.2725 | 0.60004
267.89999 | 0.26814 | 0.60004
267.91 | 0.27217 | 0.60004
267.91998 | 0.26802 | 0.60004
267.92999 | 0.27205 | 0.60004
267.94 | 0.26764 | 0.60004
267.94998 | 0.27193 | 0.60004
267.95999 | 0.26769 | 0.60004
267.97 | 0.27174 | 0.60004
267.97998 | 0.26749 | 0.60004
267.98999 | 0.27162 | 0.60004
268 | 0.26726 | 0.60004
268.00998 | 0.27133 | 0.60004
268.01999 | 0.26697 | 0.60004
268.03 | 0.27107 | 0.60004
268.04001 | 0.2669 | 0.60004
268.04999 | 0.27112 | 0.60004
268.06 | 0.26668 | 0.60004
268.07001 | 0.27069 | 0.60004
268.07999 | 0.26652 | 0.60004
268.09 | 0.27067 | 0.60004
268.10001 | 0.26637 | 0.60004
268.10999 | 0.2704 | 0.60004
268.12 | 0.26616 | 0.60004
268.13 | 0.27033 | 0.60004
268.13998 | 0.26592 | 0.60004
268.14999 | 0.27 | 0.60004
268.16 | 0.26592 | 0.60004
268.16998 | 0.26969 | 0.60004
268.17999 | 0.26575 | 0.60004
268.19 | 0.26995 | 0.60004
268.19998 | 0.26542 | 0.60004
268.20999 | 0.26945 | 0.60004
268.22 | 0.2653 | 0.60004
268.22998 | 0.26938 | 0.60004
268.23999 | 0.26511 | 0.60004
268.25 | 0.26926 | 0.60004
268.25998 | 0.2649 | 0.60004
268.26999 | 0.26897 | 0.60004
268.28 | 0.2649 | 0.60004
268.29001 | 0.26883 | 0.60004
268.29999 | 0.26449 | 0.60004
268.31 | 0.26873 | 0.60004
268.32001 | 0.26437 | 0.60004
268.32999 | 0.2684 | 0.60004
268.34 | 0.26418 | 0.60004
268.35001 | 0.2684 | 0.60004
268.35999 | 0.26382 | 0.60004
268.37 | 0.26811 | 0.60004
268.38 | 0.26387 | 0.60004
268.38998 | 0.26802 | 0.60004
268.39999 | 0.26373 | 0.60004
268.41 | 0.26773 | 0.60004
268.41998 | 0.26351 | 0.60004
268.42999 | 0.26766 | 0.60004
268.44 | 0.26304 | 0.60004
268.44998 | 0.26742 | 0.60004
268.45999 | 0.26325 | 0.60004
268.47 | 0.26738 | 0.60004
268.47998 | 0.26304 | 0.60004
268.48999 | 0.26714 | 0.60004
268.5 | 0.2628 | 0.60004
268.50998 | 0.26707 | 0.60004
268.51999 | 0.26261 | 0.60004
268.53 | 0.26685 | 0.60004
268.54001 | 0.26251 | 0.60004
268.54999 | 0.26656 | 0.60004
268.56 | 0.26234 | 0.60004
268.57001 | 0.26637 | 0.60004
268.57999 | 0.26206 | 0.60004
268.59 | 0.26625 | 0.60004
268.60001 | 0.26213 | 0.60004
268.60999 | 0.26609 | 0.60004
268.62 | 0.26192 | 0.60004
268.63 | 0.26587 | 0.60004
268.63998 | 0.26172 | 0.60004
268.64999 | 0.26556 | 0.60004
268.66 | 0.26142 | 0.60004
268.66998 | 0.26573 | 0.60004
268.67999 | 0.26132 | 0.60004
268.69 | 0.26535 | 0.60004
268.69998 | 0.26125 | 0.60004
268.70999 | 0.26537 | 0.60004
268.72 | 0.26094 | 0.60004
268.72998 | 0.26502 | 0.60004
268.73999 | 0.26087 | 0.60004
268.75 | 0.26482 | 0.60004
268.75998 | 0.26049 | 0.60004
268.76999 | 0.26466 | 0.60004
268.78 | 0.2607 | 0.60004
268.79001 | 0.26456 | 0.60004
268.79999 | 0.26034 | 0.60004
268.81 | 0.26435 | 0.60004
268.82001 | 0.26037 | 0.60004
268.82999 | 0.26425 | 0.60004
268.84 | 0.25994 | 0.60004
268.85001 | 0.26418 | 0.60004
268.85999 | 0.25987 | 0.60004
268.87 | 0.26399 | 0.60004
268.88 | 0.25965 | 0.60004
268.88998 | 0.26378 | 0.60004
268.89999 | 0.25939 | 0.60004
268.91 | 0.26361 | 0.60004
268.91998 | 0.25946 | 0.60004
268.92999 | 0.26351 | 0.60004
268.94 | 0.2591 | 0.60004
268.94998 | 0.26325 | 0.60004
268.95999 | 0.25915 | 0.60004
268.97 | 0.26294 | 0.60004
268.97998 | 0.25889 | 0.60004
268.98999 | 0.2628 | 0.60004
269 | 0.25872 | 0.60004
269.00998 | 0.2627 | 0.60004
269.01999 | 0.2586 | 0.60004
269.03 | 0.26254 | 0.60004
269.04001 | 0.25841 | 0.60004
269.04999 | 0.26244 | 0.60004
269.06 | 0.2582 | 0.60004
269.07001 | 0.26223 | 0.60004
269.07999 | 0.25801 | 0.60004
269.09 | 0.26218 | 0.60004
269.10001 | 0.25784 | 0.60004
269.10999 | 0.26199 | 0.60004
269.12 | 0.25777 | 0.60004
269.13 | 0.26182 | 0.60004
269.13998 | 0.25746 | 0.60004
269.14999 | 0.26153 | 0.60004
269.16 | 0.25746 | 0.60004
269.16998 | 0.26146 | 0.60004
269.17999 | 0.25722 | 0.60004
269.19 | 0.26132 | 0.60004
269.19998 | 0.257 | 0.60004
269.20999 | 0.26111 | 0.60004
269.22 | 0.25691 | 0.60004
269.22998 | 0.2608 | 0.60004
269.23999 | 0.25696 | 0.60004
269.25 | 0.26075 | 0.60004
269.25998 | 0.25677 | 0.60004
269.26999 | 0.26065 | 0.60004
269.28 | 0.25636 | 0.60004
269.29001 | 0.26041 | 0.60004
269.29999 | 0.25624 | 0.60004
269.31 | 0.26034 | 0.60004
269.32001 | 0.25605 | 0.60004
269.32999 | 0.26001 | 0.60004
269.34 | 0.25596 | 0.60004
269.35001 | 0.25998 | 0.60004
269.35999 | 0.25574 | 0.60004
269.37 | 0.25984 | 0.60004
269.38 | 0.2555 | 0.60004
269.38998 | 0.25956 | 0.60004
269.39999 | 0.25536 | 0.60004
269.41 | 0.25958 | 0.60004
269.41998 | 0.25524 | 0.60004
269.42999 | 0.2592 | 0.60004
269.44 | 0.25505 | 0.60004
269.44998 | 0.25917 | 0.60004
269.45999 | 0.25505 | 0.60004
269.47 | 0.25927 | 0.60004
269.47998 | 0.25481 | 0.60004
269.48999 | 0.25896 | 0.60004
269.5 | 0.2546 | 0.60004
269.50998 | 0.25865 | 0.60004
269.51999 | 0.25462 | 0.60004
269.53 | 0.2586 | 0.60004
269.54001 | 0.25448 | 0.60004
269.54999 | 0.25841 | 0.60004
269.56 | 0.25443 | 0.60004
269.57001 | 0.25827 | 0.60004
269.57999 | 0.25402 | 0.60004
269.59 | 0.2582 | 0.60004
269.60001 | 0.25398 | 0.60004
269.60999 | 0.25803 | 0.60004
269.62 | 0.25364 | 0.60004
269.63 | 0.25781 | 0.60004
269.63998 | 0.25352 | 0.60004
269.64999 | 0.25774 | 0.60004
269.66 | 0.25343 | 0.60004
269.66998 | 0.25743 | 0.60004
269.67999 | 0.25326 | 0.60004
269.69 | 0.25719 | 0.60004
269.69998 | 0.25324 | 0.60004
269.70999 | 0.25719 | 0.60004
269.72 | 0.25295 | 0.60004
269.72998 | 0.25703 | 0.60004
269.73999 | 0.25276 | 0.60004
269.75 | 0.25679 | 0.60004
269.75998 | 0.25269 | 0.60004
269.76999 | 0.25641 | 0.60004
269.78 | 0.25245 | 0.60004
269.79001 | 0.25648 | 0.60004
269.79999 | 0.25247 | 0.60004
269.81 | 0.25648 | 0.60004
269.82001 | 0.25221 | 0.60004
269.82999 | 0.25638 | 0.60004
269.84 | 0.25205 | 0.60004
269.85001 | 0.25617 | 0.60004
269.85999 | 0.252 | 0.60004
269.87 | 0.25598 | 0.60004
269.88 | 0.25181 | 0.60004
269.88998 | 0.25576 | 0.60004
269.89999 | 0.25164 | 0.60004
269.91 | 0.25555 | 0.60004
269.91998 | 0.25152 | 0.60004
269.92999 | 0.25545 | 0.60004
269.94 | 0.25135 | 0.60004
269.94998 | 0.25541 | 0.60004
269.95999 | 0.25114 | 0.60004
269.97 | 0.2551 | 0.60004
269.97998 | 0.25097 | 0.60004
269.98999 | 0.25495 | 0.60004
270 | 0.25107 | 0.60004
270.00998 | 0.25483 | 0.60004
270.01999 | 0.25081 | 0.60004
270.03 | 0.25472 | 0.60004
270.04001 | 0.25047 | 0.60004
270.04999 | 0.25472 | 0.60004
270.06 | 0.25057 | 0.60004
270.07001 | 0.25455 | 0.60004
270.07999 | 0.2503 | 0.60004
270.09 | 0.25424 | 0.60004
270.10001 | 0.25016 | 0.60004
270.10999 | 0.25426 | 0.60004
270.12 | 0.24999 | 0.60004
270.13 | 0.25388 | 0.60004
270.13998 | 0.24988 | 0.60004
270.14999 | 0.25386 | 0.60004
270.16 | 0.24976 | 0.60004
270.16998 | 0.25362 | 0.60004
270.17999 | 0.24964 | 0.60004
270.19 | 0.25336 | 0.60004
270.19998 | 0.2494 | 0.60004
270.20999 | 0.25348 | 0.60004
270.22 | 0.24928 | 0.60004
270.22998 | 0.25331 | 0.60004
270.23999 | 0.24916 | 0.60004
270.25 | 0.25321 | 0.60004
270.25998 | 0.24895 | 0.60004
270.26999 | 0.25293 | 0.60004
270.28 | 0.24897 | 0.60004
270.29001 | 0.25264 | 0.60004
270.29999 | 0.24861 | 0.60004
270.31 | 0.25264 | 0.60004
270.32001 | 0.24852 | 0.60004
270.32999 | 0.2525 | 0.60004
270.34 | 0.24842 | 0.60004
270.35001 | 0.25245 | 0.60004
270.35999 | 0.24828 | 0.60004
270.37 | 0.25224 | 0.60004
270.38 | 0.24809 | 0.60004
270.38998 | 0.25221 | 0.60004
270.39999 | 0.2479 | 0.60004
270.41 | 0.2519 | 0.60004
270.41998 | 0.24778 | 0.60004
270.42999 | 0.25181 | 0.60004
270.44 | 0.24778 | 0.60004
270.44998 | 0.25147 | 0.60004
270.45999 | 0.24721 | 0.60004
270.47 | 0.25152 | 0.60004
270.47998 | 0.24744 | 0.60004
270.48999 | 0.25123 | 0.60004
270.5 | 0.24737 | 0.60004
270.50998 | 0.25126 | 0.60004
270.51999 | 0.24721 | 0.60004
270.53 | 0.25116 | 0.60004
270.54001 | 0.24701 | 0.60004
270.54999 | 0.251 | 0.60004
270.56 | 0.24687 | 0.60004
270.57001 | 0.25088 | 0.60004
270.57999 | 0.24666 | 0.60004
270.59 | 0.25045 | 0.60004
270.60001 | 0.24659 | 0.60004
270.60999 | 0.25038 | 0.60004
270.62 | 0.24639 | 0.60004
270.63 | 0.2503 | 0.60004
270.63998 | 0.24616 | 0.60004
270.64999 | 0.25014 | 0.60004
270.66 | 0.24601 | 0.60004
270.66998 | 0.25019 | 0.60004
270.67999 | 0.24611 | 0.60004
270.69 | 0.2499 | 0.60004
270.69998 | 0.24577 | 0.60004
270.70999 | 0.24952 | 0.60004
270.72 | 0.24556 | 0.60004
270.72998 | 0.24949 | 0.60004
270.73999 | 0.24558 | 0.60004
270.75 | 0.24945 | 0.60004
270.75998 | 0.24546 | 0.60004
270.76999 | 0.24952 | 0.60004
270.78 | 0.24535 | 0.60004
270.79001 | 0.24928 | 0.60004
270.79999 | 0.24525 | 0.60004
270.81 | 0.24909 | 0.60004
270.82001 | 0.24499 | 0.60004
270.82999 | 0.24909 | 0.60004
270.84 | 0.24492 | 0.60004
270.85001 | 0.24883 | 0.60004
270.85999 | 0.24468 | 0.60004
270.87 | 0.24861 | 0.60004
270.88 | 0.24453 | 0.60004
270.88998 | 0.24845 | 0.60004
270.89999 | 0.24437 | 0.60004
270.91 | 0.24825 | 0.60004
270.91998 | 0.24434 | 0.60004
270.92999 | 0.24818 | 0.60004
270.94 | 0.2442 | 0.60004
270.94998 | 0.24811 | 0.60004
270.95999 | 0.24415 | 0.60004
270.97 | 0.24804 | 0.60004
270.97998 | 0.24406 | 0.60004
270.98999 | 0.2479 | 0.60004
271 | 0.24396 | 0.60004
271.00998 | 0.24768 | 0.60004
271.01999 | 0.24368 | 0.60004
271.03 | 0.24747 | 0.60004
271.04001 | 0.24351 | 0.60004
271.04999 | 0.24728 | 0.60004
271.06 | 0.2433 | 0.60004
271.07001 | 0.24706 | 0.60004
271.07999 | 0.24318 | 0.60004
271.09 | 0.24701 | 0.60004
271.10001 | 0.24308 | 0.60004
271.10999 | 0.24694 | 0.60004
271.12 | 0.24289 | 0.60004
271.13 | 0.24673 | 0.60004
271.13998 | 0.24279 | 0.60004
271.14999 | 0.24682 | 0.60004
271.16 | 0.24265 | 0.60004
271.16998 | 0.24659 | 0.60004
271.17999 | 0.24256 | 0.60004
271.19 | 0.24637 | 0.60004
271.19998 | 0.24244 | 0.60004
271.20999 | 0.2463 | 0.60004
271.22 | 0.24225 | 0.60004
271.22998 | 0.24616 | 0.60004
271.23999 | 0.24225 | 0.60004
271.25 | 0.24601 | 0.60004
271.25998 | 0.24203 | 0.60004
271.26999 | 0.24568 | 0.60004
271.28 | 0.24189 | 0.60004
271.29001 | 0.24568 | 0.60004
271.29999 | 0.24172 | 0.60004
271.31 | 0.24546 | 0.60004
271.32001 | 0.24165 | 0.60004
271.32999 | 0.24549 | 0.60004
271.34 | 0.24141 | 0.60004
271.35001 | 0.24525 | 0.60004
271.35999 | 0.24151 | 0.60004
271.37 | 0.2452 | 0.60004
271.38 | 0.2411 | 0.60004
271.38998 | 0.24506 | 0.60004
271.39999 | 0.24103 | 0.60004
271.41 | 0.24506 | 0.60004
271.41998 | 0.24108 | 0.60004
271.42999 | 0.24477 | 0.60004
271.44 | 0.24079 | 0.60004
271.44998 | 0.24451 | 0.60004
271.45999 | 0.24062 | 0.60004
271.47 | 0.24453 | 0.60004
271.47998 | 0.24053 | 0.60004
271.48999 | 0.2443 | 0.60004
271.5 | 0.24046 | 0.60004
271.50998 | 0.24418 | 0.60004
271.51999 | 0.24034 | 0.60004
271.53 | 0.24406 | 0.60004
271.54001 | 0.24008 | 0.60004
271.54999 | 0.24394 | 0.60004
271.56 | 0.2401 | 0.60004
271.57001 | 0.24375 | 0.60004
271.57999 | 0.23986 | 0.60004
271.59 | 0.24372 | 0.60004
271.60001 | 0.23977 | 0.60004
271.60999 | 0.24356 | 0.60004
271.62 | 0.23972 | 0.60004
271.63 | 0.24341 | 0.60004
271.63998 | 0.23948 | 0.60004
271.64999 | 0.2433 | 0.60004
271.66 | 0.23948 | 0.60004
271.66998 | 0.24308 | 0.60004
271.67999 | 0.23929 | 0.60004
271.69 | 0.24282 | 0.60004
271.69998 | 0.23905 | 0.60004
271.70999 | 0.24284 | 0.60004
271.72 | 0.239 | 0.60004
271.72998 | 0.24277 | 0.60004
271.73999 | 0.23888 | 0.60004
271.75 | 0.24253 | 0.60004
271.75998 | 0.23877 | 0.60004
271.76999 | 0.24246 | 0.60004
271.78 | 0.23857 | 0.60004
271.79001 | 0.24229 | 0.60004
271.79999 | 0.23853 | 0.60004
271.81 | 0.24227 | 0.60004
271.82001 | 0.23846 | 0.60004
271.82999 | 0.24208 | 0.60004
271.84 | 0.23846 | 0.60004
271.85001 | 0.24189 | 0.60004
271.85999 | 0.2381 | 0.60004
271.87 | 0.24172 | 0.60004
271.88 | 0.23784 | 0.60004
271.88998 | 0.24165 | 0.60004
271.89999 | 0.23784 | 0.60004
271.91 | 0.24144 | 0.60004
271.91998 | 0.23784 | 0.60004
271.92999 | 0.24139 | 0.60004
271.94 | 0.2376 | 0.60004
271.94998 | 0.2412 | 0.60004
271.95999 | 0.23745 | 0.60004
271.97 | 0.24115 | 0.60004
271.97998 | 0.23743 | 0.60004
271.98999 | 0.24098 | 0.60004
272 | 0.23724 | 0.60004
272.00998 | 0.24082 | 0.60004
272.01999 | 0.23722 | 0.60004
272.03 | 0.24062 | 0.60004
272.04001 | 0.23705 | 0.60004
272.04999 | 0.24058 | 0.60004
272.06 | 0.23698 | 0.60004
272.07001 | 0.24039 | 0.60004
272.07999 | 0.23686 | 0.60004
272.09 | 0.24027 | 0.60004
272.10001 | 0.23657 | 0.60004
272.10999 | 0.24015 | 0.60004
272.12 | 0.23648 | 0.60004
272.13 | 0.23998 | 0.60004
272.13998 | 0.2365 | 0.60004
272.14999 | 0.24003 | 0.60004
272.16 | 0.23626 | 0.60004
272.16998 | 0.23977 | 0.60004
272.17999 | 0.23631 | 0.60004
272.19 | 0.23955 | 0.60004
272.19998 | 0.23602 | 0.60004
272.20999 | 0.23936 | 0.60004
272.22 | 0.23588 | 0.60004
272.22998 | 0.23931 | 0.60004
272.23999 | 0.23579 | 0.60004
272.25 | 0.23922 | 0.60004
272.25998 | 0.23564 | 0.60004
272.26999 | 0.23903 | 0.60004
272.28 | 0.2355 | 0.60004
272.29001 | 0.23881 | 0.60004
272.29999 | 0.23536 | 0.60004
272.31 | 0.23869 | 0.60004
272.32001 | 0.23519 | 0.60004
272.32999 | 0.2386 | 0.60004
272.34 | 0.23502 | 0.60004
272.35001 | 0.23853 | 0.60004
272.35999 | 0.235 | 0.60004
272.37 | 0.23841 | 0.60004
272.38 | 0.23495 | 0.60004
272.38998 | 0.23822 | 0.60004
272.39999 | 0.23464 | 0.60004
272.41 | 0.23819 | 0.60004
272.41998 | 0.23462 | 0.60004
272.42999 | 0.23803 | 0.60004
272.44 | 0.23455 | 0.60004
272.44998 | 0.23791 | 0.60004
272.45999 | 0.23435 | 0.60004
272.47 | 0.2376 | 0.60004
272.47998 | 0.23426 | 0.60004
272.48999 | 0.23745 | 0.60004
272.5 | 0.23412 | 0.60004
272.50998 | 0.23731 | 0.60004
272.51999 | 0.23395 | 0.60004
272.53 | 0.23722 | 0.60004
272.54001 | 0.234 | 0.60004
272.54999 | 0.23726 | 0.60004
272.56 | 0.2339 | 0.60004
272.57001 | 0.237 | 0.60004
272.57999 | 0.23364 | 0.60004
272.59 | 0.23683 | 0.60004
272.60001 | 0.23354 | 0.60004
272.60999 | 0.23667 | 0.60004
272.62 | 0.2334 | 0.60004
272.63 | 0.23667 | 0.60004
272.63998 | 0.23333 | 0.60004
272.64999 | 0.23655 | 0.60004
272.66 | 0.23323 | 0.60004
272.66998 | 0.23633 | 0.60004
272.67999 | 0.23309 | 0.60004
272.69 | 0.23626 | 0.60004
272.69998 | 0.23292 | 0.60004
272.70999 | 0.23605 | 0.60004
272.72 | 0.2329 | 0.60004
272.72998 | 0.23593 | 0.60004
272.73999 | 0.23269 | 0.60004
272.75 | 0.23574 | 0.60004
272.75998 | 0.23261 | 0.60004
272.76999 | 0.23574 | 0.60004
272.78 | 0.23249 | 0.60004
272.79001 | 0.23557 | 0.60004
272.79999 | 0.23254 | 0.60004
272.81 | 0.23538 | 0.60004
272.82001 | 0.23228 | 0.60004
272.82999 | 0.23536 | 0.60004
272.84 | 0.23216 | 0.60004
272.85001 | 0.23519 | 0.60004
272.85999 | 0.23192 | 0.60004
272.87 | 0.23505 | 0.60004
272.88 | 0.2319 | 0.60004
272.88998 | 0.23476 | 0.60004
272.89999 | 0.23168 | 0.60004
272.91 | 0.23481 | 0.60004
272.91998 | 0.23168 | 0.60004
272.92999 | 0.23469 | 0.60004
272.94 | 0.23156 | 0.60004
272.94998 | 0.23459 | 0.60004
272.95999 | 0.23149 | 0.60004
272.97 | 0.2344 | 0.60004
272.97998 | 0.23121 | 0.60004
272.98999 | 0.23424 | 0.60004
273 | 0.23116 | 0.60004
273.00998 | 0.23412 | 0.60004
273.01999 | 0.23106 | 0.60004
273.03 | 0.23414 | 0.60004
273.04001 | 0.23095 | 0.60004
273.04999 | 0.23397 | 0.60004
273.06 | 0.23083 | 0.60004
273.07001 | 0.23388 | 0.60004
273.07999 | 0.23071 | 0.60004
273.09 | 0.23371 | 0.60004
273.10001 | 0.23054 | 0.60004
273.10999 | 0.23359 | 0.60004
273.12 | 0.23047 | 0.60004
273.13 | 0.2335 | 0.60004
273.13998 | 0.23021 | 0.60004
273.14999 | 0.2334 | 0.60004
273.16 | 0.23018 | 0.60004
273.16998 | 0.23319 | 0.60004
273.17999 | 0.22999 | 0.60004
273.19 | 0.23314 | 0.60004
273.19998 | 0.23006 | 0.60004
273.20999 | 0.23304 | 0.60004
273.22 | 0.22985 | 0.60004
273.22998 | 0.2328 | 0.60004
273.23999 | 0.22992 | 0.60004
273.25 | 0.2328 | 0.60004
273.25998 | 0.22966 | 0.60004
273.26999 | 0.23271 | 0.60004
273.28 | 0.22959 | 0.60004
273.29001 | 0.23261 | 0.60004
273.29999 | 0.22942 | 0.60004
273.31 | 0.23245 | 0.60004
273.32001 | 0.2293 | 0.60004
273.32999 | 0.23235 | 0.60004
273.34 | 0.22928 | 0.60004
273.35001 | 0.23218 | 0.60004
273.35999 | 0.22904 | 0.60004
273.37 | 0.23221 | 0.60004
273.38 | 0.22899 | 0.60004
273.38998 | 0.23187 | 0.60004
273.39999 | 0.22889 | 0.60004
273.41 | 0.23171 | 0.60004
273.41998 | 0.22882 | 0.60004
273.42999 | 0.23164 | 0.60004
273.44 | 0.2287 | 0.60004
273.44998 | 0.23164 | 0.60004
273.45999 | 0.22847 | 0.60004
273.47 | 0.23152 | 0.60004
273.47998 | 0.22832 | 0.60004
273.48999 | 0.23126 | 0.60004
273.5 | 0.2283 | 0.60004
273.50998 | 0.23126 | 0.60004
273.51999 | 0.22816 | 0.60004
273.53 | 0.23123 | 0.60004
273.54001 | 0.22811 | 0.60004
273.54999 | 0.23102 | 0.60004
273.56 | 0.22792 | 0.60004
273.57001 | 0.23083 | 0.60004
273.57999 | 0.2278 | 0.60004
273.59 | 0.23071 | 0.60004
273.60001 | 0.2277 | 0.60004
273.60999 | 0.23059 | 0.60004
273.62 | 0.22763 | 0.60004
273.63 | 0.23056 | 0.60004
273.63998 | 0.22758 | 0.60004
273.64999 | 0.23042 | 0.60004
273.66 | 0.22744 | 0.60004
273.66998 | 0.23013 | 0.60004
273.67999 | 0.22725 | 0.60004
273.69 | 0.23028 | 0.60004
273.69998 | 0.22706 | 0.60004
273.70999 | 0.23006 | 0.60004
273.72 | 0.22701 | 0.60004
273.72998 | 0.23016 | 0.60004
273.73999 | 0.22699 | 0.60004
273.75 | 0.22992 | 0.60004
273.75998 | 0.22675 | 0.60004
273.76999 | 0.22975 | 0.60004
273.78 | 0.22673 | 0.60004
273.79001 | 0.22968 | 0.60004
273.79999 | 0.22656 | 0.60004
273.81 | 0.22956 | 0.60004
273.82001 | 0.22632 | 0.60004
273.82999 | 0.22942 | 0.60004
273.84 | 0.22642 | 0.60004
273.85001 | 0.2293 | 0.60004
273.85999 | 0.22632 | 0.60004
273.87 | 0.22923 | 0.60004
273.88 | 0.22618 | 0.60004
273.88998 | 0.22911 | 0.60004
273.89999 | 0.22606 | 0.60004
273.91 | 0.22885 | 0.60004
273.91998 | 0.22596 | 0.60004
273.92999 | 0.2288 | 0.60004
273.94 | 0.22577 | 0.60004
273.94998 | 0.22863 | 0.60004
273.95999 | 0.22572 | 0.60004
273.97 | 0.22868 | 0.60004
273.97998 | 0.22551 | 0.60004
273.98999 | 0.22835 | 0.60004
274 | 0.22551 | 0.60004
274.00998 | 0.22849 | 0.60004
274.01999 | 0.22529 | 0.60004
274.03 | 0.22849 | 0.60004
274.04001 | 0.22539 | 0.60004
274.04999 | 0.22816 | 0.60004
274.06 | 0.22529 | 0.60004
274.07001 | 0.22806 | 0.60004
274.07999 | 0.22498 | 0.60004
274.09 | 0.22804 | 0.60004
274.10001 | 0.22494 | 0.60004
274.10999 | 0.2278 | 0.60004
274.12 | 0.22487 | 0.60004
274.13 | 0.22768 | 0.60004
274.13998 | 0.2247 | 0.60004
274.14999 | 0.22754 | 0.60004
274.16 | 0.22472 | 0.60004
274.16998 | 0.22746 | 0.60004
274.17999 | 0.22446 | 0.60004
274.19 | 0.22742 | 0.60004
274.19998 | 0.22429 | 0.60004
274.20999 | 0.22727 | 0.60004
274.22 | 0.22434 | 0.60004
274.22998 | 0.22706 | 0.60004
274.23999 | 0.22422 | 0.60004
274.25 | 0.22694 | 0.60004
274.25998 | 0.22401 | 0.60004
274.26999 | 0.22689 | 0.60004
274.28 | 0.22391 | 0.60004
274.29001 | 0.22673 | 0.60004
274.29999 | 0.22386 | 0.60004
274.31 | 0.22661 | 0.60004
274.32001 | 0.22367 | 0.60004
274.32999 | 0.22658 | 0.60004
274.34 | 0.22358 | 0.60004
274.35001 | 0.22646 | 0.60004
274.35999 | 0.22351 | 0.60004
274.37 | 0.2263 | 0.60004
274.38 | 0.22336 | 0.60004
274.38998 | 0.22613 | 0.60004
274.39999 | 0.22334 | 0.60004
274.41 | 0.22611 | 0.60004
274.41998 | 0.22312 | 0.60004
274.42999 | 0.22603 | 0.60004
274.44 | 0.22308 | 0.60004
274.44998 | 0.2258 | 0.60004
274.45999 | 0.22296 | 0.60004
274.47 | 0.2257 | 0.60004
274.47998 | 0.22286 | 0.60004
274.48999 | 0.2256 | 0.60004
274.5 | 0.22262 | 0.60004
274.50998 | 0.22565 | 0.60004
274.51999 | 0.2226 | 0.60004
274.53 | 0.22532 | 0.60004
274.54001 | 0.22243 | 0.60004
274.54999 | 0.22537 | 0.60004
274.56 | 0.22248 | 0.60004
274.57001 | 0.22522 | 0.60004
274.57999 | 0.22231 | 0.60004
274.59 | 0.22508 | 0.60004
274.60001 | 0.22234 | 0.60004
274.60999 | 0.22501 | 0.60004
274.62 | 0.22208 | 0.60004
274.63 | 0.22487 | 0.60004
274.63998 | 0.22205 | 0.60004
274.64999 | 0.22496 | 0.60004
274.66 | 0.22179 | 0.60004
274.66998 | 0.22465 | 0.60004
274.67999 | 0.22172 | 0.60004
274.69 | 0.22453 | 0.60004
274.69998 | 0.2216 | 0.60004
274.70999 | 0.22448 | 0.60004
274.72 | 0.22165 | 0.60004
274.72998 | 0.22427 | 0.60004
274.73999 | 0.22131 | 0.60004
274.75 | 0.22417 | 0.60004
274.75998 | 0.22131 | 0.60004
274.76999 | 0.22401 | 0.60004
274.78 | 0.22124 | 0.60004
274.79001 | 0.22389 | 0.60004
274.79999 | 0.22115 | 0.60004
274.81 | 0.22398 | 0.60004
274.82001 | 0.22098 | 0.60004
274.82999 | 0.22384 | 0.60004
274.84 | 0.2211 | 0.60004
274.85001 | 0.22372 | 0.60004
274.85999 | 0.22091 | 0.60004
274.87 | 0.2236 | 0.60004
274.88 | 0.22079 | 0.60004
274.88998 | 0.22353 | 0.60004
274.89999 | 0.22072 | 0.60004
274.91 | 0.22317 | 0.60004
274.91998 | 0.22045 | 0.60004
274.92999 | 0.22312 | 0.60004
274.94 | 0.22041 | 0.60004
274.94998 | 0.2231 | 0.60004
274.95999 | 0.22038 | 0.60004
274.97 | 0.2231 | 0.60004
274.97998 | 0.22034 | 0.60004
274.98999 | 0.22296 | 0.60004
275 | 0.22019 | 0.60004
275.00998 | 0.22277 | 0.60004
275.01999 | 0.21991 | 0.60004
275.03 | 0.22279 | 0.60004
275.04001 | 0.22005 | 0.60004
275.04999 | 0.22279 | 0.60004
275.06 | 0.21981 | 0.60004
275.07001 | 0.22251 | 0.60004
275.07999 | 0.21972 | 0.60004
275.09 | 0.22231 | 0.60004
275.10001 | 0.21969 | 0.60004
275.10999 | 0.22234 | 0.60004
275.12 | 0.21945 | 0.60004
275.13 | 0.22222 | 0.60004
275.13998 | 0.21936 | 0.60004
275.14999 | 0.2221 | 0.60004
275.16 | 0.21955 | 0.60004
275.16998 | 0.222 | 0.60004
275.17999 | 0.21931 | 0.60004
275.19 | 0.22189 | 0.60004
275.19998 | 0.21926 | 0.60004
275.20999 | 0.22181 | 0.60004
275.22 | 0.21907 | 0.60004
275.22998 | 0.22165 | 0.60004
275.23999 | 0.21888 | 0.60004
275.25 | 0.22167 | 0.60004
275.25998 | 0.21881 | 0.60004
275.26999 | 0.22165 | 0.60004
275.28 | 0.21869 | 0.60004
275.29001 | 0.22143 | 0.60004
275.29999 | 0.21852 | 0.60004
275.31 | 0.22131 | 0.60004
275.32001 | 0.21857 | 0.60004
275.32999 | 0.22117 | 0.60004
275.34 | 0.21836 | 0.60004
275.35001 | 0.2211 | 0.60004
275.35999 | 0.21828 | 0.60004
275.37 | 0.22093 | 0.60004
275.38 | 0.21814 | 0.60004
275.38998 | 0.22091 | 0.60004
275.39999 | 0.21809 | 0.60004
275.41 | 0.22088 | 0.60004
275.41998 | 0.21807 | 0.60004
275.42999 | 0.22074 | 0.60004
275.44 | 0.2179 | 0.60004
275.44998 | 0.2206 | 0.60004
275.45999 | 0.21786 | 0.60004
275.47 | 0.2206 | 0.60004
275.47998 | 0.21771 | 0.60004
275.48999 | 0.22045 | 0.60004
275.5 | 0.21766 | 0.60004
275.50998 | 0.22017 | 0.60004
275.51999 | 0.2174 | 0.60004
275.53 | 0.22007 | 0.60004
275.54001 | 0.2174 | 0.60004
275.54999 | 0.21993 | 0.60004
275.56 | 0.21731 | 0.60004
275.57001 | 0.21986 | 0.60004
275.57999 | 0.21719 | 0.60004
275.59 | 0.21995 | 0.60004
275.60001 | 0.21721 | 0.60004
275.60999 | 0.21983 | 0.60004
275.62 | 0.217 | 0.60004
275.63 | 0.21957 | 0.60004
275.63998 | 0.21697 | 0.60004
275.64999 | 0.21952 | 0.60004
275.66 | 0.21678 | 0.60004
275.66998 | 0.21943 | 0.60004
275.67999 | 0.21666 | 0.60004
275.69 | 0.21933 | 0.60004
275.69998 | 0.21664 | 0.60004
275.70999 | 0.21921 | 0.60004
275.72 | 0.2165 | 0.60004
275.72998 | 0.21907 | 0.60004
275.73999 | 0.21638 | 0.60004
275.75 | 0.21898 | 0.60004
275.75998 | 0.21628 | 0.60004
275.76999 | 0.2191 | 0.60004
275.78 | 0.21626 | 0.60004
275.79001 | 0.21886 | 0.60004
275.79999 | 0.21612 | 0.60004
275.81 | 0.2189 | 0.60004
275.82001 | 0.21604 | 0.60004
275.82999 | 0.21867 | 0.60004
275.84 | 0.21592 | 0.60004
275.85001 | 0.21859 | 0.60004
275.85999 | 0.2159 | 0.60004
275.87 | 0.2185 | 0.60004
275.88 | 0.21573 | 0.60004
275.88998 | 0.21831 | 0.60004
275.89999 | 0.21561 | 0.60004
275.91 | 0.21826 | 0.60004
275.91998 | 0.21554 | 0.60004
275.92999 | 0.21821 | 0.60004
275.94 | 0.2155 | 0.60004
275.94998 | 0.218 | 0.60004
275.95999 | 0.21533 | 0.60004
275.97 | 0.2179 | 0.60004
275.97998 | 0.2153 | 0.60004
275.98999 | 0.21788 | 0.60004
276 | 0.21523 | 0.60004
276.00998 | 0.21788 | 0.60004
276.01999 | 0.21507 | 0.60004
276.03 | 0.21764 | 0.60004
276.04001 | 0.21507 | 0.60004
276.04999 | 0.21762 | 0.60004
276.06 | 0.21485 | 0.60004
276.07001 | 0.21743 | 0.60004
276.07999 | 0.21478 | 0.60004
276.09 | 0.2174 | 0.60004
276.10001 | 0.21461 | 0.60004
276.10999 | 0.21747 | 0.60004
276.12 | 0.21457 | 0.60004
276.13 | 0.21714 | 0.60004
276.13998 | 0.2144 | 0.60004
276.14999 | 0.21709 | 0.60004
276.16 | 0.21445 | 0.60004
276.16998 | 0.21695 | 0.60004
276.17999 | 0.21433 | 0.60004
276.19 | 0.21695 | 0.60004
276.19998 | 0.21426 | 0.60004
276.20999 | 0.21688 | 0.60004
276.22 | 0.21409 | 0.60004
276.22998 | 0.21669 | 0.60004
276.23999 | 0.21397 | 0.60004
276.25 | 0.21652 | 0.60004
276.25998 | 0.21387 | 0.60004
276.26999 | 0.21654 | 0.60004
276.28 | 0.21383 | 0.60004
276.29001 | 0.21628 | 0.60004
276.29999 | 0.21373 | 0.60004
276.31 | 0.21638 | 0.60004
276.32001 | 0.21368 | 0.60004
276.32999 | 0.21628 | 0.60004
276.34 | 0.21347 | 0.60004
276.35001 | 0.21607 | 0.60004
276.35999 | 0.21349 | 0.60004
276.37 | 0.21597 | 0.60004
276.38 | 0.21335 | 0.60004
276.38998 | 0.2159 | 0.60004
276.39999 | 0.21321 | 0.60004
276.41 | 0.21592 | 0.60004
276.41998 | 0.21328 | 0.60004
276.42999 | 0.21573 | 0.60004
276.44 | 0.21309 | 0.60004
276.44998 | 0.21564 | 0.60004
276.45999 | 0.21292 | 0.60004
276.47 | 0.21559 | 0.60004
276.47998 | 0.2129 | 0.60004
276.48999 | 0.21542 | 0.60004
276.5 | 0.2128 | 0.60004
276.50998 | 0.2154 | 0.60004
276.51999 | 0.21273 | 0.60004
276.53 | 0.21523 | 0.60004
276.54001 | 0.21259 | 0.60004
276.54999 | 0.21516 | 0.60004
276.56 | 0.21244 | 0.60004
276.57001 | 0.21499 | 0.60004
276.57999 | 0.21223 | 0.60004
276.59 | 0.21499 | 0.60004
276.60001 | 0.21237 | 0.60004
276.60999 | 0.2148 | 0.60004
276.62 | 0.21223 | 0.60004
276.63 | 0.21499 | 0.60004
276.63998 | 0.21223 | 0.60004
276.64999 | 0.21466 | 0.60004
276.66 | 0.21211 | 0.60004
276.66998 | 0.21454 | 0.60004
276.67999 | 0.21218 | 0.60004
276.69 | 0.21449 | 0.60004
276.69998 | 0.21182 | 0.60004
276.70999 | 0.21433 | 0.60004
276.72 | 0.21175 | 0.60004
276.72998 | 0.21433 | 0.60004
276.73999 | 0.2117 | 0.60004
276.75 | 0.21418 | 0.60004
276.75998 | 0.21156 | 0.60004
276.76999 | 0.21402 | 0.60004
276.78 | 0.21137 | 0.60004
276.79001 | 0.21402 | 0.60004
276.79999 | 0.21154 | 0.60004
276.81 | 0.21392 | 0.60004
276.82001 | 0.21139 | 0.60004
276.82999 | 0.21392 | 0.60004
276.84 | 0.21128 | 0.60004
276.85001 | 0.21368 | 0.60004
276.85999 | 0.21113 | 0.60004
276.87 | 0.21364 | 0.60004
276.88 | 0.21113 | 0.60004
276.88998 | 0.21356 | 0.60004
276.89999 | 0.21097 | 0.60004
276.91 | 0.21354 | 0.60004
276.91998 | 0.21075 | 0.60004
276.92999 | 0.21323 | 0.60004
276.94 | 0.21058 | 0.60004
276.94998 | 0.21318 | 0.60004
276.95999 | 0.21054 | 0.60004
276.97 | 0.21309 | 0.60004
276.97998 | 0.21058 | 0.60004
276.98999 | 0.21309 | 0.60004
277 | 0.21049 | 0.60004
277.00998 | 0.21294 | 0.60004
277.01999 | 0.21049 | 0.60004
277.03 | 0.2129 | 0.60004
277.04001 | 0.21037 | 0.60004
277.04999 | 0.21287 | 0.60004
277.06 | 0.21018 | 0.60004
277.07001 | 0.2128 | 0.60004
277.07999 | 0.21027 | 0.60004
277.09 | 0.21273 | 0.60004
277.10001 | 0.21006 | 0.60004
277.10999 | 0.21256 | 0.60004
277.12 | 0.2098 | 0.60004
277.13 | 0.21254 | 0.60004
277.13998 | 0.20975 | 0.60004
277.14999 | 0.21235 | 0.60004
277.16 | 0.20968 | 0.60004
277.16998 | 0.21221 | 0.60004
277.17999 | 0.20956 | 0.60004
277.19 | 0.21209 | 0.60004
277.19998 | 0.20956 | 0.60004
277.20999 | 0.21206 | 0.60004
277.22 | 0.20934 | 0.60004
277.22998 | 0.21192 | 0.60004
277.23999 | 0.20939 | 0.60004
277.25 | 0.21182 | 0.60004
277.25998 | 0.20922 | 0.60004
277.26999 | 0.21185 | 0.60004
277.28 | 0.20937 | 0.60004
277.29001 | 0.21173 | 0.60004
277.29999 | 0.20913 | 0.60004
277.31 | 0.21175 | 0.60004
277.32001 | 0.20908 | 0.60004
277.32999 | 0.21154 | 0.60004
277.34 | 0.20877 | 0.60004
277.35001 | 0.21139 | 0.60004
277.35999 | 0.20882 | 0.60004
277.37 | 0.2113 | 0.60004
277.38 | 0.20872 | 0.60004
277.38998 | 0.21128 | 0.60004
277.39999 | 0.20875 | 0.60004
277.41 | 0.21108 | 0.60004
277.41998 | 0.20853 | 0.60004
277.42999 | 0.21108 | 0.60004
277.44 | 0.20853 | 0.60004
277.44998 | 0.21101 | 0.60004
277.45999 | 0.20839 | 0.60004
277.47 | 0.21099 | 0.60004
277.47998 | 0.20841 | 0.60004
277.48999 | 0.21097 | 0.60004
277.5 | 0.20827 | 0.60004
277.50998 | 0.21058 | 0.60004
277.51999 | 0.20813 | 0.60004
277.53 | 0.2107 | 0.60004
277.54001 | 0.20787 | 0.60004
277.54999 | 0.21054 | 0.60004
277.56 | 0.20768 | 0.60004
277.57001 | 0.21037 | 0.60004
277.57999 | 0.2076 | 0.60004
277.59 | 0.2103 | 0.60004
277.60001 | 0.2076 | 0.60004
277.60999 | 0.21027 | 0.60004
277.62 | 0.20734 | 0.60004
277.63 | 0.21015 | 0.60004
277.63998 | 0.20725 | 0.60004
277.64999 | 0.2102 | 0.60004
277.66 | 0.2072 | 0.60004
277.66998 | 0.21001 | 0.60004
277.67999 | 0.20703 | 0.60004
277.69 | 0.20984 | 0.60004
277.69998 | 0.20703 | 0.60004
277.70999 | 0.20975 | 0.60004
277.72 | 0.20665 | 0.60004
277.72998 | 0.20977 | 0.60004
277.73999 | 0.20655 | 0.60004
277.75 | 0.20975 | 0.60004
277.75998 | 0.20653 | 0.60004
277.76999 | 0.20965 | 0.60004
277.78 | 0.20636 | 0.60004
277.79001 | 0.20965 | 0.60004
277.79999 | 0.20636 | 0.60004
277.81 | 0.20965 | 0.60004
277.82001 | 0.20613 | 0.60004
277.82999 | 0.20958 | 0.60004
277.84 | 0.20598 | 0.60004
277.85001 | 0.20942 | 0.60004
277.85999 | 0.20591 | 0.60004
277.87 | 0.20944 | 0.60004
277.88 | 0.20577 | 0.60004
277.88998 | 0.20932 | 0.60004
277.89999 | 0.20558 | 0.60004
277.91 | 0.20932 | 0.60004
277.91998 | 0.20536 | 0.60004
277.92999 | 0.20915 | 0.60004
277.94 | 0.20522 | 0.60004
277.94998 | 0.20918 | 0.60004
277.95999 | 0.20505 | 0.60004
277.97 | 0.20925 | 0.60004
277.97998 | 0.2051 | 0.60004
277.98999 | 0.20903 | 0.60004
278 | 0.20489 | 0.60004
278.00998 | 0.20903 | 0.60004
278.01999 | 0.20479 | 0.60004
278.03 | 0.20918 | 0.60004
278.04001 | 0.20477 | 0.60004
278.04999 | 0.20903 | 0.60004
278.06 | 0.20462 | 0.60004
278.07001 | 0.20894 | 0.60004
278.07999 | 0.20441 | 0.60004
278.09 | 0.20908 | 0.60004
278.10001 | 0.20429 | 0.60004
278.10999 | 0.20884 | 0.60004
278.12 | 0.204 | 0.60004
278.13 | 0.20887 | 0.60004
278.13998 | 0.20403 | 0.60004
278.14999 | 0.20882 | 0.60004
278.16 | 0.20369 | 0.60004
278.16998 | 0.2087 | 0.60004
278.17999 | 0.20372 | 0.60004
278.19 | 0.20875 | 0.60004
278.19998 | 0.20355 | 0.60004
278.20999 | 0.20868 | 0.60004
278.22 | 0.20338 | 0.60004
278.22998 | 0.20849 | 0.60004
278.23999 | 0.20331 | 0.60004
278.25 | 0.2088 | 0.60004
278.25998 | 0.20336 | 0.60004
278.26999 | 0.20865 | 0.60004
278.28 | 0.20305 | 0.60004
278.29001 | 0.20851 | 0.60004
278.29999 | 0.20276 | 0.60004
278.31 | 0.20853 | 0.60004
278.32001 | 0.20272 | 0.60004
278.32999 | 0.20841 | 0.60004
278.34 | 0.20257 | 0.60004
278.35001 | 0.20834 | 0.60004
278.35999 | 0.20238 | 0.60004
278.37 | 0.20841 | 0.60004
278.38 | 0.20217 | 0.60004
278.38998 | 0.20846 | 0.60004
278.39999 | 0.20212 | 0.60004
278.41 | 0.2083 | 0.60004
278.41998 | 0.20212 | 0.60004
278.42999 | 0.20841 | 0.60004
278.44 | 0.20207 | 0.60004
278.44998 | 0.2083 | 0.60004
278.45999 | 0.20193 | 0.60004
278.47 | 0.2081 | 0.60004
278.47998 | 0.20176 | 0.60004
278.48999 | 0.20813 | 0.60004
278.5 | 0.2016 | 0.60004
278.50998 | 0.2081 | 0.60004
278.51999 | 0.20143 | 0.60004
278.53 | 0.20803 | 0.60004
278.54001 | 0.20129 | 0.60004
278.54999 | 0.20803 | 0.60004
278.56 | 0.20117 | 0.60004
278.57001 | 0.20784 | 0.60004
278.57999 | 0.20107 | 0.60004
278.59 | 0.20791 | 0.60004
278.60001 | 0.20098 | 0.60004
278.60999 | 0.20784 | 0.60004
278.62 | 0.20083 | 0.60004
278.63 | 0.20808 | 0.60004
278.63998 | 0.20071 | 0.60004
278.64999 | 0.20779 | 0.60004
278.66 | 0.20057 | 0.60004
278.66998 | 0.20791 | 0.60004
278.67999 | 0.20047 | 0.60004
278.69 | 0.20758 | 0.60004
278.69998 | 0.20052 | 0.60004
278.70999 | 0.20782 | 0.60004
278.72 | 0.20021 | 0.60004
278.72998 | 0.20763 | 0.60004
278.73999 | 0.20002 | 0.60004
278.75 | 0.20753 | 0.60004
278.75998 | 0.19995 | 0.60004
278.76999 | 0.20765 | 0.60004
278.78 | 0.19978 | 0.60004
278.79001 | 0.20756 | 0.60004
278.79999 | 0.19969 | 0.60004
278.81 | 0.20748 | 0.60004
278.82001 | 0.19964 | 0.60004
278.82999 | 0.20746 | 0.60004
278.84 | 0.1995 | 0.60004
278.85001 | 0.20744 | 0.60004
278.85999 | 0.19952 | 0.60004
278.87 | 0.20741 | 0.60004
278.88 | 0.19935 | 0.60004
278.88998 | 0.20741 | 0.60004
278.89999 | 0.19924 | 0.60004
278.91 | 0.20744 | 0.60004
278.91998 | 0.19902 | 0.60004
278.92999 | 0.20734 | 0.60004
278.94 | 0.19895 | 0.60004
278.94998 | 0.20722 | 0.60004
278.95999 | 0.19869 | 0.60004
278.97 | 0.20713 | 0.60004
278.97998 | 0.19862 | 0.60004
278.98999 | 0.20717 | 0.60004
279 | 0.19845 | 0.60004
279.00998 | 0.20706 | 0.60004
279.01999 | 0.1985 | 0.60004
279.03 | 0.20701 | 0.60004
279.04001 | 0.19831 | 0.60004
279.04999 | 0.20706 | 0.60004
279.06 | 0.19826 | 0.60004
279.07001 | 0.20698 | 0.60004
279.07999 | 0.19819 | 0.60004
279.09 | 0.20715 | 0.60004
279.10001 | 0.19785 | 0.60004
279.10999 | 0.20686 | 0.60004
279.12 | 0.19802 | 0.60004
279.13 | 0.20684 | 0.60004
279.13998 | 0.19766 | 0.60004
279.14999 | 0.2067 | 0.60004
279.16 | 0.19773 | 0.60004
279.16998 | 0.20667 | 0.60004
279.17999 | 0.19747 | 0.60004
279.19 | 0.20658 | 0.60004
279.19998 | 0.19726 | 0.60004
279.20999 | 0.20665 | 0.60004
279.22 | 0.19723 | 0.60004
279.22998 | 0.20658 | 0.60004
279.23999 | 0.19721 | 0.60004
279.25 | 0.20667 | 0.60004
279.25998 | 0.19707 | 0.60004
279.26999 | 0.20658 | 0.60004
279.28 | 0.19709 | 0.60004
279.29001 | 0.20651 | 0.60004
279.29999 | 0.19683 | 0.60004
279.31 | 0.20648 | 0.60004
279.32001 | 0.19673 | 0.60004
279.32999 | 0.20636 | 0.60004
279.34 | 0.19649 | 0.60004
279.35001 | 0.2061 | 0.60004
279.35999 | 0.19637 | 0.60004
279.37 | 0.20634 | 0.60004
279.38 | 0.19633 | 0.60004
279.38998 | 0.20601 | 0.60004
279.39999 | 0.19611 | 0.60004
279.41 | 0.2062 | 0.60004
279.41998 | 0.19609 | 0.60004
279.42999 | 0.20622 | 0.60004
279.44 | 0.19602 | 0.60004
279.44998 | 0.2061 | 0.60004
279.45999 | 0.19592 | 0.60004
279.47 | 0.20596 | 0.60004
279.47998 | 0.19573 | 0.60004
279.48999 | 0.20601 | 0.60004
279.5 | 0.19568 | 0.60004
279.50998 | 0.20603 | 0.60004
279.51999 | 0.19556 | 0.60004
279.53 | 0.20596 | 0.60004
279.54001 | 0.19547 | 0.60004
279.54999 | 0.20586 | 0.60004
279.56 | 0.19523 | 0.60004
279.57001 | 0.20577 | 0.60004
279.57999 | 0.19518 | 0.60004
279.59 | 0.20574 | 0.60004
279.60001 | 0.19513 | 0.60004
279.60999 | 0.20584 | 0.60004
279.62 | 0.19502 | 0.60004
279.63 | 0.20565 | 0.60004
279.63998 | 0.19499 | 0.60004
279.64999 | 0.20565 | 0.60004
279.66 | 0.19487 | 0.60004
279.66998 | 0.20553 | 0.60004
279.67999 | 0.19468 | 0.60004
279.69 | 0.20551 | 0.60004
279.69998 | 0.19454 | 0.60004
279.70999 | 0.20551 | 0.60004
279.72 | 0.19442 | 0.60004
279.72998 | 0.20539 | 0.60004
279.73999 | 0.19449 | 0.60004
279.75 | 0.20529 | 0.60004
279.75998 | 0.19416 | 0.60004
279.76999 | 0.20529 | 0.60004
279.78 | 0.19413 | 0.60004
279.79001 | 0.20508 | 0.60004
279.79999 | 0.19399 | 0.60004
279.81 | 0.2052 | 0.60004
279.82001 | 0.19394 | 0.60004
279.82999 | 0.20529 | 0.60004
279.84 | 0.19378 | 0.60004
279.85001 | 0.20503 | 0.60004
279.85999 | 0.19373 | 0.60004
279.87 | 0.205 | 0.60004
279.88 | 0.19361 | 0.60004
279.88998 | 0.205 | 0.60004
279.89999 | 0.19349 | 0.60004
279.91 | 0.20503 | 0.60004
279.91998 | 0.19332 | 0.60004
279.92999 | 0.20505 | 0.60004
279.94 | 0.19323 | 0.60004
279.94998 | 0.20491 | 0.60004
279.95999 | 0.19318 | 0.60004
279.97 | 0.205 | 0.60004
279.97998 | 0.19313 | 0.60004
279.98999 | 0.20493 | 0.60004
280 | 0.19299 | 0.60004
280.00998 | -0.23474 | 0.49996
280.01999 | -0.77519 | 0.49996
280.03 | -0.56168 | 0.49996
280.04001 | -0.45566 | 0.49996
280.04999 | -0.36384 | 0.49996
280.06 | -0.32033 | 0.49996
280.07001 | -0.26516 | 0.49996
280.07999 | -0.24461 | 0.49996
280.09 | -0.20529 | 0.49996
280.10001 | -0.19583 | 0.49996
280.10999 | -0.16462 | 0.49996
280.12 | -0.16168 | 0.49996
280.13 | -0.13553 | 0.49996
280.13998 | -0.13603 | 0.49996
280.14999 | -0.11267 | 0.49996
280.16 | -0.11596 | 0.49996
280.16998 | -0.09497 | 0.49996
280.17999 | -0.09979 | 0.49996
280.19 | -0.08074 | 0.49996
280.19998 | -0.08675 | 0.49996
280.20999 | -0.06861 | 0.49996
280.22 | -0.07542 | 0.49996
280.22998 | -0.05821 | 0.49996
280.23999 | -0.06587 | 0.49996
280.25 | -0.04941 | 0.49996
280.25998 | -0.05762 | 0.49996
280.26999 | -0.04172 | 0.49996
280.28 | -0.0504 | 0.49996
280.29001 | -0.035 | 0.49996
280.29999 | -0.04403 | 0.49996
280.31 | -0.02892 | 0.49996
280.32001 | -0.03822 | 0.49996
280.32999 | -0.02335 | 0.49996
280.34 | -0.03298 | 0.49996
280.35001 | -0.01854 | 0.49996
280.35999 | -0.02831 | 0.49996
280.37 | -0.01417 | 0.49996
280.38 | -0.02411 | 0.49996
280.38998 | -0.01011 | 0.49996
280.39999 | -0.02021 | 0.49996
280.41 | -0.00637 | 0.49996
280.41998 | -0.01667 | 0.49996
280.42999 | -0.00298 | 0.49996
280.44 | -0.01315 | 0.49996
280.44998 | 0.000120401 | 0.49996
280.45999 | -0.01021 | 0.49996
280.47 | 0.00309 | 0.49996
280.47998 | -0.00737 | 0.49996
280.48999 | 0.00577 | 0.49996
280.5 | -0.00457 | 0.49996
280.50998 | 0.00852 | 0.49996
280.51999 | -0.00206 | 0.49996
280.53 | 0.01069 | 0.49996
280.54001 | 0.000137091 | 0.49996
280.54999 | 0.01311 | 0.49996
280.56 | 0.00243 | 0.49996
280.57001 | 0.01503 | 0.49996
280.57999 | 0.0045 | 0.49996
280.59 | 0.01709 | 0.49996
280.60001 | 0.0064 | 0.49996
280.60999 | 0.01892 | 0.49996
280.62 | 0.00828 | 0.49996
280.63 | 0.02056 | 0.49996
280.63998 | 0.01013 | 0.49996
280.64999 | 0.02222 | 0.49996
280.66 | 0.01167 | 0.49996
280.66998 | 0.02384 | 0.49996
280.67999 | 0.01324 | 0.49996
280.69 | 0.02528 | 0.49996
280.69998 | 0.01465 | 0.49996
280.70999 | 0.02669 | 0.49996
280.72 | 0.01605 | 0.49996
280.72998 | 0.02806 | 0.49996
280.73999 | 0.01761 | 0.49996
280.75 | 0.0295 | 0.49996
280.75998 | 0.01871 | 0.49996
280.76999 | 0.03058 | 0.49996
280.78 | 0.01995 | 0.49996
280.79001 | 0.03181 | 0.49996
280.79999 | 0.02128 | 0.49996
280.81 | 0.0329 | 0.49996
280.82001 | 0.02244 | 0.49996
280.82999 | 0.034 | 0.49996
280.84 | 0.02354 | 0.49996
280.85001 | 0.03492 | 0.49996
280.85999 | 0.02454 | 0.49996
280.87 | 0.03605 | 0.49996
280.88 | 0.02549 | 0.49996
280.88998 | 0.03684 | 0.49996
280.89999 | 0.02661 | 0.49996
280.91 | 0.03795 | 0.49996
280.91998 | 0.0275 | 0.49996
280.92999 | 0.03871 | 0.49996
280.94 | 0.02833 | 0.49996
280.94998 | 0.03963 | 0.49996
280.95999 | 0.02918 | 0.49996
280.97 | 0.04041 | 0.49996
280.97998 | 0.02996 | 0.49996
280.98999 | 0.04115 | 0.49996
281 | 0.03084 | 0.49996
281.00998 | 0.04192 | 0.49996
281.01999 | 0.03163 | 0.49996
281.03 | 0.04262 | 0.49996
281.04001 | 0.03253 | 0.49996
281.04999 | 0.04327 | 0.49996
281.06 | 0.03311 | 0.49996
281.07001 | 0.04398 | 0.49996
281.07999 | 0.0338 | 0.49996
281.09 | 0.04457 | 0.49996
281.10001 | 0.03465 | 0.49996
281.10999 | 0.04517 | 0.49996
281.12 | 0.03528 | 0.49996
281.13 | 0.04579 | 0.49996
281.13998 | 0.03598 | 0.49996
281.14999 | 0.04656 | 0.49996
281.16 | 0.03648 | 0.49996
281.16998 | 0.04701 | 0.49996
281.17999 | 0.03717 | 0.49996
281.19 | 0.04762 | 0.49996
281.19998 | 0.03783 | 0.49996
281.20999 | 0.0481 | 0.49996
281.22 | 0.03837 | 0.49996
281.22998 | 0.04864 | 0.49996
281.23999 | 0.03889 | 0.49996
281.25 | 0.04916 | 0.49996
281.25998 | 0.03959 | 0.49996
281.26999 | 0.04953 | 0.49996
281.28 | 0.03995 | 0.49996
281.29001 | 0.05005 | 0.49996
281.29999 | 0.04055 | 0.49996
281.31 | 0.05057 | 0.49996
281.32001 | 0.04099 | 0.49996
281.32999 | 0.05103 | 0.49996
281.34 | 0.04127 | 0.49996
281.35001 | 0.05149 | 0.49996
281.35999 | 0.04187 | 0.49996
281.37 | 0.05183 | 0.49996
281.38 | 0.04239 | 0.49996
281.38998 | 0.05232 | 0.49996
281.39999 | 0.04279 | 0.49996
281.41 | 0.0527 | 0.49996
281.41998 | 0.04334 | 0.49996
281.42999 | 0.05317 | 0.49996
281.44 | 0.04365 | 0.49996
281.44998 | 0.05341 | 0.49996
281.45999 | 0.04406 | 0.49996
281.47 | 0.05385 | 0.49996
281.47998 | 0.04459 | 0.49996
281.48999 | 0.05427 | 0.49996
281.5 | 0.04494 | 0.49996
281.50998 | 0.05456 | 0.49996
281.51999 | 0.04532 | 0.49996
281.53 | 0.05502 | 0.49996
281.54001 | 0.04555 | 0.49996
281.54999 | 0.05515 | 0.49996
281.56 | 0.04608 | 0.49996
281.57001 | 0.05559 | 0.49996
281.57999 | 0.04647 | 0.49996
281.59 | 0.05587 | 0.49996
281.60001 | 0.04679 | 0.49996
281.60999 | 0.05618 | 0.49996
281.62 | 0.047 | 0.49996
281.63 | 0.05645 | 0.49996
281.63998 | 0.0475 | 0.49996
281.64999 | 0.0568 | 0.49996
281.66 | 0.04776 | 0.49996
281.66998 | 0.05707 | 0.49996
281.67999 | 0.04807 | 0.49996
281.69 | 0.0574 | 0.49996
281.69998 | 0.04854 | 0.49996
281.70999 | 0.0576 | 0.49996
281.72 | 0.04882 | 0.49996
281.72998 | 0.05799 | 0.49996
281.73999 | 0.04918 | 0.49996
281.75 | 0.05818 | 0.49996
281.75998 | 0.04935 | 0.49996
281.76999 | 0.05834 | 0.49996
281.78 | 0.0498 | 0.49996
281.79001 | 0.05861 | 0.49996
281.79999 | 0.04994 | 0.49996
281.81 | 0.05894 | 0.49996
281.82001 | 0.05035 | 0.49996
281.82999 | 0.05914 | 0.49996
281.84 | 0.05056 | 0.49996
281.85001 | 0.05931 | 0.49996
281.85999 | 0.0508 | 0.49996
281.87 | 0.05965 | 0.49996
281.88 | 0.05117 | 0.49996
281.88998 | 0.05995 | 0.49996
281.89999 | 0.05138 | 0.49996
281.91 | 0.06 | 0.49996
281.91998 | 0.05167 | 0.49996
281.92999 | 0.06038 | 0.49996
281.94 | 0.05184 | 0.49996
281.94998 | 0.06055 | 0.49996
281.95999 | 0.05222 | 0.49996
281.97 | 0.06069 | 0.49996
281.97998 | 0.05249 | 0.49996
281.98999 | 0.06093 | 0.49996
282 | 0.05267 | 0.49996
282.00998 | 0.06108 | 0.49996
282.01999 | 0.05287 | 0.49996
282.03 | 0.06122 | 0.49996
282.04001 | 0.05306 | 0.49996
282.04999 | 0.06151 | 0.49996
282.06 | 0.05338 | 0.49996
282.07001 | 0.06169 | 0.49996
282.07999 | 0.0536 | 0.49996
282.09 | 0.06173 | 0.49996
282.10001 | 0.05398 | 0.49996
282.10999 | 0.06201 | 0.49996
282.12 | 0.0542 | 0.49996
282.13 | 0.0622 | 0.49996
282.13998 | 0.05423 | 0.49996
282.14999 | 0.06227 | 0.49996
282.16 | 0.05447 | 0.49996
282.16998 | 0.06248 | 0.49996
282.17999 | 0.0547 | 0.49996
282.19 | 0.06282 | 0.49996
282.19998 | 0.0549 | 0.49996
282.20999 | 0.06281 | 0.49996
282.22 | 0.05497 | 0.49996
282.22998 | 0.06301 | 0.49996
282.23999 | 0.05516 | 0.49996
282.25 | 0.06318 | 0.49996
282.25998 | 0.0554 | 0.49996
282.26999 | 0.06334 | 0.49996
282.28 | 0.05563 | 0.49996
282.29001 | 0.06338 | 0.49996
282.29999 | 0.05585 | 0.49996
282.31 | 0.06355 | 0.49996
282.32001 | 0.05597 | 0.49996
282.32999 | 0.0639 | 0.49996
282.34 | 0.05624 | 0.49996
282.35001 | 0.06388 | 0.49996
282.35999 | 0.05625 | 0.49996
282.37 | 0.06408 | 0.49996
282.38 | 0.0564 | 0.49996
282.38998 | 0.06418 | 0.49996
282.39999 | 0.05664 | 0.49996
282.41 | 0.06437 | 0.49996
282.41998 | 0.05694 | 0.49996
282.42999 | 0.06449 | 0.49996
282.44 | 0.05697 | 0.49996
282.44998 | 0.06463 | 0.49996
282.45999 | 0.05712 | 0.49996
282.47 | 0.06456 | 0.49996
282.47998 | 0.05715 | 0.49996
282.48999 | 0.06476 | 0.49996
282.5 | 0.05746 | 0.49996
282.50998 | 0.06498 | 0.49996
282.51999 | 0.05774 | 0.49996
282.53 | 0.0651 | 0.49996
282.54001 | 0.05783 | 0.49996
282.54999 | 0.0651 | 0.49996
282.56 | 0.0579 | 0.49996
282.57001 | 0.06537 | 0.49996
282.57999 | 0.05803 | 0.49996
282.59 | 0.06538 | 0.49996
282.60001 | 0.05819 | 0.49996
282.60999 | 0.06547 | 0.49996
282.62 | 0.0584 | 0.49996
282.63 | 0.06565 | 0.49996
282.63998 | 0.05856 | 0.49996
282.64999 | 0.06574 | 0.49996
282.66 | 0.05865 | 0.49996
282.66998 | 0.06582 | 0.49996
282.67999 | 0.05867 | 0.49996
282.69 | 0.06599 | 0.49996
282.69998 | 0.05887 | 0.49996
282.70999 | 0.066 | 0.49996
282.72 | 0.05906 | 0.49996
282.72998 | 0.06616 | 0.49996
282.73999 | 0.05912 | 0.49996
282.75 | 0.06619 | 0.49996
282.75998 | 0.05928 | 0.49996
282.76999 | 0.06642 | 0.49996
282.78 | 0.05931 | 0.49996
282.79001 | 0.06651 | 0.49996
282.79999 | 0.05969 | 0.49996
282.81 | 0.06653 | 0.49996
282.82001 | 0.05972 | 0.49996
282.82999 | 0.06675 | 0.49996
282.84 | 0.05994 | 0.49996
282.85001 | 0.06675 | 0.49996
282.85999 | 0.05987 | 0.49996
282.87 | 0.06679 | 0.49996
282.88 | 0.0601 | 0.49996
282.88998 | 0.06695 | 0.49996
282.89999 | 0.06004 | 0.49996
282.91 | 0.06703 | 0.49996
282.91998 | 0.06033 | 0.49996
282.92999 | 0.06716 | 0.49996
282.94 | 0.06042 | 0.49996
282.94998 | 0.06727 | 0.49996
282.95999 | 0.06048 | 0.49996
282.97 | 0.06718 | 0.49996
282.97998 | 0.06061 | 0.49996
282.98999 | 0.06743 | 0.49996
283 | 0.06077 | 0.49996
283.00998 | 0.06729 | 0.49996
283.01999 | 0.06072 | 0.49996
283.03 | 0.06752 | 0.49996
283.04001 | 0.06088 | 0.49996
283.04999 | 0.06755 | 0.49996
283.06 | 0.06095 | 0.49996
283.07001 | 0.06764 | 0.49996
283.07999 | 0.06119 | 0.49996
283.09 | 0.06774 | 0.49996
283.10001 | 0.06135 | 0.49996
283.10999 | 0.06771 | 0.49996
283.12 | 0.06139 | 0.49996
283.13 | 0.06802 | 0.49996
283.13998 | 0.06143 | 0.49996
283.14999 | 0.06783 | 0.49996
283.16 | 0.06158 | 0.49996
283.16998 | 0.06804 | 0.49996
283.17999 | 0.06174 | 0.49996
283.19 | 0.06807 | 0.49996
283.19998 | 0.06165 | 0.49996
283.20999 | 0.06817 | 0.49996
283.22 | 0.06173 | 0.49996
283.22998 | 0.06818 | 0.49996
283.23999 | 0.06201 | 0.49996
283.25 | 0.06844 | 0.49996
283.25998 | 0.06193 | 0.49996
283.26999 | 0.06841 | 0.49996
283.28 | 0.06212 | 0.49996
283.29001 | 0.0686 | 0.49996
283.29999 | 0.06228 | 0.49996
283.31 | 0.06847 | 0.49996
283.32001 | 0.0623 | 0.49996
283.32999 | 0.06858 | 0.49996
283.34 | 0.0623 | 0.49996
283.35001 | 0.06867 | 0.49996
283.35999 | 0.06242 | 0.49996
283.37 | 0.06885 | 0.49996
283.38 | 0.06251 | 0.49996
283.38998 | 0.06875 | 0.49996
283.39999 | 0.06266 | 0.49996
283.41 | 0.069 | 0.49996
283.41998 | 0.06276 | 0.49996
283.42999 | 0.06885 | 0.49996
283.44 | 0.06268 | 0.49996
283.44998 | 0.06894 | 0.49996
283.45999 | 0.06289 | 0.49996
283.47 | 0.06903 | 0.49996
283.47998 | 0.06279 | 0.49996
283.48999 | 0.06907 | 0.49996
283.5 | 0.06299 | 0.49996
283.50998 | 0.06921 | 0.49996
283.51999 | 0.06309 | 0.49996
283.53 | 0.06928 | 0.49996
283.54001 | 0.0631 | 0.49996
283.54999 | 0.06941 | 0.49996
283.56 | 0.06328 | 0.49996
283.57001 | 0.06946 | 0.49996
283.57999 | 0.06337 | 0.49996
283.59 | 0.06942 | 0.49996
283.60001 | 0.06334 | 0.49996
283.60999 | 0.06952 | 0.49996
283.62 | 0.06352 | 0.49996
283.63 | 0.06953 | 0.49996
283.63998 | 0.06328 | 0.49996
283.64999 | 0.06965 | 0.49996
283.66 | 0.06359 | 0.49996
283.66998 | 0.06974 | 0.49996
283.67999 | 0.06349 | 0.49996
283.69 | 0.06965 | 0.49996
283.69998 | 0.06379 | 0.49996
283.70999 | 0.06973 | 0.49996
283.72 | 0.06365 | 0.49996
283.72998 | 0.06973 | 0.49996
283.73999 | 0.06377 | 0.49996
283.75 | 0.06991 | 0.49996
283.75998 | 0.06391 | 0.49996
283.76999 | 0.06996 | 0.49996
283.78 | 0.06407 | 0.49996
283.79001 | 0.06992 | 0.49996
283.79999 | 0.06396 | 0.49996
283.81 | 0.07007 | 0.49996
283.82001 | 0.06399 | 0.49996
283.82999 | 0.0701 | 0.49996
283.84 | 0.0642 | 0.49996
283.85001 | 0.06995 | 0.49996
283.85999 | 0.06415 | 0.49996
283.87 | 0.07023 | 0.49996
283.88 | 0.06416 | 0.49996
283.88998 | 0.07022 | 0.49996
283.89999 | 0.06413 | 0.49996
283.91 | 0.07024 | 0.49996
283.91998 | 0.06428 | 0.49996
283.92999 | 0.07022 | 0.49996
283.94 | 0.06437 | 0.49996
283.94998 | 0.07028 | 0.49996
283.95999 | 0.0644 | 0.49996
283.97 | 0.07028 | 0.49996
283.97998 | 0.06445 | 0.49996
283.98999 | 0.07035 | 0.49996
284 | 0.06446 | 0.49996
284.00998 | 0.07039 | 0.49996
284.01999 | 0.06463 | 0.49996
284.03 | 0.07044 | 0.49996
284.04001 | 0.06458 | 0.49996
284.04999 | 0.07048 | 0.49996
284.06 | 0.06479 | 0.49996
284.07001 | 0.07064 | 0.49996
284.07999 | 0.06484 | 0.49996
284.09 | 0.07066 | 0.49996
284.10001 | 0.06485 | 0.49996
284.10999 | 0.07054 | 0.49996
284.12 | 0.06489 | 0.49996
284.13 | 0.07059 | 0.49996
284.13998 | 0.06478 | 0.49996
284.14999 | 0.07077 | 0.49996
284.16 | 0.06491 | 0.49996
284.16998 | 0.07072 | 0.49996
284.17999 | 0.06505 | 0.49996
284.19 | 0.07093 | 0.49996
284.19998 | 0.06516 | 0.49996
284.20999 | 0.07083 | 0.49996
284.22 | 0.06504 | 0.49996
284.22998 | 0.07092 | 0.49996
284.23999 | 0.06503 | 0.49996
284.25 | 0.07103 | 0.49996
284.25998 | 0.06516 | 0.49996
284.26999 | 0.0709 | 0.49996
284.28 | 0.06537 | 0.49996
284.29001 | 0.07088 | 0.49996
284.29999 | 0.0653 | 0.49996
284.31 | 0.07094 | 0.49996
284.32001 | 0.06531 | 0.49996
284.32999 | 0.07096 | 0.49996
284.34 | 0.06535 | 0.49996
284.35001 | 0.0712 | 0.49996
284.35999 | 0.06543 | 0.49996
284.37 | 0.07092 | 0.49996
284.38 | 0.06531 | 0.49996
284.38998 | 0.07106 | 0.49996
284.39999 | 0.06554 | 0.49996
284.41 | 0.07113 | 0.49996
284.41998 | 0.0655 | 0.49996
284.42999 | 0.07131 | 0.49996
284.44 | 0.06556 | 0.49996
284.44998 | 0.07121 | 0.49996
284.45999 | 0.06558 | 0.49996
284.47 | 0.07135 | 0.49996
284.47998 | 0.06556 | 0.49996
284.48999 | 0.07134 | 0.49996
284.5 | 0.06573 | 0.49996
284.50998 | 0.07145 | 0.49996
284.51999 | 0.06564 | 0.49996
284.53 | 0.07152 | 0.49996
284.54001 | 0.06578 | 0.49996
284.54999 | 0.07146 | 0.49996
284.56 | 0.06585 | 0.49996
284.57001 | 0.07137 | 0.49996
284.57999 | 0.06577 | 0.49996
284.59 | 0.07136 | 0.49996
284.60001 | 0.06586 | 0.49996
284.60999 | 0.07151 | 0.49996
284.62 | 0.06587 | 0.49996
284.63 | 0.07143 | 0.49996
284.63998 | 0.06592 | 0.49996
284.64999 | 0.07152 | 0.49996
284.66 | 0.06601 | 0.49996
284.66998 | 0.07152 | 0.49996
284.67999 | 0.06607 | 0.49996
284.69 | 0.07161 | 0.49996
284.69998 | 0.06587 | 0.49996
284.70999 | 0.07167 | 0.49996
284.72 | 0.06611 | 0.49996
284.72998 | 0.07174 | 0.49996
284.73999 | 0.06611 | 0.49996
284.75 | 0.07184 | 0.49996
284.75998 | 0.06603 | 0.49996
284.76999 | 0.07173 | 0.49996
284.78 | 0.06602 | 0.49996
284.79001 | 0.07175 | 0.49996
284.79999 | 0.06629 | 0.49996
284.81 | 0.07186 | 0.49996
284.82001 | 0.06618 | 0.49996
284.82999 | 0.0719 | 0.49996
284.84 | 0.06621 | 0.49996
284.85001 | 0.07185 | 0.49996
284.85999 | 0.06613 | 0.49996
284.87 | 0.07187 | 0.49996
284.88 | 0.06631 | 0.49996
284.88998 | 0.07182 | 0.49996
284.89999 | 0.06635 | 0.49996
284.91 | 0.072 | 0.49996
284.91998 | 0.0663 | 0.49996
284.92999 | 0.072 | 0.49996
284.94 | 0.06627 | 0.49996
284.94998 | 0.07199 | 0.49996
284.95999 | 0.06637 | 0.49996
284.97 | 0.07202 | 0.49996
284.97998 | 0.0664 | 0.49996
284.98999 | 0.07219 | 0.49996
285 | 0.06644 | 0.49996
285.00998 | 0.0721 | 0.49996
285.01999 | 0.0665 | 0.49996
285.03 | 0.07209 | 0.49996
285.04001 | 0.0664 | 0.49996
285.04999 | 0.07213 | 0.49996
285.06 | 0.06637 | 0.49996
285.07001 | 0.07212 | 0.49996
285.07999 | 0.0664 | 0.49996
285.09 | 0.07235 | 0.49996
285.10001 | 0.06642 | 0.49996
285.10999 | 0.07219 | 0.49996
285.12 | 0.0665 | 0.49996
285.13 | 0.07227 | 0.49996
285.13998 | 0.0665 | 0.49996
285.14999 | 0.07237 | 0.49996
285.16 | 0.06649 | 0.49996
285.16998 | 0.07235 | 0.49996
285.17999 | 0.06651 | 0.49996
285.19 | 0.07233 | 0.49996
285.19998 | 0.0666 | 0.49996
285.20999 | 0.0723 | 0.49996
285.22 | 0.06661 | 0.49996
285.22998 | 0.07238 | 0.49996
285.23999 | 0.06677 | 0.49996
285.25 | 0.07236 | 0.49996
285.25998 | 0.06672 | 0.49996
285.26999 | 0.07241 | 0.49996
285.28 | 0.06667 | 0.49996
285.29001 | 0.07242 | 0.49996
285.29999 | 0.06667 | 0.49996
285.31 | 0.0725 | 0.49996
285.32001 | 0.06672 | 0.49996
285.32999 | 0.07261 | 0.49996
285.34 | 0.06676 | 0.49996
285.35001 | 0.07261 | 0.49996
285.35999 | 0.06678 | 0.49996
285.37 | 0.07244 | 0.49996
285.38 | 0.0667 | 0.49996
285.38998 | 0.0725 | 0.49996
285.39999 | 0.06682 | 0.49996
285.41 | 0.07255 | 0.49996
285.41998 | 0.06687 | 0.49996
285.42999 | 0.07259 | 0.49996
285.44 | 0.06678 | 0.49996
285.44998 | 0.07258 | 0.49996
285.45999 | 0.06688 | 0.49996
285.47 | 0.07265 | 0.49996
285.47998 | 0.06685 | 0.49996
285.48999 | 0.07275 | 0.49996
285.5 | 0.06689 | 0.49996
285.50998 | 0.07271 | 0.49996
285.51999 | 0.06689 | 0.49996
285.53 | 0.0728 | 0.49996
285.54001 | 0.06684 | 0.49996
285.54999 | 0.07283 | 0.49996
285.56 | 0.06684 | 0.49996
285.57001 | 0.07278 | 0.49996
285.57999 | 0.06688 | 0.49996
285.59 | 0.07272 | 0.49996
285.60001 | 0.06686 | 0.49996
285.60999 | 0.07279 | 0.49996
285.62 | 0.06692 | 0.49996
285.63 | 0.07288 | 0.49996
285.63998 | 0.06693 | 0.49996
285.64999 | 0.0728 | 0.49996
285.66 | 0.067 | 0.49996
285.66998 | 0.07298 | 0.49996
285.67999 | 0.06699 | 0.49996
285.69 | 0.07305 | 0.49996
285.69998 | 0.0669 | 0.49996
285.70999 | 0.07298 | 0.49996
285.72 | 0.06692 | 0.49996
285.72998 | 0.07294 | 0.49996
285.73999 | 0.06685 | 0.49996
285.75 | 0.07282 | 0.49996
285.75998 | 0.06704 | 0.49996
285.76999 | 0.07295 | 0.49996
285.78 | 0.06698 | 0.49996
285.79001 | 0.07309 | 0.49996
285.79999 | 0.06704 | 0.49996
285.81 | 0.07312 | 0.49996
285.82001 | 0.06695 | 0.49996
285.82999 | 0.07306 | 0.49996
285.84 | 0.0669 | 0.49996
285.85001 | 0.07297 | 0.49996
285.85999 | 0.06698 | 0.49996
285.87 | 0.0731 | 0.49996
285.88 | 0.0671 | 0.49996
285.88998 | 0.07313 | 0.49996
285.89999 | 0.06695 | 0.49996
285.91 | 0.07312 | 0.49996
285.91998 | 0.06694 | 0.49996
285.92999 | 0.07325 | 0.49996
285.94 | 0.06703 | 0.49996
285.94998 | 0.07307 | 0.49996
285.95999 | 0.06711 | 0.49996
285.97 | 0.07317 | 0.49996
285.97998 | 0.06704 | 0.49996
285.98999 | 0.07321 | 0.49996
286 | 0.06712 | 0.49996
286.00998 | 0.07325 | 0.49996
286.01999 | 0.06708 | 0.49996
286.03 | 0.07319 | 0.49996
286.04001 | 0.06698 | 0.49996
286.04999 | 0.07319 | 0.49996
286.06 | 0.06714 | 0.49996
286.07001 | 0.07314 | 0.49996
286.07999 | 0.06706 | 0.49996
286.09 | 0.07311 | 0.49996
286.10001 | 0.06692 | 0.49996
286.10999 | 0.07336 | 0.49996
286.12 | 0.06689 | 0.49996
286.13 | 0.07345 | 0.49996
286.13998 | 0.06709 | 0.49996
286.14999 | 0.07333 | 0.49996
286.16 | 0.06723 | 0.49996
286.16998 | 0.07347 | 0.49996
286.17999 | 0.06709 | 0.49996
286.19 | 0.07351 | 0.49996
286.19998 | 0.06713 | 0.49996
286.20999 | 0.07347 | 0.49996
286.22 | 0.06709 | 0.49996
286.22998 | 0.07346 | 0.49996
286.23999 | 0.06697 | 0.49996
286.25 | 0.07355 | 0.49996
286.25998 | 0.06706 | 0.49996
286.26999 | 0.07348 | 0.49996
286.28 | 0.06703 | 0.49996
286.29001 | 0.07352 | 0.49996
286.29999 | 0.06689 | 0.49996
286.31 | 0.07353 | 0.49996
286.32001 | 0.06697 | 0.49996
286.32999 | 0.07357 | 0.49996
286.34 | 0.06706 | 0.49996
286.35001 | 0.0735 | 0.49996
286.35999 | 0.06688 | 0.49996
286.37 | 0.07366 | 0.49996
286.38 | 0.06708 | 0.49996
286.38998 | 0.07378 | 0.49996
286.39999 | 0.06703 | 0.49996
286.41 | 0.0737 | 0.49996
286.41998 | 0.0668 | 0.49996
286.42999 | 0.07353 | 0.49996
286.44 | 0.06694 | 0.49996
286.44998 | 0.07369 | 0.49996
286.45999 | 0.06699 | 0.49996
286.47 | 0.07378 | 0.49996
286.47998 | 0.06686 | 0.49996
286.48999 | 0.0739 | 0.49996
286.5 | 0.06679 | 0.49996
286.50998 | 0.07386 | 0.49996
286.51999 | 0.06698 | 0.49996
286.53 | 0.0737 | 0.49996
286.54001 | 0.06687 | 0.49996
286.54999 | 0.07381 | 0.49996
286.56 | 0.06681 | 0.49996
286.57001 | 0.07399 | 0.49996
286.57999 | 0.06679 | 0.49996
286.59 | 0.07395 | 0.49996
286.60001 | 0.06678 | 0.49996
286.60999 | 0.0739 | 0.49996
286.62 | 0.06674 | 0.49996
286.63 | 0.07395 | 0.49996
286.63998 | 0.06677 | 0.49996
286.64999 | 0.07408 | 0.49996
286.66 | 0.06669 | 0.49996
286.66998 | 0.074 | 0.49996
286.67999 | 0.06665 | 0.49996
286.69 | 0.07407 | 0.49996
286.69998 | 0.06681 | 0.49996
286.70999 | 0.07403 | 0.49996
286.72 | 0.0667 | 0.49996
286.72998 | 0.07409 | 0.49996
286.73999 | 0.0667 | 0.49996
286.75 | 0.07416 | 0.49996
286.75998 | 0.06666 | 0.49996
286.76999 | 0.07414 | 0.49996
286.78 | 0.06679 | 0.49996
286.79001 | 0.07418 | 0.49996
286.79999 | 0.06666 | 0.49996
286.81 | 0.07435 | 0.49996
286.82001 | 0.06669 | 0.49996
286.82999 | 0.07421 | 0.49996
286.84 | 0.0666 | 0.49996
286.85001 | 0.07433 | 0.49996
286.85999 | 0.06669 | 0.49996
286.87 | 0.07433 | 0.49996
286.88 | 0.06653 | 0.49996
286.88998 | 0.07436 | 0.49996
286.89999 | 0.06659 | 0.49996
286.91 | 0.07435 | 0.49996
286.91998 | 0.06653 | 0.49996
286.92999 | 0.07459 | 0.49996
286.94 | 0.06648 | 0.49996
286.94998 | 0.07444 | 0.49996
286.95999 | 0.0666 | 0.49996
286.97 | 0.0745 | 0.49996
286.97998 | 0.06637 | 0.49996
286.98999 | 0.07438 | 0.49996
287 | 0.06644 | 0.49996
287.00998 | 0.0745 | 0.49996
287.01999 | 0.06644 | 0.49996
287.03 | 0.07458 | 0.49996
287.04001 | 0.06631 | 0.49996
287.04999 | 0.07463 | 0.49996
287.06 | 0.06629 | 0.49996
287.07001 | 0.07468 | 0.49996
287.07999 | 0.06637 | 0.49996
287.09 | 0.07468 | 0.49996
287.10001 | 0.06632 | 0.49996
287.10999 | 0.07449 | 0.49996
287.12 | 0.06627 | 0.49996
287.13 | 0.07467 | 0.49996
287.13998 | 0.06633 | 0.49996
287.14999 | 0.0747 | 0.49996
287.16 | 0.06618 | 0.49996
287.16998 | 0.07479 | 0.49996
287.17999 | 0.06622 | 0.49996
287.19 | 0.07473 | 0.49996
287.19998 | 0.06622 | 0.49996
287.20999 | 0.07486 | 0.49996
287.22 | 0.06612 | 0.49996
287.22998 | 0.07487 | 0.49996
287.23999 | 0.06611 | 0.49996
287.25 | 0.07497 | 0.49996
287.25998 | 0.06621 | 0.49996
287.26999 | 0.07487 | 0.49996
287.28 | 0.06604 | 0.49996
287.29001 | 0.07487 | 0.49996
287.29999 | 0.06616 | 0.49996
287.31 | 0.07499 | 0.49996
287.32001 | 0.06602 | 0.49996
287.32999 | 0.07491 | 0.49996
287.34 | 0.06592 | 0.49996
287.35001 | 0.07506 | 0.49996
287.35999 | 0.06584 | 0.49996
287.37 | 0.07503 | 0.49996
287.38 | 0.06583 | 0.49996
287.38998 | 0.07507 | 0.49996
287.39999 | 0.06588 | 0.49996
287.41 | 0.0751 | 0.49996
287.41998 | 0.06582 | 0.49996
287.42999 | 0.07509 | 0.49996
287.44 | 0.06579 | 0.49996
287.44998 | 0.07522 | 0.49996
287.45999 | 0.0658 | 0.49996
287.47 | 0.07516 | 0.49996
287.47998 | 0.06558 | 0.49996
287.48999 | 0.07532 | 0.49996
287.5 | 0.06575 | 0.49996
287.50998 | 0.07527 | 0.49996
287.51999 | 0.06573 | 0.49996
287.53 | 0.07522 | 0.49996
287.54001 | 0.06553 | 0.49996
287.54999 | 0.07541 | 0.49996
287.56 | 0.06551 | 0.49996
287.57001 | 0.0754 | 0.49996
287.57999 | 0.06565 | 0.49996
287.59 | 0.07538 | 0.49996
287.60001 | 0.06547 | 0.49996
287.60999 | 0.07542 | 0.49996
287.62 | 0.06555 | 0.49996
287.63 | 0.07552 | 0.49996
287.63998 | 0.06541 | 0.49996
287.64999 | 0.07551 | 0.49996
287.66 | 0.0655 | 0.49996
287.66998 | 0.07553 | 0.49996
287.67999 | 0.06544 | 0.49996
287.69 | 0.07539 | 0.49996
287.69998 | 0.06556 | 0.49996
287.70999 | 0.07555 | 0.49996
287.72 | 0.06535 | 0.49996
287.72998 | 0.07561 | 0.49996
287.73999 | 0.0653 | 0.49996
287.75 | 0.07553 | 0.49996
287.75998 | 0.06529 | 0.49996
287.76999 | 0.0755 | 0.49996
287.78 | 0.06522 | 0.49996
287.79001 | 0.07567 | 0.49996
287.79999 | 0.06516 | 0.49996
287.81 | 0.07566 | 0.49996
287.82001 | 0.06522 | 0.49996
287.82999 | 0.07565 | 0.49996
287.84 | 0.06518 | 0.49996
287.85001 | 0.07552 | 0.49996
287.85999 | 0.06511 | 0.49996
287.87 | 0.07566 | 0.49996
287.88 | 0.06517 | 0.49996
287.88998 | 0.07573 | 0.49996
287.89999 | 0.06504 | 0.49996
287.91 | 0.07576 | 0.49996
287.91998 | 0.06495 | 0.49996
287.92999 | 0.0757 | 0.49996
287.94 | 0.06511 | 0.49996
287.94998 | 0.07569 | 0.49996
287.95999 | 0.06497 | 0.49996
287.97 | 0.07574 | 0.49996
287.97998 | 0.06492 | 0.49996
287.98999 | 0.07583 | 0.49996
288 | 0.06492 | 0.49996
288.00998 | 0.07575 | 0.49996
288.01999 | 0.06488 | 0.49996
288.03 | 0.07584 | 0.49996
288.04001 | 0.06482 | 0.49996
288.04999 | 0.07573 | 0.49996
288.06 | 0.06485 | 0.49996
288.07001 | 0.07579 | 0.49996
288.07999 | 0.06489 | 0.49996
288.09 | 0.07586 | 0.49996
288.10001 | 0.06482 | 0.49996
288.10999 | 0.07583 | 0.49996
288.12 | 0.06472 | 0.49996
288.13 | 0.07574 | 0.49996
288.13998 | 0.06482 | 0.49996
288.14999 | 0.0759 | 0.49996
288.16 | 0.06467 | 0.49996
288.16998 | 0.0759 | 0.49996
288.17999 | 0.06472 | 0.49996
288.19 | 0.07594 | 0.49996
288.19998 | 0.06477 | 0.49996
288.20999 | 0.07597 | 0.49996
288.22 | 0.0646 | 0.49996
288.22998 | 0.07604 | 0.49996
288.23999 | 0.06471 | 0.49996
288.25 | 0.07604 | 0.49996
288.25998 | 0.06465 | 0.49996
288.26999 | 0.07604 | 0.49996
288.28 | 0.06462 | 0.49996
288.29001 | 0.07605 | 0.49996
288.29999 | 0.06475 | 0.49996
288.31 | 0.07605 | 0.49996
288.32001 | 0.06473 | 0.49996
288.32999 | 0.0759 | 0.49996
288.34 | 0.06446 | 0.49996
288.35001 | 0.07613 | 0.49996
288.35999 | 0.06465 | 0.49996
288.37 | 0.07605 | 0.49996
288.38 | 0.06452 | 0.49996
288.38998 | 0.07604 | 0.49996
288.39999 | 0.06446 | 0.49996
288.41 | 0.07622 | 0.49996
288.41998 | 0.06451 | 0.49996
288.42999 | 0.07616 | 0.49996
288.44 | 0.06452 | 0.49996
288.44998 | 0.07619 | 0.49996
288.45999 | 0.06439 | 0.49996
288.47 | 0.0762 | 0.49996
288.47998 | 0.06434 | 0.49996
288.48999 | 0.07615 | 0.49996
288.5 | 0.0644 | 0.49996
288.50998 | 0.07614 | 0.49996
288.51999 | 0.06427 | 0.49996
288.53 | 0.07614 | 0.49996
288.54001 | 0.06428 | 0.49996
288.54999 | 0.07627 | 0.49996
288.56 | 0.0642 | 0.49996
288.57001 | 0.07623 | 0.49996
288.57999 | 0.06426 | 0.49996
288.59 | 0.07636 | 0.49996
288.60001 | 0.06422 | 0.49996
288.60999 | 0.07641 | 0.49996
288.62 | 0.06421 | 0.49996
288.63 | 0.07636 | 0.49996
288.63998 | 0.06417 | 0.49996
288.64999 | 0.07626 | 0.49996
288.66 | 0.06414 | 0.49996
288.66998 | 0.07636 | 0.49996
288.67999 | 0.06417 | 0.49996
288.69 | 0.07651 | 0.49996
288.69998 | 0.06405 | 0.49996
288.70999 | 0.07655 | 0.49996
288.72 | 0.06402 | 0.49996
288.72998 | 0.07657 | 0.49996
288.73999 | 0.06403 | 0.49996
288.75 | 0.07678 | 0.49996
288.75998 | 0.06392 | 0.49996
288.76999 | 0.07665 | 0.49996
288.78 | 0.06401 | 0.49996
288.79001 | 0.07682 | 0.49996
288.79999 | 0.06386 | 0.49996
288.81 | 0.07682 | 0.49996
288.82001 | 0.06378 | 0.49996
288.82999 | 0.07688 | 0.49996
288.84 | 0.06382 | 0.49996
288.85001 | 0.07682 | 0.49996
288.85999 | 0.06378 | 0.49996
288.87 | 0.07698 | 0.49996
288.88 | 0.06377 | 0.49996
288.88998 | 0.07715 | 0.49996
288.89999 | 0.06375 | 0.49996
288.91 | 0.07685 | 0.49996
288.91998 | 0.06376 | 0.49996
288.92999 | 0.07696 | 0.49996
288.94 | 0.06367 | 0.49996
288.94998 | 0.0769 | 0.49996
288.95999 | 0.06369 | 0.49996
288.97 | 0.07697 | 0.49996
288.97998 | 0.06374 | 0.49996
288.98999 | 0.07709 | 0.49996
289 | 0.06372 | 0.49996
289.00998 | 0.07703 | 0.49996
289.01999 | 0.06347 | 0.49996
289.03 | 0.07694 | 0.49996
289.04001 | 0.06351 | 0.49996
289.04999 | 0.07706 | 0.49996
289.06 | 0.06346 | 0.49996
289.07001 | 0.07723 | 0.49996
289.07999 | 0.06345 | 0.49996
289.09 | 0.07708 | 0.49996
289.10001 | 0.06325 | 0.49996
289.10999 | 0.07725 | 0.49996
289.12 | 0.06332 | 0.49996
289.13 | 0.07713 | 0.49996
289.13998 | 0.06322 | 0.49996
289.14999 | 0.07718 | 0.49996
289.16 | 0.06329 | 0.49996
289.16998 | 0.07732 | 0.49996
289.17999 | 0.06316 | 0.49996
289.19 | 0.07738 | 0.49996
289.19998 | 0.06316 | 0.49996
289.20999 | 0.0773 | 0.49996
289.22 | 0.06317 | 0.49996
289.22998 | 0.07742 | 0.49996
289.23999 | 0.06312 | 0.49996
289.25 | 0.07735 | 0.49996
289.25998 | 0.06305 | 0.49996
289.26999 | 0.07743 | 0.49996
289.28 | 0.06312 | 0.49996
289.29001 | 0.07759 | 0.49996
289.29999 | 0.06311 | 0.49996
289.31 | 0.07761 | 0.49996
289.32001 | 0.06318 | 0.49996
289.32999 | 0.07759 | 0.49996
289.34 | 0.06289 | 0.49996
289.35001 | 0.07743 | 0.49996
289.35999 | 0.06294 | 0.49996
289.37 | 0.07749 | 0.49996
289.38 | 0.06293 | 0.49996
289.38998 | 0.07747 | 0.49996
289.39999 | 0.06292 | 0.49996
289.41 | 0.07754 | 0.49996
289.41998 | 0.06276 | 0.49996
289.42999 | 0.07766 | 0.49996
289.44 | 0.06283 | 0.49996
289.44998 | 0.07757 | 0.49996
289.45999 | 0.06267 | 0.49996
289.47 | 0.07759 | 0.49996
289.47998 | 0.06274 | 0.49996
289.48999 | 0.07775 | 0.49996
289.5 | 0.06266 | 0.49996
289.50998 | 0.07759 | 0.49996
289.51999 | 0.0626 | 0.49996
289.53 | 0.07761 | 0.49996
289.54001 | 0.06264 | 0.49996
289.54999 | 0.07773 | 0.49996
289.56 | 0.06258 | 0.49996
289.57001 | 0.07785 | 0.49996
289.57999 | 0.06246 | 0.49996
289.59 | 0.07788 | 0.49996
289.60001 | 0.06246 | 0.49996
289.60999 | 0.0777 | 0.49996
289.62 | 0.06251 | 0.49996
289.63 | 0.07784 | 0.49996
289.63998 | 0.06242 | 0.49996
289.64999 | 0.07776 | 0.49996
289.66 | 0.06231 | 0.49996
289.66998 | 0.07789 | 0.49996
289.67999 | 0.06238 | 0.49996
289.69 | 0.07801 | 0.49996
289.69998 | 0.06239 | 0.49996
289.70999 | 0.07796 | 0.49996
289.72 | 0.06236 | 0.49996
289.72998 | 0.07801 | 0.49996
289.73999 | 0.0623 | 0.49996
289.75 | 0.07793 | 0.49996
289.75998 | 0.06217 | 0.49996
289.76999 | 0.0781 | 0.49996
289.78 | 0.0622 | 0.49996
289.79001 | 0.078 | 0.49996
289.79999 | 0.06221 | 0.49996
289.81 | 0.07795 | 0.49996
289.82001 | 0.06213 | 0.49996
289.82999 | 0.07826 | 0.49996
289.84 | 0.06199 | 0.49996
289.85001 | 0.07823 | 0.49996
289.85999 | 0.06201 | 0.49996
289.87 | 0.0781 | 0.49996
289.88 | 0.06184 | 0.49996
289.88998 | 0.07811 | 0.49996
289.89999 | 0.06194 | 0.49996
289.91 | 0.07821 | 0.49996
289.91998 | 0.06184 | 0.49996
289.92999 | 0.07825 | 0.49996
289.94 | 0.06175 | 0.49996
289.94998 | 0.07826 | 0.49996
289.95999 | 0.06176 | 0.49996
289.97 | 0.07833 | 0.49996
289.97998 | 0.06176 | 0.49996
289.98999 | 0.07835 | 0.49996
290 | 0.06168 | 0.49996
290.00998 | 0.07832 | 0.49996
290.01999 | 0.06171 | 0.49996
290.03 | 0.0783 | 0.49996
290.04001 | 0.06162 | 0.49996
290.04999 | 0.07828 | 0.49996
290.06 | 0.06153 | 0.49996
290.07001 | 0.07847 | 0.49996
290.07999 | 0.0615 | 0.49996
290.09 | 0.0784 | 0.49996
290.10001 | 0.06148 | 0.49996
290.10999 | 0.07854 | 0.49996
290.12 | 0.06146 | 0.49996
290.13 | 0.07852 | 0.49996
290.13998 | 0.06138 | 0.49996
290.14999 | 0.07842 | 0.49996
290.16 | 0.06138 | 0.49996
290.16998 | 0.07849 | 0.49996
290.17999 | 0.06143 | 0.49996
290.19 | 0.07853 | 0.49996
290.19998 | 0.06138 | 0.49996
290.20999 | 0.07847 | 0.49996
290.22 | 0.0612 | 0.49996
290.22998 | 0.07857 | 0.49996
290.23999 | 0.06123 | 0.49996
290.25 | 0.0787 | 0.49996
290.25998 | 0.06096 | 0.49996
290.26999 | 0.07857 | 0.49996
290.28 | 0.06114 | 0.49996
290.29001 | 0.07874 | 0.49996
290.29999 | 0.06103 | 0.49996
290.31 | 0.07867 | 0.49996
290.32001 | 0.06108 | 0.49996
290.32999 | 0.07882 | 0.49996
290.34 | 0.061 | 0.49996
290.35001 | 0.07858 | 0.49996
290.35999 | 0.06106 | 0.49996
290.37 | 0.07869 | 0.49996
290.38 | 0.06098 | 0.49996
290.38998 | 0.07881 | 0.49996
290.39999 | 0.06082 | 0.49996
290.41 | 0.07885 | 0.49996
290.41998 | 0.06086 | 0.49996
290.42999 | 0.07894 | 0.49996
290.44 | 0.06086 | 0.49996
290.44998 | 0.07891 | 0.49996
290.45999 | 0.06079 | 0.49996
290.47 | 0.07888 | 0.49996
290.47998 | 0.06078 | 0.49996
290.48999 | 0.07882 | 0.49996
290.5 | 0.06059 | 0.49996
290.50998 | 0.07894 | 0.49996
290.51999 | 0.0606 | 0.49996
290.53 | 0.07894 | 0.49996
290.54001 | 0.06052 | 0.49996
290.54999 | 0.07907 | 0.49996
290.56 | 0.06049 | 0.49996
290.57001 | 0.07899 | 0.49996
290.57999 | 0.06052 | 0.49996
290.59 | 0.07908 | 0.49996
290.60001 | 0.06048 | 0.49996
290.60999 | 0.07896 | 0.49996
290.62 | 0.06041 | 0.49996
290.63 | 0.07914 | 0.49996
290.63998 | 0.06043 | 0.49996
290.64999 | 0.07925 | 0.49996
290.66 | 0.06026 | 0.49996
290.66998 | 0.07904 | 0.49996
290.67999 | 0.06027 | 0.49996
290.69 | 0.07921 | 0.49996
290.69998 | 0.06024 | 0.49996
290.70999 | 0.07911 | 0.49996
290.72 | 0.06011 | 0.49996
290.72998 | 0.0792 | 0.49996
290.73999 | 0.06016 | 0.49996
290.75 | 0.07915 | 0.49996
290.75998 | 0.06006 | 0.49996
290.76999 | 0.07927 | 0.49996
290.78 | 0.06007 | 0.49996
290.79001 | 0.07926 | 0.49996
290.79999 | 0.06001 | 0.49996
290.81 | 0.0794 | 0.49996
290.82001 | 0.05988 | 0.49996
290.82999 | 0.07934 | 0.49996
290.84 | 0.05994 | 0.49996
290.85001 | 0.07951 | 0.49996
290.85999 | 0.05994 | 0.49996
290.87 | 0.07937 | 0.49996
290.88 | 0.05977 | 0.49996
290.88998 | 0.07959 | 0.49996
290.89999 | 0.05979 | 0.49996
290.91 | 0.07951 | 0.49996
290.91998 | 0.05968 | 0.49996
290.92999 | 0.07957 | 0.49996
290.94 | 0.05968 | 0.49996
290.94998 | 0.07951 | 0.49996
290.95999 | 0.05958 | 0.49996
290.97 | 0.07964 | 0.49996
290.97998 | 0.05964 | 0.49996
290.98999 | 0.07961 | 0.49996
291 | 0.05957 | 0.49996
291.00998 | 0.07951 | 0.49996
291.01999 | 0.05952 | 0.49996
291.03 | 0.07953 | 0.49996
291.04001 | 0.05952 | 0.49996
291.04999 | 0.07968 | 0.49996
291.06 | 0.05959 | 0.49996
291.07001 | 0.07967 | 0.49996
291.07999 | 0.05943 | 0.49996
291.09 | 0.07973 | 0.49996
291.10001 | 0.05944 | 0.49996
291.10999 | 0.07968 | 0.49996
291.12 | 0.05942 | 0.49996
291.13 | 0.07952 | 0.49996
291.13998 | 0.05932 | 0.49996
291.14999 | 0.07966 | 0.49996
291.16 | 0.05922 | 0.49996
291.16998 | 0.07967 | 0.49996
291.17999 | 0.05932 | 0.49996
291.19 | 0.07977 | 0.49996
291.19998 | 0.05928 | 0.49996
291.20999 | 0.07966 | 0.49996
291.22 | 0.05909 | 0.49996
291.22998 | 0.0797 | 0.49996
291.23999 | 0.05915 | 0.49996
291.25 | 0.07963 | 0.49996
291.25998 | 0.05908 | 0.49996
291.26999 | 0.07967 | 0.49996
291.28 | 0.05912 | 0.49996
291.29001 | 0.07969 | 0.49996
291.29999 | 0.05915 | 0.49996
291.31 | 0.07961 | 0.49996
291.32001 | 0.05909 | 0.49996
291.32999 | 0.07952 | 0.49996
291.34 | 0.05888 | 0.49996
291.35001 | 0.07942 | 0.49996
291.35999 | 0.05901 | 0.49996
291.37 | 0.0796 | 0.49996
291.38 | 0.05898 | 0.49996
291.38998 | 0.07945 | 0.49996
291.39999 | 0.05899 | 0.49996
291.41 | 0.07941 | 0.49996
291.41998 | 0.05891 | 0.49996
291.42999 | 0.07949 | 0.49996
291.44 | 0.05892 | 0.49996
291.44998 | 0.07959 | 0.49996
291.45999 | 0.05871 | 0.49996
291.47 | 0.07939 | 0.49996
291.47998 | 0.05878 | 0.49996
291.48999 | 0.0794 | 0.49996
291.5 | 0.05876 | 0.49996
291.50998 | 0.0795 | 0.49996
291.51999 | 0.05874 | 0.49996
291.53 | 0.07952 | 0.49996
291.54001 | 0.05883 | 0.49996
291.54999 | 0.07943 | 0.49996
291.56 | 0.0588 | 0.49996
291.57001 | 0.07926 | 0.49996
291.57999 | 0.05875 | 0.49996
291.59 | 0.07946 | 0.49996
291.60001 | 0.05871 | 0.49996
291.60999 | 0.07918 | 0.49996
291.62 | 0.05881 | 0.49996
291.63 | 0.07926 | 0.49996
291.63998 | 0.05887 | 0.49996
291.64999 | 0.0792 | 0.49996
291.66 | 0.0588 | 0.49996
291.66998 | 0.07914 | 0.49996
291.67999 | 0.05889 | 0.49996
291.69 | 0.07918 | 0.49996
291.69998 | 0.05886 | 0.49996
291.70999 | 0.07916 | 0.49996
291.72 | 0.05885 | 0.49996
291.72998 | 0.07916 | 0.49996
291.73999 | 0.05889 | 0.49996
291.75 | 0.07904 | 0.49996
291.75998 | 0.05881 | 0.49996
291.76999 | 0.07913 | 0.49996
291.78 | 0.05886 | 0.49996
291.79001 | 0.07893 | 0.49996
291.79999 | 0.05876 | 0.49996
291.81 | 0.07883 | 0.49996
291.82001 | 0.05875 | 0.49996
291.82999 | 0.07888 | 0.49996
291.84 | 0.05902 | 0.49996
291.85001 | 0.07898 | 0.49996
291.85999 | 0.05891 | 0.49996
291.87 | 0.07878 | 0.49996
291.88 | 0.05889 | 0.49996
291.88998 | 0.07891 | 0.49996
291.89999 | 0.05904 | 0.49996
291.91 | 0.07869 | 0.49996
291.91998 | 0.059 | 0.49996
291.92999 | 0.07883 | 0.49996
291.94 | 0.05898 | 0.49996
291.94998 | 0.07868 | 0.49996
291.95999 | 0.05905 | 0.49996
291.97 | 0.0787 | 0.49996
291.97998 | 0.05909 | 0.49996
291.98999 | 0.0787 | 0.49996
292 | 0.05895 | 0.49996
292.00998 | 0.07878 | 0.49996
292.01999 | 0.05895 | 0.49996
292.03 | 0.0787 | 0.49996
292.04001 | 0.05897 | 0.49996
292.04999 | 0.07857 | 0.49996
292.06 | 0.05891 | 0.49996
292.07001 | 0.07848 | 0.49996
292.07999 | 0.05903 | 0.49996
292.09 | 0.07844 | 0.49996
292.10001 | 0.05914 | 0.49996
292.10999 | 0.07854 | 0.49996
292.12 | 0.05905 | 0.49996
292.13 | 0.07854 | 0.49996
292.13998 | 0.05919 | 0.49996
292.14999 | 0.07838 | 0.49996
292.16 | 0.05903 | 0.49996
292.16998 | 0.07849 | 0.49996
292.17999 | 0.05904 | 0.49996
292.19 | 0.0785 | 0.49996
292.19998 | 0.05909 | 0.49996
292.20999 | 0.07838 | 0.49996
292.22 | 0.05912 | 0.49996
292.22998 | 0.07832 | 0.49996
292.23999 | 0.0592 | 0.49996
292.25 | 0.07844 | 0.49996
292.25998 | 0.05911 | 0.49996
292.26999 | 0.07831 | 0.49996
292.28 | 0.05923 | 0.49996
292.29001 | 0.07839 | 0.49996
292.29999 | 0.05916 | 0.49996
292.31 | 0.07833 | 0.49996
292.32001 | 0.05901 | 0.49996
292.32999 | 0.07825 | 0.49996
292.34 | 0.05928 | 0.49996
292.35001 | 0.07836 | 0.49996
292.35999 | 0.05927 | 0.49996
292.37 | 0.07824 | 0.49996
292.38 | 0.0591 | 0.49996
292.38998 | 0.0781 | 0.49996
292.39999 | 0.05915 | 0.49996
292.41 | 0.07808 | 0.49996
292.41998 | 0.05921 | 0.49996
292.42999 | 0.07805 | 0.49996
292.44 | 0.05916 | 0.49996
292.44998 | 0.07811 | 0.49996
292.45999 | 0.05918 | 0.49996
292.47 | 0.07802 | 0.49996
292.47998 | 0.05923 | 0.49996
292.48999 | 0.07798 | 0.49996
292.5 | 0.0592 | 0.49996
292.50998 | 0.07805 | 0.49996
292.51999 | 0.05923 | 0.49996
292.53 | 0.07801 | 0.49996
292.54001 | 0.05914 | 0.49996
292.54999 | 0.07792 | 0.49996
292.56 | 0.05934 | 0.49996
292.57001 | 0.07793 | 0.49996
292.57999 | 0.05914 | 0.49996
292.59 | 0.07805 | 0.49996
292.60001 | 0.05933 | 0.49996
292.60999 | 0.07788 | 0.49996
292.62 | 0.05929 | 0.49996
292.63 | 0.0779 | 0.49996
292.63998 | 0.05937 | 0.49996
292.64999 | 0.07777 | 0.49996
292.66 | 0.05924 | 0.49996
292.66998 | 0.07795 | 0.49996
292.67999 | 0.05935 | 0.49996
292.69 | 0.07787 | 0.49996
292.69998 | 0.05936 | 0.49996
292.70999 | 0.07789 | 0.49996
292.72 | 0.05932 | 0.49996
292.72998 | 0.07777 | 0.49996
292.73999 | 0.05929 | 0.49996
292.75 | 0.0777 | 0.49996
292.75998 | 0.05936 | 0.49996
292.76999 | 0.07773 | 0.49996
292.78 | 0.05925 | 0.49996
292.79001 | 0.07779 | 0.49996
292.79999 | 0.05926 | 0.49996
292.81 | 0.07764 | 0.49996
292.82001 | 0.05939 | 0.49996
292.82999 | 0.0775 | 0.49996
292.84 | 0.05935 | 0.49996
292.85001 | 0.07765 | 0.49996
292.85999 | 0.05933 | 0.49996
292.87 | 0.07761 | 0.49996
292.88 | 0.0593 | 0.49996
292.88998 | 0.07743 | 0.49996
292.89999 | 0.05938 | 0.49996
292.91 | 0.07758 | 0.49996
292.91998 | 0.05928 | 0.49996
292.92999 | 0.07742 | 0.49996
292.94 | 0.05943 | 0.49996
292.94998 | 0.07745 | 0.49996
292.95999 | 0.05946 | 0.49996
292.97 | 0.07749 | 0.49996
292.97998 | 0.05939 | 0.49996
292.98999 | 0.07735 | 0.49996
293 | 0.05946 | 0.49996
293.00998 | 0.07728 | 0.49996
293.01999 | 0.05942 | 0.49996
293.03 | 0.07729 | 0.49996
293.04001 | 0.0593 | 0.49996
293.04999 | 0.07728 | 0.49996
293.06 | 0.0594 | 0.49996
293.07001 | 0.07717 | 0.49996
293.07999 | 0.0595 | 0.49996
293.09 | 0.07722 | 0.49996
293.10001 | 0.05937 | 0.49996
293.10999 | 0.07729 | 0.49996
293.12 | 0.05948 | 0.49996
293.13 | 0.07713 | 0.49996
293.13998 | 0.05953 | 0.49996
293.14999 | 0.07713 | 0.49996
293.16 | 0.05941 | 0.49996
293.16998 | 0.07705 | 0.49996
293.17999 | 0.05937 | 0.49996
293.19 | 0.07712 | 0.49996
293.19998 | 0.05949 | 0.49996
293.20999 | 0.07716 | 0.49996
293.22 | 0.05953 | 0.49996
293.22998 | 0.07701 | 0.49996
293.23999 | 0.05951 | 0.49996
293.25 | 0.07697 | 0.49996
293.25998 | 0.05966 | 0.49996
293.26999 | 0.07701 | 0.49996
293.28 | 0.05957 | 0.49996
293.29001 | 0.07694 | 0.49996
293.29999 | 0.05954 | 0.49996
293.31 | 0.0769 | 0.49996
293.32001 | 0.05975 | 0.49996
293.32999 | 0.07683 | 0.49996
293.34 | 0.05952 | 0.49996
293.35001 | 0.07673 | 0.49996
293.35999 | 0.05961 | 0.49996
293.37 | 0.07661 | 0.49996
293.38 | 0.05964 | 0.49996
293.38998 | 0.07673 | 0.49996
293.39999 | 0.05957 | 0.49996
293.41 | 0.07673 | 0.49996
293.41998 | 0.05962 | 0.49996
293.42999 | 0.07669 | 0.49996
293.44 | 0.05961 | 0.49996
293.44998 | 0.07653 | 0.49996
293.45999 | 0.05962 | 0.49996
293.47 | 0.07669 | 0.49996
293.47998 | 0.05969 | 0.49996
293.48999 | 0.07658 | 0.49996
293.5 | 0.05963 | 0.49996
293.50998 | 0.07659 | 0.49996
293.51999 | 0.05986 | 0.49996
293.53 | 0.07636 | 0.49996
293.54001 | 0.05976 | 0.49996
293.54999 | 0.07648 | 0.49996
293.56 | 0.05976 | 0.49996
293.57001 | 0.07644 | 0.49996
293.57999 | 0.05977 | 0.49996
293.59 | 0.07642 | 0.49996
293.60001 | 0.05985 | 0.49996
293.60999 | 0.07645 | 0.49996
293.62 | 0.05987 | 0.49996
293.63 | 0.07628 | 0.49996
293.63998 | 0.0598 | 0.49996
293.64999 | 0.07639 | 0.49996
293.66 | 0.05976 | 0.49996
293.66998 | 0.07635 | 0.49996
293.67999 | 0.05982 | 0.49996
293.69 | 0.0763 | 0.49996
293.69998 | 0.05973 | 0.49996
293.70999 | 0.07621 | 0.49996
293.72 | 0.05974 | 0.49996
293.72998 | 0.07629 | 0.49996
293.73999 | 0.05984 | 0.49996
293.75 | 0.0762 | 0.49996
293.75998 | 0.05999 | 0.49996
293.76999 | 0.07605 | 0.49996
293.78 | 0.05978 | 0.49996
293.79001 | 0.07617 | 0.49996
293.79999 | 0.05992 | 0.49996
293.81 | 0.07603 | 0.49996
293.82001 | 0.05982 | 0.49996
293.82999 | 0.07599 | 0.49996
293.84 | 0.05994 | 0.49996
293.85001 | 0.07606 | 0.49996
293.85999 | 0.05983 | 0.49996
293.87 | 0.07597 | 0.49996
293.88 | 0.0599 | 0.49996
293.88998 | 0.07599 | 0.49996
293.89999 | 0.05994 | 0.49996
293.91 | 0.07588 | 0.49996
293.91998 | 0.06004 | 0.49996
293.92999 | 0.07598 | 0.49996
293.94 | 0.06002 | 0.49996
293.94998 | 0.07601 | 0.49996
293.95999 | 0.0598 | 0.49996
293.97 | 0.07592 | 0.49996
293.97998 | 0.05996 | 0.49996
293.98999 | 0.07594 | 0.49996
294 | 0.06017 | 0.49996
294.00998 | 0.076 | 0.49996
294.01999 | 0.06007 | 0.49996
294.03 | 0.07585 | 0.49996
294.04001 | 0.06001 | 0.49996
294.04999 | 0.07574 | 0.49996
294.06 | 0.06005 | 0.49996
294.07001 | 0.07574 | 0.49996
294.07999 | 0.06001 | 0.49996
294.09 | 0.07575 | 0.49996
294.10001 | 0.06008 | 0.49996
294.10999 | 0.07578 | 0.49996
294.12 | 0.06014 | 0.49996
294.13 | 0.07563 | 0.49996
294.13998 | 0.06012 | 0.49996
294.14999 | 0.07549 | 0.49996
294.16 | 0.06018 | 0.49996
294.16998 | 0.07556 | 0.49996
294.17999 | 0.06021 | 0.49996
294.19 | 0.07559 | 0.49996
294.19998 | 0.06006 | 0.49996
294.20999 | 0.07548 | 0.49996
294.22 | 0.06013 | 0.49996
294.22998 | 0.07555 | 0.49996
294.23999 | 0.06014 | 0.49996
294.25 | 0.07538 | 0.49996
294.25998 | 0.06005 | 0.49996
294.26999 | 0.07536 | 0.49996
294.28 | 0.06014 | 0.49996
294.29001 | 0.07543 | 0.49996
294.29999 | 0.06025 | 0.49996
294.31 | 0.07538 | 0.49996
294.32001 | 0.06015 | 0.49996
294.32999 | 0.07534 | 0.49996
294.34 | 0.06016 | 0.49996
294.35001 | 0.07535 | 0.49996
294.35999 | 0.06026 | 0.49996
294.37 | 0.07537 | 0.49996
294.38 | 0.0603 | 0.49996
294.38998 | 0.07534 | 0.49996
294.39999 | 0.06037 | 0.49996
294.41 | 0.07539 | 0.49996
294.41998 | 0.06023 | 0.49996
294.42999 | 0.07523 | 0.49996
294.44 | 0.06026 | 0.49996
294.44998 | 0.07521 | 0.49996
294.45999 | 0.0603 | 0.49996
294.47 | 0.07519 | 0.49996
294.47998 | 0.06023 | 0.49996
294.48999 | 0.07528 | 0.49996
294.5 | 0.06022 | 0.49996
294.50998 | 0.07525 | 0.49996
294.51999 | 0.06035 | 0.49996
294.53 | 0.07509 | 0.49996
294.54001 | 0.06037 | 0.49996
294.54999 | 0.07513 | 0.49996
294.56 | 0.06014 | 0.49996
294.57001 | 0.07502 | 0.49996
294.57999 | 0.06021 | 0.49996
294.59 | 0.07492 | 0.49996
294.60001 | 0.06032 | 0.49996
294.60999 | 0.07506 | 0.49996
294.62 | 0.06025 | 0.49996
294.63 | 0.07494 | 0.49996
294.63998 | 0.06036 | 0.49996
294.64999 | 0.07503 | 0.49996
294.66 | 0.06035 | 0.49996
294.66998 | 0.07496 | 0.49996
294.67999 | 0.0602 | 0.49996
294.69 | 0.0749 | 0.49996
294.69998 | 0.06018 | 0.49996
294.70999 | 0.07496 | 0.49996
294.72 | 0.06025 | 0.49996
294.72998 | 0.07501 | 0.49996
294.73999 | 0.06027 | 0.49996
294.75 | 0.07499 | 0.49996
294.75998 | 0.06028 | 0.49996
294.76999 | 0.07492 | 0.49996
294.78 | 0.06026 | 0.49996
294.79001 | 0.07497 | 0.49996
294.79999 | 0.06028 | 0.49996
294.81 | 0.07481 | 0.49996
294.82001 | 0.06037 | 0.49996
294.82999 | 0.0749 | 0.49996
294.84 | 0.06028 | 0.49996
294.85001 | 0.07486 | 0.49996
294.85999 | 0.06024 | 0.49996
294.87 | 0.07484 | 0.49996
294.88 | 0.06015 | 0.49996
294.88998 | 0.07479 | 0.49996
294.89999 | 0.06034 | 0.49996
294.91 | 0.07473 | 0.49996
294.91998 | 0.06035 | 0.49996
294.92999 | 0.07491 | 0.49996
294.94 | 0.06027 | 0.49996
294.94998 | 0.0748 | 0.49996
294.95999 | 0.06025 | 0.49996
294.97 | 0.0748 | 0.49996
294.97998 | 0.06023 | 0.49996
294.98999 | 0.07481 | 0.49996
295 | 0.06027 | 0.49996
295.00998 | 0.07468 | 0.49996
295.01999 | 0.06018 | 0.49996
295.03 | 0.07472 | 0.49996
295.04001 | 0.06026 | 0.49996
295.04999 | 0.07463 | 0.49996
295.06 | 0.06019 | 0.49996
295.07001 | 0.07471 | 0.49996
295.07999 | 0.06026 | 0.49996
295.09 | 0.07463 | 0.49996
295.10001 | 0.06024 | 0.49996
295.10999 | 0.07456 | 0.49996
295.12 | 0.06021 | 0.49996
295.13 | 0.07455 | 0.49996
295.13998 | 0.0602 | 0.49996
295.14999 | 0.07459 | 0.49996
295.16 | 0.06026 | 0.49996
295.16998 | 0.07454 | 0.49996
295.17999 | 0.06023 | 0.49996
295.19 | 0.07459 | 0.49996
295.19998 | 0.06021 | 0.49996
295.20999 | 0.07444 | 0.49996
295.22 | 0.06015 | 0.49996
295.22998 | 0.07455 | 0.49996
295.23999 | 0.06014 | 0.49996
295.25 | 0.07466 | 0.49996
295.25998 | 0.06023 | 0.49996
295.26999 | 0.07451 | 0.49996
295.28 | 0.0601 | 0.49996
295.29001 | 0.07454 | 0.49996
295.29999 | 0.06019 | 0.49996
295.31 | 0.07457 | 0.49996
295.32001 | 0.06026 | 0.49996
295.32999 | 0.07447 | 0.49996
295.34 | 0.06016 | 0.49996
295.35001 | 0.07453 | 0.49996
295.35999 | 0.06015 | 0.49996
295.37 | 0.07454 | 0.49996
295.38 | 0.06024 | 0.49996
295.38998 | 0.07439 | 0.49996
295.39999 | 0.06019 | 0.49996
295.41 | 0.0744 | 0.49996
295.41998 | 0.06015 | 0.49996
295.42999 | 0.07439 | 0.49996
295.44 | 0.06014 | 0.49996
295.44998 | 0.07427 | 0.49996
295.45999 | 0.06014 | 0.49996
295.47 | 0.07439 | 0.49996
295.47998 | 0.06026 | 0.49996
295.48999 | 0.07434 | 0.49996
295.5 | 0.06018 | 0.49996
295.50998 | 0.07434 | 0.49996
295.51999 | 0.06 | 0.49996
295.53 | 0.07424 | 0.49996
295.54001 | 0.06016 | 0.49996
295.54999 | 0.07427 | 0.49996
295.56 | 0.06017 | 0.49996
295.57001 | 0.07428 | 0.49996
295.57999 | 0.0602 | 0.49996
295.59 | 0.07418 | 0.49996
295.60001 | 0.06027 | 0.49996
295.60999 | 0.07424 | 0.49996
295.62 | 0.06022 | 0.49996
295.63 | 0.07423 | 0.49996
295.63998 | 0.06008 | 0.49996
295.64999 | 0.07429 | 0.49996
295.66 | 0.06013 | 0.49996
295.66998 | 0.07418 | 0.49996
295.67999 | 0.06015 | 0.49996
295.69 | 0.07424 | 0.49996
295.69998 | 0.06017 | 0.49996
295.70999 | 0.07407 | 0.49996
295.72 | 0.06013 | 0.49996
295.72998 | 0.07417 | 0.49996
295.73999 | 0.06014 | 0.49996
295.75 | 0.07424 | 0.49996
295.75998 | 0.06002 | 0.49996
295.76999 | 0.07413 | 0.49996
295.78 | 0.06021 | 0.49996
295.79001 | 0.07413 | 0.49996
295.79999 | 0.05994 | 0.49996
295.81 | 0.07418 | 0.49996
295.82001 | 0.05999 | 0.49996
295.82999 | 0.07403 | 0.49996
295.84 | 0.05999 | 0.49996
295.85001 | 0.07407 | 0.49996
295.85999 | 0.06008 | 0.49996
295.87 | 0.0739 | 0.49996
295.88 | 0.06016 | 0.49996
295.88998 | 0.07388 | 0.49996
295.89999 | 0.06011 | 0.49996
295.91 | 0.07383 | 0.49996
295.91998 | 0.06015 | 0.49996
295.92999 | 0.07379 | 0.49996
295.94 | 0.06004 | 0.49996
295.94998 | 0.07399 | 0.49996
295.95999 | 0.06014 | 0.49996
295.97 | 0.07383 | 0.49996
295.97998 | 0.06004 | 0.49996
295.98999 | 0.07375 | 0.49996
296 | 0.0601 | 0.49996
296.00998 | 0.07402 | 0.49996
296.01999 | 0.06003 | 0.49996
296.03 | 0.07384 | 0.49996
296.04001 | 0.06008 | 0.49996
296.04999 | 0.07384 | 0.49996
296.06 | 0.06009 | 0.49996
296.07001 | 0.07373 | 0.49996
296.07999 | 0.06006 | 0.49996
296.09 | 0.07381 | 0.49996
296.10001 | 0.06009 | 0.49996
296.10999 | 0.07373 | 0.49996
296.12 | 0.06018 | 0.49996
296.13 | 0.07376 | 0.49996
296.13998 | 0.06009 | 0.49996
296.14999 | 0.07368 | 0.49996
296.16 | 0.06 | 0.49996
296.16998 | 0.07381 | 0.49996
296.17999 | 0.06003 | 0.49996
296.19 | 0.07375 | 0.49996
296.19998 | 0.06021 | 0.49996
296.20999 | 0.07384 | 0.49996
296.22 | 0.06014 | 0.49996
296.22998 | 0.07359 | 0.49996
296.23999 | 0.06026 | 0.49996
296.25 | 0.07344 | 0.49996
296.25998 | 0.06014 | 0.49996
296.26999 | 0.07344 | 0.49996
296.28 | 0.06009 | 0.49996
296.29001 | 0.0735 | 0.49996
296.29999 | 0.06008 | 0.49996
296.31 | 0.07343 | 0.49996
296.32001 | 0.06018 | 0.49996
296.32999 | 0.07343 | 0.49996
296.34 | 0.06017 | 0.49996
296.35001 | 0.07347 | 0.49996
296.35999 | 0.06016 | 0.49996
296.37 | 0.07343 | 0.49996
296.38 | 0.06018 | 0.49996
296.38998 | 0.07343 | 0.49996
296.39999 | 0.06018 | 0.49996
296.41 | 0.07337 | 0.49996
296.41998 | 0.06017 | 0.49996
296.42999 | 0.07322 | 0.49996
296.44 | 0.0602 | 0.49996
296.44998 | 0.07334 | 0.49996
296.45999 | 0.06026 | 0.49996
296.47 | 0.07337 | 0.49996
296.47998 | 0.06019 | 0.49996
296.48999 | 0.07333 | 0.49996
296.5 | 0.0602 | 0.49996
296.50998 | 0.07323 | 0.49996
296.51999 | 0.06016 | 0.49996
296.53 | 0.07326 | 0.49996
296.54001 | 0.06022 | 0.49996
296.54999 | 0.07316 | 0.49996
296.56 | 0.06021 | 0.49996
296.57001 | 0.0731 | 0.49996
296.57999 | 0.06023 | 0.49996
296.59 | 0.07323 | 0.49996
296.60001 | 0.06015 | 0.49996
296.60999 | 0.07314 | 0.49996
296.62 | 0.06025 | 0.49996
296.63 | 0.07307 | 0.49996
296.63998 | 0.0602 | 0.49996
296.64999 | 0.07304 | 0.49996
296.66 | 0.0602 | 0.49996
296.66998 | 0.07302 | 0.49996
296.67999 | 0.0604 | 0.49996
296.69 | 0.07313 | 0.49996
296.69998 | 0.06022 | 0.49996
296.70999 | 0.07298 | 0.49996
296.72 | 0.06034 | 0.49996
296.72998 | 0.07281 | 0.49996
296.73999 | 0.06019 | 0.49996
296.75 | 0.07306 | 0.49996
296.75998 | 0.06041 | 0.49996
296.76999 | 0.07282 | 0.49996
296.78 | 0.06025 | 0.49996
296.79001 | 0.07279 | 0.49996
296.79999 | 0.06019 | 0.49996
296.81 | 0.07287 | 0.49996
296.82001 | 0.06037 | 0.49996
296.82999 | 0.07294 | 0.49996
296.84 | 0.06029 | 0.49996
296.85001 | 0.0729 | 0.49996
296.85999 | 0.06037 | 0.49996
296.87 | 0.07282 | 0.49996
296.88 | 0.0604 | 0.49996
296.88998 | 0.07283 | 0.49996
296.89999 | 0.06041 | 0.49996
296.91 | 0.07276 | 0.49996
296.91998 | 0.06043 | 0.49996
296.92999 | 0.07268 | 0.49996
296.94 | 0.06031 | 0.49996
296.94998 | 0.07272 | 0.49996
296.95999 | 0.06033 | 0.49996
296.97 | 0.07263 | 0.49996
296.97998 | 0.0604 | 0.49996
296.98999 | 0.07267 | 0.49996
297 | 0.06028 | 0.49996
297.00998 | 0.07257 | 0.49996
297.01999 | 0.06035 | 0.49996
297.03 | 0.0726 | 0.49996
297.04001 | 0.06047 | 0.49996
297.04999 | 0.07262 | 0.49996
297.06 | 0.06032 | 0.49996
297.07001 | 0.07245 | 0.49996
297.07999 | 0.06049 | 0.49996
297.09 | 0.0725 | 0.49996
297.10001 | 0.06042 | 0.49996
297.10999 | 0.0725 | 0.49996
297.12 | 0.06043 | 0.49996
297.13 | 0.07254 | 0.49996
297.13998 | 0.06022 | 0.49996
297.14999 | 0.07227 | 0.49996
297.16 | 0.06037 | 0.49996
297.16998 | 0.0724 | 0.49996
297.17999 | 0.0603 | 0.49996
297.19 | 0.07238 | 0.49996
297.19998 | 0.06042 | 0.49996
297.20999 | 0.07245 | 0.49996
297.22 | 0.06054 | 0.49996
297.22998 | 0.07244 | 0.49996
297.23999 | 0.06045 | 0.49996
297.25 | 0.07235 | 0.49996
297.25998 | 0.06046 | 0.49996
297.26999 | 0.07225 | 0.49996
297.28 | 0.06056 | 0.49996
297.29001 | 0.0723 | 0.49996
297.29999 | 0.06048 | 0.49996
297.31 | 0.07215 | 0.49996
297.32001 | 0.06052 | 0.49996
297.32999 | 0.07214 | 0.49996
297.34 | 0.06045 | 0.49996
297.35001 | 0.07209 | 0.49996
297.35999 | 0.06045 | 0.49996
297.37 | 0.07218 | 0.49996
297.38 | 0.06057 | 0.49996
297.38998 | 0.0721 | 0.49996
297.39999 | 0.06038 | 0.49996
297.41 | 0.07201 | 0.49996
297.41998 | 0.06054 | 0.49996
297.42999 | 0.0721 | 0.49996
297.44 | 0.06038 | 0.49996
297.44998 | 0.07214 | 0.49996
297.45999 | 0.06049 | 0.49996
297.47 | 0.0721 | 0.49996
297.47998 | 0.06056 | 0.49996
297.48999 | 0.07204 | 0.49996
297.5 | 0.06053 | 0.49996
297.50998 | 0.07206 | 0.49996
297.51999 | 0.06061 | 0.49996
297.53 | 0.07188 | 0.49996
297.54001 | 0.06057 | 0.49996
297.54999 | 0.07182 | 0.49996
297.56 | 0.06056 | 0.49996
297.57001 | 0.07197 | 0.49996
297.57999 | 0.06059 | 0.49996
297.59 | 0.07192 | 0.49996
297.60001 | 0.06063 | 0.49996
297.60999 | 0.0718 | 0.49996
297.62 | 0.06068 | 0.49996
297.63 | 0.07167 | 0.49996
297.63998 | 0.06065 | 0.49996
297.64999 | 0.07178 | 0.49996
297.66 | 0.06055 | 0.49996
297.66998 | 0.07173 | 0.49996
297.67999 | 0.06062 | 0.49996
297.69 | 0.07174 | 0.49996
297.69998 | 0.06061 | 0.49996
297.70999 | 0.07168 | 0.49996
297.72 | 0.06061 | 0.49996
297.72998 | 0.07173 | 0.49996
297.73999 | 0.06069 | 0.49996
297.75 | 0.0716 | 0.49996
297.75998 | 0.06064 | 0.49996
297.76999 | 0.07175 | 0.49996
297.78 | 0.06066 | 0.49996
297.79001 | 0.0716 | 0.49996
297.79999 | 0.06058 | 0.49996
297.81 | 0.0714 | 0.49996
297.82001 | 0.06065 | 0.49996
297.82999 | 0.07162 | 0.49996
297.84 | 0.06066 | 0.49996
297.85001 | 0.07156 | 0.49996
297.85999 | 0.06062 | 0.49996
297.87 | 0.07162 | 0.49996
297.88 | 0.06063 | 0.49996
297.88998 | 0.0715 | 0.49996
297.89999 | 0.0607 | 0.49996
297.91 | 0.07134 | 0.49996
297.91998 | 0.06062 | 0.49996
297.92999 | 0.07142 | 0.49996
297.94 | 0.0606 | 0.49996
297.94998 | 0.0714 | 0.49996
297.95999 | 0.06065 | 0.49996
297.97 | 0.07121 | 0.49996
297.97998 | 0.06061 | 0.49996
297.98999 | 0.0714 | 0.49996
298 | 0.06067 | 0.49996
298.00998 | 0.07123 | 0.49996
298.01999 | 0.06053 | 0.49996
298.03 | 0.07144 | 0.49996
298.04001 | 0.06072 | 0.49996
298.04999 | 0.07134 | 0.49996
298.06 | 0.0606 | 0.49996
298.07001 | 0.07118 | 0.49996
298.07999 | 0.06065 | 0.49996
298.09 | 0.07122 | 0.49996
298.10001 | 0.06065 | 0.49996
298.10999 | 0.07119 | 0.49996
298.12 | 0.06066 | 0.49996
298.13 | 0.0712 | 0.49996
298.13998 | 0.06073 | 0.49996
298.14999 | 0.07104 | 0.49996
298.16 | 0.06072 | 0.49996
298.16998 | 0.07112 | 0.49996
298.17999 | 0.06076 | 0.49996
298.19 | 0.07115 | 0.49996
298.19998 | 0.06064 | 0.49996
298.20999 | 0.07106 | 0.49996
298.22 | 0.0607 | 0.49996
298.22998 | 0.07093 | 0.49996
298.23999 | 0.06077 | 0.49996
298.25 | 0.07098 | 0.49996
298.25998 | 0.06069 | 0.49996
298.26999 | 0.07094 | 0.49996
298.28 | 0.06061 | 0.49996
298.29001 | 0.07085 | 0.49996
298.29999 | 0.06076 | 0.49996
298.31 | 0.07085 | 0.49996
298.32001 | 0.06072 | 0.49996
298.32999 | 0.07082 | 0.49996
298.34 | 0.0608 | 0.49996
298.35001 | 0.07079 | 0.49996
298.35999 | 0.06082 | 0.49996
298.37 | 0.07076 | 0.49996
298.38 | 0.06077 | 0.49996
298.38998 | 0.07078 | 0.49996
298.39999 | 0.06065 | 0.49996
298.41 | 0.07072 | 0.49996
298.41998 | 0.06079 | 0.49996
298.42999 | 0.0708 | 0.49996
298.44 | 0.06079 | 0.49996
298.44998 | 0.07068 | 0.49996
298.45999 | 0.06076 | 0.49996
298.47 | 0.07067 | 0.49996
298.47998 | 0.06085 | 0.49996
298.48999 | 0.0707 | 0.49996
298.5 | 0.06083 | 0.49996
298.50998 | 0.07071 | 0.49996
298.51999 | 0.06069 | 0.49996
298.53 | 0.07058 | 0.49996
298.54001 | 0.06089 | 0.49996
298.54999 | 0.07052 | 0.49996
298.56 | 0.06087 | 0.49996
298.57001 | 0.07054 | 0.49996
298.57999 | 0.06084 | 0.49996
298.59 | 0.07046 | 0.49996
298.60001 | 0.06092 | 0.49996
298.60999 | 0.07051 | 0.49996
298.62 | 0.06087 | 0.49996
298.63 | 0.0705 | 0.49996
298.63998 | 0.06075 | 0.49996
298.64999 | 0.07042 | 0.49996
298.66 | 0.06091 | 0.49996
298.66998 | 0.0703 | 0.49996
298.67999 | 0.06089 | 0.49996
298.69 | 0.07043 | 0.49996
298.69998 | 0.06071 | 0.49996
298.70999 | 0.07035 | 0.49996
298.72 | 0.0609 | 0.49996
298.72998 | 0.07037 | 0.49996
298.73999 | 0.06085 | 0.49996
298.75 | 0.07039 | 0.49996
298.75998 | 0.06098 | 0.49996
298.76999 | 0.07031 | 0.49996
298.78 | 0.06083 | 0.49996
298.79001 | 0.07034 | 0.49996
298.79999 | 0.06091 | 0.49996
298.81 | 0.07039 | 0.49996
298.82001 | 0.06081 | 0.49996
298.82999 | 0.07018 | 0.49996
298.84 | 0.06093 | 0.49996
298.85001 | 0.07018 | 0.49996
298.85999 | 0.06076 | 0.49996
298.87 | 0.07016 | 0.49996
298.88 | 0.06085 | 0.49996
298.88998 | 0.07008 | 0.49996
298.89999 | 0.06087 | 0.49996
298.91 | 0.07017 | 0.49996
298.91998 | 0.0608 | 0.49996
298.92999 | 0.07013 | 0.49996
298.94 | 0.06095 | 0.49996
298.94998 | 0.07008 | 0.49996
298.95999 | 0.06088 | 0.49996
298.97 | 0.07008 | 0.49996
298.97998 | 0.06087 | 0.49996
298.98999 | 0.06996 | 0.49996
299 | 0.06085 | 0.49996
299.00998 | 0.07009 | 0.49996
299.01999 | 0.06089 | 0.49996
299.03 | 0.0701 | 0.49996
299.04001 | 0.06099 | 0.49996
299.04999 | 0.07006 | 0.49996
299.06 | 0.06098 | 0.49996
299.07001 | 0.06993 | 0.49996
299.07999 | 0.06097 | 0.49996
299.09 | 0.06999 | 0.49996
299.10001 | 0.06085 | 0.49996
299.10999 | 0.0699 | 0.49996
299.12 | 0.06081 | 0.49996
299.13 | 0.06979 | 0.49996
299.13998 | 0.06082 | 0.49996
299.14999 | 0.06979 | 0.49996
299.16 | 0.06083 | 0.49996
299.16998 | 0.06993 | 0.49996
299.17999 | 0.06095 | 0.49996
299.19 | 0.06961 | 0.49996
299.19998 | 0.06089 | 0.49996
299.20999 | 0.06985 | 0.49996
299.22 | 0.06088 | 0.49996
299.22998 | 0.06981 | 0.49996
299.23999 | 0.06096 | 0.49996
299.25 | 0.06982 | 0.49996
299.25998 | 0.06085 | 0.49996
299.26999 | 0.0698 | 0.49996
299.28 | 0.06101 | 0.49996
299.29001 | 0.06971 | 0.49996
299.29999 | 0.06091 | 0.49996
299.31 | 0.06962 | 0.49996
299.32001 | 0.06091 | 0.49996
299.32999 | 0.06954 | 0.49996
299.34 | 0.06106 | 0.49996
299.35001 | 0.06965 | 0.49996
299.35999 | 0.06085 | 0.49996
299.37 | 0.06961 | 0.49996
299.38 | 0.06091 | 0.49996
299.38998 | 0.06951 | 0.49996
299.39999 | 0.06083 | 0.49996
299.41 | 0.06948 | 0.49996
299.41998 | 0.06086 | 0.49996
299.42999 | 0.06952 | 0.49996
299.44 | 0.06091 | 0.49996
299.44998 | 0.0695 | 0.49996
299.45999 | 0.061 | 0.49996
299.47 | 0.06948 | 0.49996
299.47998 | 0.06097 | 0.49996
299.48999 | 0.06956 | 0.49996
299.5 | 0.06096 | 0.49996
299.50998 | 0.06935 | 0.49996
299.51999 | 0.06086 | 0.49996
299.53 | 0.06955 | 0.49996
299.54001 | 0.0609 | 0.49996
299.54999 | 0.06939 | 0.49996
299.56 | 0.06081 | 0.49996
299.57001 | 0.06938 | 0.49996
299.57999 | 0.06089 | 0.49996
299.59 | 0.06938 | 0.49996
299.60001 | 0.06091 | 0.49996
299.60999 | 0.06946 | 0.49996
299.62 | 0.06096 | 0.49996
299.63 | 0.06934 | 0.49996
299.63998 | 0.06093 | 0.49996
299.64999 | 0.06934 | 0.49996
299.66 | 0.06101 | 0.49996
299.66998 | 0.06931 | 0.49996
299.67999 | 0.06085 | 0.49996
299.69 | 0.06932 | 0.49996
299.69998 | 0.06086 | 0.49996
299.70999 | 0.06935 | 0.49996
299.72 | 0.06084 | 0.49996
299.72998 | 0.06917 | 0.49996
299.73999 | 0.06103 | 0.49996
299.75 | 0.0693 | 0.49996
299.75998 | 0.06082 | 0.49996
299.76999 | 0.0692 | 0.49996
299.78 | 0.06091 | 0.49996
299.79001 | 0.06926 | 0.49996
299.79999 | 0.06086 | 0.49996
299.81 | 0.06919 | 0.49996
299.82001 | 0.06096 | 0.49996
299.82999 | 0.06912 | 0.49996
299.84 | 0.06089 | 0.49996
299.85001 | 0.06908 | 0.49996
299.85999 | 0.06106 | 0.49996
299.87 | 0.06907 | 0.49996
299.88 | 0.06092 | 0.49996
299.88998 | 0.06905 | 0.49996
299.89999 | 0.06095 | 0.49996
299.91 | 0.06893 | 0.49996
299.91998 | 0.06086 | 0.49996
299.92999 | 0.06895 | 0.49996
299.94 | 0.06095 | 0.49996
299.94998 | 0.06896 | 0.49996
299.95999 | 0.0607 | 0.49996
299.97 | 0.06888 | 0.49996
299.97998 | 0.061 | 0.49996
299.98999 | 0.06886 | 0.49996
300 | 0.06097 | 0.49996
300.00998 | -0.3125 | 0.39996
300.01999 | -0.8439 | 0.39996
300.03 | -0.64892 | 0.39996
300.04001 | -0.5283 | 0.39996
300.04999 | -0.45239 | 0.39996
300.06 | -0.39309 | 0.39996
300.07001 | -0.35325 | 0.39996
300.07999 | -0.31668 | 0.39996
300.09 | -0.29243 | 0.39996
300.10001 | -0.26704 | 0.39996
300.10999 | -0.25104 | 0.39996
300.12 | -0.23195 | 0.39996
300.13 | -0.22088 | 0.39996
300.13998 | -0.20553 | 0.39996
300.14999 | -0.19771 | 0.39996
300.16 | -0.18495 | 0.39996
300.16998 | -0.17916 | 0.39996
300.17999 | -0.16838 | 0.39996
300.19 | -0.16393 | 0.39996
300.19998 | -0.15451 | 0.39996
300.20999 | -0.15155 | 0.39996
300.22 | -0.1429 | 0.39996
300.22998 | -0.14073 | 0.39996
300.23999 | -0.13298 | 0.39996
300.25 | -0.13155 | 0.39996
300.25998 | -0.12423 | 0.39996
300.26999 | -0.12339 | 0.39996
300.28 | -0.11672 | 0.39996
300.29001 | -0.11619 | 0.39996
300.29999 | -0.10992 | 0.39996
300.31 | -0.10996 | 0.39996
300.32001 | -0.10417 | 0.39996
300.32999 | -0.10436 | 0.39996
300.34 | -0.09869 | 0.39996
300.35001 | -0.09919 | 0.39996
300.35999 | -0.09371 | 0.39996
300.37 | -0.09442 | 0.39996
300.38 | -0.08929 | 0.39996
300.38998 | -0.09019 | 0.39996
300.39999 | -0.08523 | 0.39996
300.41 | -0.08633 | 0.39996
300.41998 | -0.08154 | 0.39996
300.42999 | -0.08272 | 0.39996
300.44 | -0.07808 | 0.39996
300.44998 | -0.07942 | 0.39996
300.45999 | -0.07483 | 0.39996
300.47 | -0.07617 | 0.39996
300.47998 | -0.07171 | 0.39996
300.48999 | -0.07332 | 0.39996
300.5 | -0.06889 | 0.39996
300.50998 | -0.07057 | 0.39996
300.51999 | -0.0663 | 0.39996
300.53 | -0.06809 | 0.39996
300.53998 | -0.0638 | 0.39996
300.54999 | -0.06568 | 0.39996
300.56 | -0.0616 | 0.39996
300.57001 | -0.06343 | 0.39996
300.57999 | -0.05916 | 0.39996
300.59 | -0.06137 | 0.39996
300.60001 | -0.0574 | 0.39996
300.60999 | -0.0593 | 0.39996
300.62 | -0.05536 | 0.39996
300.63 | -0.05737 | 0.39996
300.63998 | -0.05346 | 0.39996
300.64999 | -0.05577 | 0.39996
300.66 | -0.05171 | 0.39996
300.66998 | -0.05379 | 0.39996
300.67999 | -0.05007 | 0.39996
300.69 | -0.05242 | 0.39996
300.69998 | -0.04851 | 0.39996
300.70999 | -0.05074 | 0.39996
300.72 | -0.04688 | 0.39996
300.72998 | -0.04914 | 0.39996
300.73999 | -0.04547 | 0.39996
300.75 | -0.04778 | 0.39996
300.75998 | -0.04417 | 0.39996
300.76999 | -0.04649 | 0.39996
300.78 | -0.04278 | 0.39996
300.78998 | -0.04514 | 0.39996
300.79999 | -0.04153 | 0.39996
300.81 | -0.0439 | 0.39996
300.82001 | -0.04031 | 0.39996
300.82999 | -0.04275 | 0.39996
300.84 | -0.03918 | 0.39996
300.85001 | -0.04167 | 0.39996
300.85999 | -0.03786 | 0.39996
300.87 | -0.04043 | 0.39996
300.88 | -0.03691 | 0.39996
300.88998 | -0.03954 | 0.39996
300.89999 | -0.0359 | 0.39996
300.91 | -0.03831 | 0.39996
300.91998 | -0.03482 | 0.39996
300.92999 | -0.03733 | 0.39996
300.94 | -0.03393 | 0.39996
300.94998 | -0.03634 | 0.39996
300.95999 | -0.03303 | 0.39996
300.97 | -0.03542 | 0.39996
300.97998 | -0.03195 | 0.39996
300.98999 | -0.03464 | 0.39996
301 | -0.03104 | 0.39996
301.00998 | -0.03373 | 0.39996
301.01999 | -0.03031 | 0.39996
301.03 | -0.03288 | 0.39996
301.03998 | -0.02941 | 0.39996
301.04999 | -0.0321 | 0.39996
301.06 | -0.02876 | 0.39996
301.07001 | -0.03125 | 0.39996
301.07999 | -0.02795 | 0.39996
301.09 | -0.03046 | 0.39996
301.10001 | -0.02718 | 0.39996
301.10999 | -0.02984 | 0.39996
301.12 | -0.02659 | 0.39996
301.13 | -0.0291 | 0.39996
301.13998 | -0.02561 | 0.39996
301.14999 | -0.02828 | 0.39996
301.16 | -0.02499 | 0.39996
301.16998 | -0.02761 | 0.39996
301.17999 | -0.02435 | 0.39996
301.19 | -0.02718 | 0.39996
301.19998 | -0.02373 | 0.39996
301.20999 | -0.02644 | 0.39996
301.22 | -0.02299 | 0.39996
301.22998 | -0.02573 | 0.39996
301.23999 | -0.02246 | 0.39996
301.25 | -0.02523 | 0.39996
301.25998 | -0.02203 | 0.39996
301.26999 | -0.02465 | 0.39996
301.28 | -0.0213 | 0.39996
301.28998 | -0.02397 | 0.39996
301.29999 | -0.02067 | 0.39996
301.31 | -0.02341 | 0.39996
301.32001 | -0.02018 | 0.39996
301.32999 | -0.02297 | 0.39996
301.34 | -0.01961 | 0.39996
301.35001 | -0.02238 | 0.39996
301.35999 | -0.01913 | 0.39996
301.37 | -0.02184 | 0.39996
301.38 | -0.01839 | 0.39996
301.38998 | -0.02135 | 0.39996
301.39999 | -0.01788 | 0.39996
301.41 | -0.02083 | 0.39996
301.41998 | -0.0175 | 0.39996
301.42999 | -0.02025 | 0.39996
301.44 | -0.01701 | 0.39996
301.44998 | -0.01989 | 0.39996
301.45999 | -0.01664 | 0.39996
301.47 | -0.01947 | 0.39996
301.47998 | -0.01618 | 0.39996
301.48999 | -0.01914 | 0.39996
301.5 | -0.01579 | 0.39996
301.50998 | -0.01847 | 0.39996
301.51999 | -0.0153 | 0.39996
301.53 | -0.01807 | 0.39996
301.53998 | -0.01476 | 0.39996
301.54999 | -0.01765 | 0.39996
301.56 | -0.01434 | 0.39996
301.57001 | -0.01728 | 0.39996
301.57999 | -0.01393 | 0.39996
301.59 | -0.01679 | 0.39996
301.60001 | -0.01357 | 0.39996
301.60999 | -0.01643 | 0.39996
301.62 | -0.01323 | 0.39996
301.63 | -0.016 | 0.39996
301.63998 | -0.01289 | 0.39996
301.64999 | -0.01568 | 0.39996
301.66 | -0.01242 | 0.39996
301.66998 | -0.0153 | 0.39996
301.67999 | -0.01205 | 0.39996
301.69 | -0.0149 | 0.39996
301.69998 | -0.01172 | 0.39996
301.70999 | -0.01469 | 0.39996
301.72 | -0.01135 | 0.39996
301.72998 | -0.01424 | 0.39996
301.73999 | -0.01103 | 0.39996
301.75 | -0.01392 | 0.39996
301.75998 | -0.01072 | 0.39996
301.76999 | -0.01356 | 0.39996
301.78 | -0.01029 | 0.39996
301.78998 | -0.01312 | 0.39996
301.79999 | -0.00992 | 0.39996
301.81 | -0.0129 | 0.39996
301.82001 | -0.0097 | 0.39996
301.82999 | -0.01261 | 0.39996
301.84 | -0.00927 | 0.39996
301.85001 | -0.01221 | 0.39996
301.85999 | -0.00886 | 0.39996
301.87 | -0.01193 | 0.39996
301.88 | -0.00869 | 0.39996
301.88998 | -0.01166 | 0.39996
301.89999 | -0.0083 | 0.39996
301.91 | -0.01131 | 0.39996
301.91998 | -0.00819 | 0.39996
301.92999 | -0.01111 | 0.39996
301.94 | -0.00793 | 0.39996
301.94998 | -0.01068 | 0.39996
301.95999 | -0.00749 | 0.39996
301.97 | -0.01052 | 0.39996
301.97998 | -0.00724 | 0.39996
301.98999 | -0.01021 | 0.39996
302 | -0.0069 | 0.39996
302.00998 | -0.00996 | 0.39996
302.01999 | -0.0067 | 0.39996
302.03 | -0.00949 | 0.39996
302.03998 | -0.00644 | 0.39996
302.04999 | -0.00926 | 0.39996
302.06 | -0.00624 | 0.39996
302.07001 | -0.00906 | 0.39996
302.07999 | -0.00589 | 0.39996
302.09 | -0.0089 | 0.39996
302.10001 | -0.00553 | 0.39996
302.10999 | -0.00854 | 0.39996
302.12 | -0.0054 | 0.39996
302.13 | -0.00832 | 0.39996
302.13998 | -0.00504 | 0.39996
302.14999 | -0.00812 | 0.39996
302.16 | -0.00493 | 0.39996
302.16998 | -0.00773 | 0.39996
302.17999 | -0.00464 | 0.39996
302.19 | -0.00755 | 0.39996
302.19998 | -0.00435 | 0.39996
302.20999 | -0.00743 | 0.39996
302.22 | -0.00418 | 0.39996
302.22998 | -0.00701 | 0.39996
302.23999 | -0.00394 | 0.39996
302.25 | -0.00685 | 0.39996
302.25998 | -0.00374 | 0.39996
302.26999 | -0.00673 | 0.39996
302.28 | -0.00345 | 0.39996
302.28998 | -0.0063 | 0.39996
302.29999 | -0.00321 | 0.39996
302.31 | -0.00612 | 0.39996
302.32001 | -0.00307 | 0.39996
302.32999 | -0.00613 | 0.39996
302.34 | -0.00271 | 0.39996
302.35001 | -0.00575 | 0.39996
302.35999 | -0.00266 | 0.39996
302.37 | -0.00551 | 0.39996
302.38 | -0.00255 | 0.39996
302.38998 | -0.00529 | 0.39996
302.39999 | -0.00229 | 0.39996
302.41 | -0.00504 | 0.39996
302.41998 | -0.00202 | 0.39996
302.42999 | -0.00497 | 0.39996
302.44 | -0.00178 | 0.39996
302.44998 | -0.00489 | 0.39996
302.45999 | -0.00164 | 0.39996
302.47 | -0.00467 | 0.39996
302.47998 | -0.0014 | 0.39996
302.48999 | -0.00437 | 0.39996
302.5 | -0.00122 | 0.39996
302.50998 | -0.0042 | 0.39996
302.51999 | -0.00104 | 0.39996
302.53 | -0.00402 | 0.39996
302.53998 | -0.000783205 | 0.39996
302.54999 | -0.00368 | 0.39996
302.56 | -0.000704527 | 0.39996
302.57001 | -0.00376 | 0.39996
302.57999 | -0.000368357 | 0.39996
302.59 | -0.00345 | 0.39996
302.60001 | -0.000320673 | 0.39996
302.60999 | -0.0034 | 0.39996
302.62 | -0.000122786 | 0.39996
302.63 | -0.00315 | 0.39996
302.63998 | 7.03335e-05 | 0.39996
302.64999 | -0.00301 | 0.39996
302.66 | 0.000270605 | 0.39996
302.66998 | -0.00277 | 0.39996
302.67999 | 0.000356436 | 0.39996
302.69 | -0.00264 | 0.39996
302.69998 | 0.000609159 | 0.39996
302.70999 | -0.00243 | 0.39996
302.72 | 0.000690222 | 0.39996
302.72998 | -0.00223 | 0.39996
302.73999 | 0.000883341 | 0.39996
302.75 | -0.00203 | 0.39996
302.75998 | 0.00119 | 0.39996
302.76999 | -0.00186 | 0.39996
302.78 | 0.00129 | 0.39996
302.78998 | -0.00167 | 0.39996
302.79999 | 0.00138 | 0.39996
302.81 | -0.00163 | 0.39996
302.82001 | 0.00147 | 0.39996
302.82999 | -0.00147 | 0.39996
302.84 | 0.00164 | 0.39996
302.85001 | -0.00136 | 0.39996
302.85999 | 0.00187 | 0.39996
302.87 | -0.0011 | 0.39996
302.88 | 0.0022 | 0.39996
302.88998 | -0.000921488 | 0.39996
302.89999 | 0.0023 | 0.39996
302.91 | -0.000752211 | 0.39996
302.91998 | 0.00246 | 0.39996
302.92999 | -0.000780821 | 0.39996
302.94 | 0.0024 | 0.39996
302.94998 | -0.000585318 | 0.39996
302.95999 | 0.00262 | 0.39996
302.97 | -0.000346899 | 0.39996
302.97998 | 0.00274 | 0.39996
302.98999 | -0.000287294 | 0.39996
303 | 0.00307 | 0.39996
303.00998 | -0.000194311 | 0.39996
303.01999 | 0.00315 | 0.39996
303.03 | -3.45707e-05 | 0.39996
303.03998 | 0.00338 | 0.39996
303.04999 | 0.000296831 | 0.39996
303.06 | 0.00338 | 0.39996
303.07001 | 0.000308752 | 0.39996
303.07999 | 0.00355 | 0.39996
303.09 | 0.000370741 | 0.39996
303.10001 | 0.00365 | 0.39996
303.10999 | 0.000618696 | 0.39996
303.12 | 0.0037 | 0.39996
303.13 | 0.000792742 | 0.39996
303.13998 | 0.00388 | 0.39996
303.14999 | 0.000783205 | 0.39996
303.16 | 0.00399 | 0.39996
303.16998 | 0.00101 | 0.39996
303.17999 | 0.00419 | 0.39996
303.19 | 0.00115 | 0.39996
303.19998 | 0.00434 | 0.39996
303.20999 | 0.00119 | 0.39996
303.22 | 0.00424 | 0.39996
303.22998 | 0.00129 | 0.39996
303.23999 | 0.00448 | 0.39996
303.25 | 0.00142 | 0.39996
303.25998 | 0.0047 | 0.39996
303.26999 | 0.0016 | 0.39996
303.28 | 0.00478 | 0.39996
303.28998 | 0.0016 | 0.39996
303.29999 | 0.00493 | 0.39996
303.31 | 0.00185 | 0.39996
303.32001 | 0.00513 | 0.39996
303.32999 | 0.00193 | 0.39996
303.34 | 0.00517 | 0.39996
303.35001 | 0.00201 | 0.39996
303.35999 | 0.00521 | 0.39996
303.37 | 0.00214 | 0.39996
303.38 | 0.0054 | 0.39996
303.38998 | 0.00238 | 0.39996
303.39999 | 0.00553 | 0.39996
303.41 | 0.00248 | 0.39996
303.41998 | 0.00552 | 0.39996
303.42999 | 0.00265 | 0.39996
303.44 | 0.00556 | 0.39996
303.44998 | 0.0027 | 0.39996
303.45999 | 0.00584 | 0.39996
303.47 | 0.00281 | 0.39996
303.47998 | 0.00592 | 0.39996
303.48999 | 0.00294 | 0.39996
303.5 | 0.0061 | 0.39996
303.50998 | 0.00301 | 0.39996
303.51999 | 0.0062 | 0.39996
303.53 | 0.00315 | 0.39996
303.53998 | 0.00627 | 0.39996
303.54999 | 0.00316 | 0.39996
303.56 | 0.00633 | 0.39996
303.57001 | 0.00333 | 0.39996
303.57999 | 0.0065 | 0.39996
303.59 | 0.00343 | 0.39996
303.60001 | 0.00662 | 0.39996
303.60999 | 0.00356 | 0.39996
303.62 | 0.00676 | 0.39996
303.63 | 0.00363 | 0.39996
303.63998 | 0.00684 | 0.39996
303.64999 | 0.00376 | 0.39996
303.66 | 0.00686 | 0.39996
303.66998 | 0.00389 | 0.39996
303.67999 | 0.00713 | 0.39996
303.69 | 0.0039 | 0.39996
303.69998 | 0.00723 | 0.39996
303.70999 | 0.00413 | 0.39996
303.72 | 0.0073 | 0.39996
303.72998 | 0.00419 | 0.39996
303.73999 | 0.00727 | 0.39996
303.75 | 0.00422 | 0.39996
303.75998 | 0.00742 | 0.39996
303.76999 | 0.0043 | 0.39996
303.78 | 0.00747 | 0.39996
303.78998 | 0.0045 | 0.39996
303.79999 | 0.00756 | 0.39996
303.81 | 0.00452 | 0.39996
303.82001 | 0.00774 | 0.39996
303.82999 | 0.00458 | 0.39996
303.84 | 0.0077 | 0.39996
303.85001 | 0.00466 | 0.39996
303.85999 | 0.00776 | 0.39996
303.87 | 0.00471 | 0.39996
303.88 | 0.00793 | 0.39996
303.88998 | 0.00488 | 0.39996
303.89999 | 0.00813 | 0.39996
303.91 | 0.00497 | 0.39996
303.91998 | 0.00829 | 0.39996
303.92999 | 0.00509 | 0.39996
303.94 | 0.00836 | 0.39996
303.94998 | 0.00519 | 0.39996
303.95999 | 0.00837 | 0.39996
303.97 | 0.0052 | 0.39996
303.97998 | 0.00847 | 0.39996
303.98999 | 0.00534 | 0.39996
304 | 0.00839 | 0.39996
304.00998 | 0.00532 | 0.39996
304.01999 | 0.00857 | 0.39996
304.03 | 0.00552 | 0.39996
304.03998 | 0.00867 | 0.39996
304.04999 | 0.00557 | 0.39996
304.06 | 0.00888 | 0.39996
304.07001 | 0.00572 | 0.39996
304.07999 | 0.00885 | 0.39996
304.09 | 0.00575 | 0.39996
304.10001 | 0.00891 | 0.39996
304.10999 | 0.00573 | 0.39996
304.12 | 0.00899 | 0.39996
304.13 | 0.00579 | 0.39996
304.13998 | 0.00912 | 0.39996
304.14999 | 0.00607 | 0.39996
304.16 | 0.00916 | 0.39996
304.16998 | 0.00614 | 0.39996
304.17999 | 0.00928 | 0.39996
304.19 | 0.00622 | 0.39996
304.19998 | 0.00938 | 0.39996
304.20999 | 0.00623 | 0.39996
304.22 | 0.0095 | 0.39996
304.22998 | 0.00642 | 0.39996
304.23999 | 0.00954 | 0.39996
304.25 | 0.00639 | 0.39996
304.25998 | 0.00984 | 0.39996
304.26999 | 0.00654 | 0.39996
304.28 | 0.00977 | 0.39996
304.28998 | 0.00656 | 0.39996
304.29999 | 0.00988 | 0.39996
304.31 | 0.00661 | 0.39996
304.32001 | 0.00989 | 0.39996
304.32999 | 0.00675 | 0.39996
304.34 | 0.00999 | 0.39996
304.35001 | 0.00676 | 0.39996
304.35999 | 0.01006 | 0.39996
304.37 | 0.0068 | 0.39996
304.38 | 0.01018 | 0.39996
304.38998 | 0.00701 | 0.39996
304.39999 | 0.01022 | 0.39996
304.41 | 0.00697 | 0.39996
304.41998 | 0.01027 | 0.39996
304.42999 | 0.00711 | 0.39996
304.44 | 0.01026 | 0.39996
304.44998 | 0.00732 | 0.39996
304.45999 | 0.01037 | 0.39996
304.47 | 0.00726 | 0.39996
304.47998 | 0.01055 | 0.39996
304.48999 | 0.00753 | 0.39996
304.5 | 0.01057 | 0.39996
304.50998 | 0.00749 | 0.39996
304.51999 | 0.01077 | 0.39996
304.53 | 0.00743 | 0.39996
304.53998 | 0.01059 | 0.39996
304.54999 | 0.00763 | 0.39996
304.56 | 0.01078 | 0.39996
304.57001 | 0.00759 | 0.39996
304.57999 | 0.0108 | 0.39996
304.59 | 0.00766 | 0.39996
304.60001 | 0.011 | 0.39996
304.60999 | 0.00769 | 0.39996
304.62 | 0.01098 | 0.39996
304.63 | 0.0078 | 0.39996
304.63998 | 0.0111 | 0.39996
304.64999 | 0.00791 | 0.39996
304.66 | 0.01117 | 0.39996
304.66998 | 0.00795 | 0.39996
304.67999 | 0.01125 | 0.39996
304.69 | 0.0081 | 0.39996
304.69998 | 0.01125 | 0.39996
304.70999 | 0.00806 | 0.39996
304.72 | 0.01147 | 0.39996
304.72998 | 0.00797 | 0.39996
304.73999 | 0.01142 | 0.39996
304.75 | 0.00801 | 0.39996
304.75998 | 0.01149 | 0.39996
304.76999 | 0.0083 | 0.39996
304.78 | 0.01162 | 0.39996
304.78998 | 0.00829 | 0.39996
304.79999 | 0.01167 | 0.39996
304.81 | 0.00838 | 0.39996
304.82001 | 0.01164 | 0.39996
304.82999 | 0.00839 | 0.39996
304.84 | 0.01178 | 0.39996
304.85001 | 0.00851 | 0.39996
304.85999 | 0.01191 | 0.39996
304.87 | 0.00867 | 0.39996
304.88 | 0.01189 | 0.39996
304.88998 | 0.00871 | 0.39996
304.89999 | 0.01212 | 0.39996
304.91 | 0.00861 | 0.39996
304.91998 | 0.01196 | 0.39996
304.92999 | 0.00886 | 0.39996
304.94 | 0.01222 | 0.39996
304.94998 | 0.00881 | 0.39996
304.95999 | 0.01226 | 0.39996
304.97 | 0.00884 | 0.39996
304.97998 | 0.01211 | 0.39996
304.98999 | 0.00901 | 0.39996
305 | 0.01223 | 0.39996
305.00998 | 0.00891 | 0.39996
305.01999 | 0.01244 | 0.39996
305.03 | 0.00902 | 0.39996
305.03998 | 0.01245 | 0.39996
305.04999 | 0.0091 | 0.39996
305.06 | 0.0125 | 0.39996
305.07001 | 0.00923 | 0.39996
305.07999 | 0.01258 | 0.39996
305.09 | 0.00914 | 0.39996
305.10001 | 0.01266 | 0.39996
305.10999 | 0.00935 | 0.39996
305.12 | 0.01275 | 0.39996
305.13 | 0.00941 | 0.39996
305.13998 | 0.01278 | 0.39996
305.14999 | 0.00944 | 0.39996
305.16 | 0.01274 | 0.39996
305.16998 | 0.00943 | 0.39996
305.17999 | 0.01297 | 0.39996
305.19 | 0.00942 | 0.39996
305.19998 | 0.01303 | 0.39996
305.20999 | 0.00958 | 0.39996
305.22 | 0.01297 | 0.39996
305.22998 | 0.00971 | 0.39996
305.23999 | 0.01306 | 0.39996
305.25 | 0.0097 | 0.39996
305.25998 | 0.01307 | 0.39996
305.26999 | 0.00975 | 0.39996
305.28 | 0.01321 | 0.39996
305.28998 | 0.00986 | 0.39996
305.29999 | 0.01329 | 0.39996
305.31 | 0.00994 | 0.39996
305.32001 | 0.01331 | 0.39996
305.32999 | 0.00977 | 0.39996
305.34 | 0.01339 | 0.39996
305.35001 | 0.00996 | 0.39996
305.35999 | 0.01335 | 0.39996
305.37 | 0.00991 | 0.39996
305.38 | 0.01345 | 0.39996
305.38998 | 0.01005 | 0.39996
305.39999 | 0.01358 | 0.39996
305.41 | 0.01015 | 0.39996
305.41998 | 0.01368 | 0.39996
305.42999 | 0.01024 | 0.39996
305.44 | 0.01374 | 0.39996
305.44998 | 0.01031 | 0.39996
305.45999 | 0.0138 | 0.39996
305.47 | 0.01023 | 0.39996
305.47998 | 0.01379 | 0.39996
305.48999 | 0.01036 | 0.39996
305.5 | 0.01382 | 0.39996
305.50998 | 0.01029 | 0.39996
305.51999 | 0.01389 | 0.39996
305.53 | 0.01048 | 0.39996
305.53998 | 0.01401 | 0.39996
305.54999 | 0.01052 | 0.39996
305.56 | 0.01403 | 0.39996
305.57001 | 0.01062 | 0.39996
305.57999 | 0.01406 | 0.39996
305.59 | 0.01068 | 0.39996
305.60001 | 0.01408 | 0.39996
305.60999 | 0.01067 | 0.39996
305.62 | 0.01418 | 0.39996
305.63 | 0.01055 | 0.39996
305.63998 | 0.01423 | 0.39996
305.64999 | 0.01076 | 0.39996
305.66 | 0.01428 | 0.39996
305.66998 | 0.01071 | 0.39996
305.67999 | 0.0143 | 0.39996
305.69 | 0.01091 | 0.39996
305.69998 | 0.01442 | 0.39996
305.70999 | 0.01095 | 0.39996
305.72 | 0.01447 | 0.39996
305.72998 | 0.01092 | 0.39996
305.73999 | 0.01459 | 0.39996
305.75 | 0.01102 | 0.39996
305.75998 | 0.01452 | 0.39996
305.76999 | 0.0109 | 0.39996
305.78 | 0.01463 | 0.39996
305.78998 | 0.01094 | 0.39996
305.79999 | 0.01474 | 0.39996
305.81 | 0.01112 | 0.39996
305.82001 | 0.01469 | 0.39996
305.82999 | 0.01105 | 0.39996
305.84 | 0.01483 | 0.39996
305.85001 | 0.01115 | 0.39996
305.85999 | 0.01488 | 0.39996
305.87 | 0.01128 | 0.39996
305.88 | 0.01486 | 0.39996
305.88998 | 0.01128 | 0.39996
305.89999 | 0.01491 | 0.39996
305.91 | 0.0114 | 0.39996
305.91998 | 0.01509 | 0.39996
305.92999 | 0.01136 | 0.39996
305.94 | 0.01505 | 0.39996
305.94998 | 0.01137 | 0.39996
305.95999 | 0.01517 | 0.39996
305.97 | 0.01135 | 0.39996
305.97998 | 0.01516 | 0.39996
305.98999 | 0.01151 | 0.39996
306 | 0.0152 | 0.39996
306.00998 | 0.01157 | 0.39996
306.01999 | 0.01528 | 0.39996
306.03 | 0.01156 | 0.39996
306.03998 | 0.01538 | 0.39996
306.04999 | 0.01161 | 0.39996
306.06 | 0.01537 | 0.39996
306.07001 | 0.01164 | 0.39996
306.07999 | 0.01541 | 0.39996
306.09 | 0.01182 | 0.39996
306.10001 | 0.01547 | 0.39996
306.10999 | 0.01173 | 0.39996
306.12 | 0.01557 | 0.39996
306.13 | 0.01187 | 0.39996
306.13998 | 0.01553 | 0.39996
306.14999 | 0.01173 | 0.39996
306.16 | 0.01557 | 0.39996
306.16998 | 0.01184 | 0.39996
306.17999 | 0.01555 | 0.39996
306.19 | 0.01195 | 0.39996
306.19998 | 0.01562 | 0.39996
306.20999 | 0.01194 | 0.39996
306.22 | 0.01565 | 0.39996
306.22998 | 0.01199 | 0.39996
306.23999 | 0.01577 | 0.39996
306.25 | 0.01199 | 0.39996
306.25998 | 0.01572 | 0.39996
306.26999 | 0.01205 | 0.39996
306.28 | 0.01577 | 0.39996
306.28998 | 0.01209 | 0.39996
306.29999 | 0.01585 | 0.39996
306.31 | 0.01218 | 0.39996
306.32001 | 0.0159 | 0.39996
306.32999 | 0.01219 | 0.39996
306.34 | 0.01602 | 0.39996
306.35001 | 0.01228 | 0.39996
306.35999 | 0.01604 | 0.39996
306.37 | 0.01221 | 0.39996
306.38 | 0.01606 | 0.39996
306.38998 | 0.01224 | 0.39996
306.39999 | 0.01609 | 0.39996
306.41 | 0.01234 | 0.39996
306.41998 | 0.01596 | 0.39996
306.42999 | 0.01227 | 0.39996
306.44 | 0.01606 | 0.39996
306.44998 | 0.01239 | 0.39996
306.45999 | 0.01622 | 0.39996
306.47 | 0.01244 | 0.39996
306.47998 | 0.01622 | 0.39996
306.48999 | 0.01246 | 0.39996
306.5 | 0.0162 | 0.39996
306.50998 | 0.01246 | 0.39996
306.51999 | 0.01635 | 0.39996
306.53 | 0.01248 | 0.39996
306.53998 | 0.01637 | 0.39996
306.54999 | 0.01255 | 0.39996
306.56 | 0.01648 | 0.39996
306.57001 | 0.01253 | 0.39996
306.57999 | 0.01646 | 0.39996
306.59 | 0.01266 | 0.39996
306.60001 | 0.01655 | 0.39996
306.60999 | 0.01258 | 0.39996
306.62 | 0.0165 | 0.39996
306.63 | 0.0127 | 0.39996
306.63998 | 0.01654 | 0.39996
306.64999 | 0.01276 | 0.39996
306.66 | 0.01664 | 0.39996
306.66998 | 0.01275 | 0.39996
306.67999 | 0.0166 | 0.39996
306.69 | 0.01275 | 0.39996
306.69998 | 0.01674 | 0.39996
306.70999 | 0.01295 | 0.39996
306.72 | 0.01681 | 0.39996
306.72998 | 0.01293 | 0.39996
306.73999 | 0.01684 | 0.39996
306.75 | 0.01289 | 0.39996
306.75998 | 0.01689 | 0.39996
306.76999 | 0.013 | 0.39996
306.78 | 0.01689 | 0.39996
306.78998 | 0.01306 | 0.39996
306.79999 | 0.01686 | 0.39996
306.81 | 0.01304 | 0.39996
306.82001 | 0.0169 | 0.39996
306.82999 | 0.01289 | 0.39996
306.84 | 0.01699 | 0.39996
306.85001 | 0.013 | 0.39996
306.85999 | 0.01695 | 0.39996
306.87 | 0.013 | 0.39996
306.88 | 0.01711 | 0.39996
306.88998 | 0.01317 | 0.39996
306.89999 | 0.01703 | 0.39996
306.91 | 0.01319 | 0.39996
306.91998 | 0.01715 | 0.39996
306.92999 | 0.01319 | 0.39996
306.94 | 0.0171 | 0.39996
306.94998 | 0.01316 | 0.39996
306.95999 | 0.01716 | 0.39996
306.97 | 0.01332 | 0.39996
306.97998 | 0.01721 | 0.39996
306.98999 | 0.01325 | 0.39996
307 | 0.01716 | 0.39996
307.00998 | 0.0133 | 0.39996
307.01999 | 0.01722 | 0.39996
307.03 | 0.01332 | 0.39996
307.03998 | 0.01728 | 0.39996
307.04999 | 0.01343 | 0.39996
307.06 | 0.01737 | 0.39996
307.07001 | 0.01349 | 0.39996
307.07999 | 0.01753 | 0.39996
307.09 | 0.0134 | 0.39996
307.10001 | 0.01741 | 0.39996
307.10999 | 0.01355 | 0.39996
307.12 | 0.01751 | 0.39996
307.13 | 0.01343 | 0.39996
307.13998 | 0.01741 | 0.39996
307.14999 | 0.01353 | 0.39996
307.16 | 0.01749 | 0.39996
307.16998 | 0.01353 | 0.39996
307.17999 | 0.01749 | 0.39996
307.19 | 0.01365 | 0.39996
307.19998 | 0.01751 | 0.39996
307.20999 | 0.01371 | 0.39996
307.22 | 0.01763 | 0.39996
307.22998 | 0.01359 | 0.39996
307.23999 | 0.01762 | 0.39996
307.25 | 0.01367 | 0.39996
307.25998 | 0.01774 | 0.39996
307.26999 | 0.01377 | 0.39996
307.28 | 0.01768 | 0.39996
307.28998 | 0.01368 | 0.39996
307.29999 | 0.01786 | 0.39996
307.31 | 0.01375 | 0.39996
307.32001 | 0.01768 | 0.39996
307.32999 | 0.01379 | 0.39996
307.34 | 0.01774 | 0.39996
307.35001 | 0.01381 | 0.39996
307.35999 | 0.01775 | 0.39996
307.37 | 0.01384 | 0.39996
307.38 | 0.01774 | 0.39996
307.38998 | 0.0139 | 0.39996
307.39999 | 0.01791 | 0.39996
307.41 | 0.01395 | 0.39996
307.41998 | 0.01807 | 0.39996
307.42999 | 0.01393 | 0.39996
307.44 | 0.01798 | 0.39996
307.44998 | 0.01396 | 0.39996
307.45999 | 0.01796 | 0.39996
307.47 | 0.01396 | 0.39996
307.47998 | 0.01809 | 0.39996
307.48999 | 0.01409 | 0.39996
307.5 | 0.01809 | 0.39996
307.50998 | 0.01415 | 0.39996
307.51999 | 0.01807 | 0.39996
307.53 | 0.01393 | 0.39996
307.53998 | 0.01817 | 0.39996
307.54999 | 0.01431 | 0.39996
307.56 | 0.01821 | 0.39996
307.57001 | 0.01415 | 0.39996
307.57999 | 0.01828 | 0.39996
307.59 | 0.01418 | 0.39996
307.60001 | 0.01815 | 0.39996
307.60999 | 0.01417 | 0.39996
307.62 | 0.01818 | 0.39996
307.63 | 0.01422 | 0.39996
307.63998 | 0.01819 | 0.39996
307.64999 | 0.01424 | 0.39996
307.66 | 0.01823 | 0.39996
307.66998 | 0.01417 | 0.39996
307.67999 | 0.01836 | 0.39996
307.69 | 0.0144 | 0.39996
307.69998 | 0.01839 | 0.39996
307.70999 | 0.0144 | 0.39996
307.72 | 0.01835 | 0.39996
307.72998 | 0.01447 | 0.39996
307.73999 | 0.01855 | 0.39996
307.75 | 0.01443 | 0.39996
307.75998 | 0.01844 | 0.39996
307.76999 | 0.01447 | 0.39996
307.78 | 0.01856 | 0.39996
307.78998 | 0.01447 | 0.39996
307.79999 | 0.01844 | 0.39996
307.81 | 0.01447 | 0.39996
307.82001 | 0.01844 | 0.39996
307.82999 | 0.01437 | 0.39996
307.84 | 0.01863 | 0.39996
307.85001 | 0.01457 | 0.39996
307.85999 | 0.01861 | 0.39996
307.87 | 0.01456 | 0.39996
307.88 | 0.0186 | 0.39996
307.88998 | 0.01458 | 0.39996
307.89999 | 0.01875 | 0.39996
307.91 | 0.01453 | 0.39996
307.91998 | 0.01885 | 0.39996
307.92999 | 0.01455 | 0.39996
307.94 | 0.01873 | 0.39996
307.94998 | 0.01472 | 0.39996
307.95999 | 0.01871 | 0.39996
307.97 | 0.0148 | 0.39996
307.97998 | 0.01879 | 0.39996
307.98999 | 0.01464 | 0.39996
308 | 0.01884 | 0.39996
308.00998 | 0.01476 | 0.39996
308.01999 | 0.01893 | 0.39996
308.03 | 0.01474 | 0.39996
308.03998 | 0.01886 | 0.39996
308.04999 | 0.01482 | 0.39996
308.06 | 0.0189 | 0.39996
308.07001 | 0.01478 | 0.39996
308.07999 | 0.01898 | 0.39996
308.09 | 0.01485 | 0.39996
308.10001 | 0.01898 | 0.39996
308.10999 | 0.01484 | 0.39996
308.12 | 0.01899 | 0.39996
308.13 | 0.01482 | 0.39996
308.13998 | 0.01898 | 0.39996
308.14999 | 0.01492 | 0.39996
308.16 | 0.01903 | 0.39996
308.16998 | 0.01499 | 0.39996
308.17999 | 0.01914 | 0.39996
308.19 | 0.01492 | 0.39996
308.19998 | 0.01907 | 0.39996
308.20999 | 0.01498 | 0.39996
308.22 | 0.01914 | 0.39996
308.22998 | 0.01501 | 0.39996
308.23999 | 0.01914 | 0.39996
308.25 | 0.01495 | 0.39996
308.25998 | 0.01923 | 0.39996
308.26999 | 0.01491 | 0.39996
308.28 | 0.01928 | 0.39996
308.28998 | 0.01497 | 0.39996
308.29999 | 0.01928 | 0.39996
308.31 | 0.01511 | 0.39996
308.32001 | 0.01933 | 0.39996
308.32999 | 0.01512 | 0.39996
308.34 | 0.01932 | 0.39996
308.35001 | 0.01509 | 0.39996
308.35999 | 0.01945 | 0.39996
308.37 | 0.01516 | 0.39996
308.38 | 0.01942 | 0.39996
308.38998 | 0.01521 | 0.39996
308.39999 | 0.01943 | 0.39996
308.41 | 0.01502 | 0.39996
308.41998 | 0.01927 | 0.39996
308.42999 | 0.01517 | 0.39996
308.44 | 0.01943 | 0.39996
308.44998 | 0.01516 | 0.39996
308.45999 | 0.01945 | 0.39996
308.47 | 0.01519 | 0.39996
308.47998 | 0.0194 | 0.39996
308.48999 | 0.01536 | 0.39996
308.5 | 0.01948 | 0.39996
308.50998 | 0.01526 | 0.39996
308.51999 | 0.01956 | 0.39996
308.53 | 0.0152 | 0.39996
308.53998 | 0.01958 | 0.39996
308.54999 | 0.01533 | 0.39996
308.56 | 0.01953 | 0.39996
308.57001 | 0.01549 | 0.39996
308.57999 | 0.01966 | 0.39996
308.59 | 0.01535 | 0.39996
308.60001 | 0.01963 | 0.39996
308.60999 | 0.01552 | 0.39996
308.62 | 0.01962 | 0.39996
308.63 | 0.01543 | 0.39996
308.63998 | 0.01979 | 0.39996
308.64999 | 0.01554 | 0.39996
308.66 | 0.01984 | 0.39996
308.66998 | 0.01551 | 0.39996
308.67999 | 0.01986 | 0.39996
308.69 | 0.01551 | 0.39996
308.69998 | 0.01979 | 0.39996
308.70999 | 0.01559 | 0.39996
308.72 | 0.0198 | 0.39996
308.72998 | 0.01557 | 0.39996
308.73999 | 0.01976 | 0.39996
308.75 | 0.01552 | 0.39996
308.75998 | 0.0198 | 0.39996
308.76999 | 0.01569 | 0.39996
308.78 | 0.01981 | 0.39996
308.78998 | 0.01575 | 0.39996
308.79999 | 0.0198 | 0.39996
308.81 | 0.01566 | 0.39996
308.82001 | 0.01995 | 0.39996
308.82999 | 0.01564 | 0.39996
308.84 | 0.02008 | 0.39996
308.85001 | 0.01571 | 0.39996
308.85999 | 0.02002 | 0.39996
308.87 | 0.01569 | 0.39996
308.88 | 0.01994 | 0.39996
308.88998 | 0.01581 | 0.39996
308.89999 | 0.02009 | 0.39996
308.91 | 0.01578 | 0.39996
308.91998 | 0.01994 | 0.39996
308.92999 | 0.01577 | 0.39996
308.94 | 0.01992 | 0.39996
308.94998 | 0.01591 | 0.39996
308.95999 | 0.02006 | 0.39996
308.97 | 0.01571 | 0.39996
308.97998 | 0.02002 | 0.39996
308.98999 | 0.01592 | 0.39996
309 | 0.02019 | 0.39996
309.00998 | 0.01596 | 0.39996
309.01999 | 0.02018 | 0.39996
309.03 | 0.01585 | 0.39996
309.03998 | 0.0202 | 0.39996
309.04999 | 0.01578 | 0.39996
309.06 | 0.02027 | 0.39996
309.07001 | 0.01592 | 0.39996
309.07999 | 0.02027 | 0.39996
309.09 | 0.01602 | 0.39996
309.10001 | 0.0203 | 0.39996
309.10999 | 0.01595 | 0.39996
309.12 | 0.02033 | 0.39996
309.13 | 0.01588 | 0.39996
309.13998 | 0.02037 | 0.39996
309.14999 | 0.01598 | 0.39996
309.16 | 0.02023 | 0.39996
309.16998 | 0.016 | 0.39996
309.17999 | 0.02032 | 0.39996
309.19 | 0.01607 | 0.39996
309.19998 | 0.02036 | 0.39996
309.20999 | 0.01608 | 0.39996
309.22 | 0.02039 | 0.39996
309.22998 | 0.01613 | 0.39996
309.23999 | 0.02041 | 0.39996
309.25 | 0.01612 | 0.39996
309.25998 | 0.02046 | 0.39996
309.26999 | 0.01615 | 0.39996
309.28 | 0.02045 | 0.39996
309.28998 | 0.01624 | 0.39996
309.29999 | 0.02045 | 0.39996
309.31 | 0.01626 | 0.39996
309.32001 | 0.02053 | 0.39996
309.32999 | 0.01625 | 0.39996
309.34 | 0.02057 | 0.39996
309.35001 | 0.0163 | 0.39996
309.35999 | 0.0204 | 0.39996
309.37 | 0.01619 | 0.39996
309.38 | 0.02064 | 0.39996
309.38998 | 0.01639 | 0.39996
309.39999 | 0.02066 | 0.39996
309.41 | 0.01629 | 0.39996
309.41998 | 0.02057 | 0.39996
309.42999 | 0.01639 | 0.39996
309.44 | 0.02061 | 0.39996
309.44998 | 0.0164 | 0.39996
309.45999 | 0.02065 | 0.39996
309.47 | 0.01634 | 0.39996
309.47998 | 0.0206 | 0.39996
309.48999 | 0.01635 | 0.39996
309.5 | 0.02077 | 0.39996
309.50998 | 0.01641 | 0.39996
309.51999 | 0.02074 | 0.39996
309.53 | 0.01644 | 0.39996
309.53998 | 0.02075 | 0.39996
309.54999 | 0.01638 | 0.39996
309.56 | 0.02077 | 0.39996
309.57001 | 0.01649 | 0.39996
309.57999 | 0.02077 | 0.39996
309.59 | 0.01656 | 0.39996
309.60001 | 0.02078 | 0.39996
309.60999 | 0.01645 | 0.39996
309.62 | 0.02097 | 0.39996
309.63 | 0.0165 | 0.39996
309.63998 | 0.02075 | 0.39996
309.64999 | 0.01656 | 0.39996
309.66 | 0.02095 | 0.39996
309.66998 | 0.01656 | 0.39996
309.67999 | 0.02086 | 0.39996
309.69 | 0.01665 | 0.39996
309.69998 | 0.02081 | 0.39996
309.70999 | 0.01665 | 0.39996
309.72 | 0.02099 | 0.39996
309.72998 | 0.0167 | 0.39996
309.73999 | 0.02095 | 0.39996
309.75 | 0.01658 | 0.39996
309.75998 | 0.02094 | 0.39996
309.76999 | 0.01682 | 0.39996
309.78 | 0.02092 | 0.39996
309.78998 | 0.01661 | 0.39996
309.79999 | 0.02099 | 0.39996
309.81 | 0.0168 | 0.39996
309.82001 | 0.02109 | 0.39996
309.82999 | 0.01688 | 0.39996
309.84 | 0.02107 | 0.39996
309.85001 | 0.01673 | 0.39996
309.85999 | 0.02105 | 0.39996
309.87 | 0.01668 | 0.39996
309.88 | 0.021 | 0.39996
309.88998 | 0.01671 | 0.39996
309.89999 | 0.02124 | 0.39996
309.91 | 0.01675 | 0.39996
309.91998 | 0.02127 | 0.39996
309.92999 | 0.01686 | 0.39996
309.94 | 0.02108 | 0.39996
309.94998 | 0.01694 | 0.39996
309.95999 | 0.02114 | 0.39996
309.97 | 0.01699 | 0.39996
309.97998 | 0.0212 | 0.39996
309.98999 | 0.01692 | 0.39996
310 | 0.0213 | 0.39996
310.00998 | 0.01692 | 0.39996
310.01999 | 0.02128 | 0.39996
310.03 | 0.0171 | 0.39996
310.03998 | 0.02128 | 0.39996
310.04999 | 0.01689 | 0.39996
310.06 | 0.02121 | 0.39996
310.07001 | 0.0171 | 0.39996
310.07999 | 0.02135 | 0.39996
310.09 | 0.01704 | 0.39996
310.10001 | 0.02134 | 0.39996
310.10999 | 0.01708 | 0.39996
310.12 | 0.02135 | 0.39996
310.13 | 0.01714 | 0.39996
310.13998 | 0.02138 | 0.39996
310.14999 | 0.01711 | 0.39996
310.16 | 0.02139 | 0.39996
310.16998 | 0.01704 | 0.39996
310.17999 | 0.02133 | 0.39996
310.19 | 0.01712 | 0.39996
310.19998 | 0.02135 | 0.39996
310.20999 | 0.01715 | 0.39996
310.22 | 0.02149 | 0.39996
310.22998 | 0.0172 | 0.39996
310.23999 | 0.02144 | 0.39996
310.25 | 0.01718 | 0.39996
310.25998 | 0.02148 | 0.39996
310.26999 | 0.01733 | 0.39996
310.28 | 0.02156 | 0.39996
310.28998 | 0.01743 | 0.39996
310.29999 | 0.02151 | 0.39996
310.31 | 0.01727 | 0.39996
310.32001 | 0.02147 | 0.39996
310.32999 | 0.01726 | 0.39996
310.34 | 0.02164 | 0.39996
310.35001 | 0.01724 | 0.39996
310.35999 | 0.02165 | 0.39996
310.37 | 0.01737 | 0.39996
310.38 | 0.02148 | 0.39996
310.38998 | 0.01729 | 0.39996
310.39999 | 0.02161 | 0.39996
310.41 | 0.01735 | 0.39996
310.41998 | 0.02154 | 0.39996
310.42999 | 0.01742 | 0.39996
310.44 | 0.02161 | 0.39996
310.44998 | 0.01738 | 0.39996
310.45999 | 0.02167 | 0.39996
310.47 | 0.01723 | 0.39996
310.47998 | 0.02174 | 0.39996
310.48999 | 0.01743 | 0.39996
310.5 | 0.02169 | 0.39996
310.50998 | 0.01754 | 0.39996
310.51999 | 0.02173 | 0.39996
310.53 | 0.0174 | 0.39996
310.53998 | 0.02169 | 0.39996
310.54999 | 0.01761 | 0.39996
310.56 | 0.02172 | 0.39996
310.57001 | 0.0175 | 0.39996
310.57999 | 0.02171 | 0.39996
310.59 | 0.01766 | 0.39996
310.60001 | 0.02179 | 0.39996
310.60999 | 0.01752 | 0.39996
310.62 | 0.02177 | 0.39996
310.63 | 0.01751 | 0.39996
310.63998 | 0.02173 | 0.39996
310.64999 | 0.0176 | 0.39996
310.66 | 0.02189 | 0.39996
310.66998 | 0.01767 | 0.39996
310.67999 | 0.02189 | 0.39996
310.69 | 0.01774 | 0.39996
310.69998 | 0.02187 | 0.39996
310.70999 | 0.01764 | 0.39996
310.72 | 0.02184 | 0.39996
310.72998 | 0.01777 | 0.39996
310.73999 | 0.02198 | 0.39996
310.75 | 0.01756 | 0.39996
310.75998 | 0.02193 | 0.39996
310.76999 | 0.01763 | 0.39996
310.78 | 0.02187 | 0.39996
310.78998 | 0.01757 | 0.39996
310.79999 | 0.02206 | 0.39996
310.81 | 0.01787 | 0.39996
310.82001 | 0.02202 | 0.39996
310.82999 | 0.01779 | 0.39996
310.84 | 0.0221 | 0.39996
310.85001 | 0.01785 | 0.39996
310.85999 | 0.02204 | 0.39996
310.87 | 0.01785 | 0.39996
310.88 | 0.02212 | 0.39996
310.88998 | 0.01785 | 0.39996
310.89999 | 0.02211 | 0.39996
310.91 | 0.01785 | 0.39996
310.91998 | 0.02207 | 0.39996
310.92999 | 0.01783 | 0.39996
310.94 | 0.02204 | 0.39996
310.94998 | 0.01785 | 0.39996
310.95999 | 0.02227 | 0.39996
310.97 | 0.01792 | 0.39996
310.97998 | 0.02191 | 0.39996
310.98999 | 0.01793 | 0.39996
311 | 0.02203 | 0.39996
311.00998 | 0.01782 | 0.39996
311.01999 | 0.02211 | 0.39996
311.03 | 0.01799 | 0.39996
311.03998 | 0.02227 | 0.39996
311.04999 | 0.01797 | 0.39996
311.06 | 0.02223 | 0.39996
311.07001 | 0.01807 | 0.39996
311.07999 | 0.02216 | 0.39996
311.09 | 0.01814 | 0.39996
311.10001 | 0.02222 | 0.39996
311.10999 | 0.01808 | 0.39996
311.12 | 0.02233 | 0.39996
311.13 | 0.01796 | 0.39996
311.13998 | 0.02224 | 0.39996
311.14999 | 0.01811 | 0.39996
311.16 | 0.02239 | 0.39996
311.16998 | 0.01828 | 0.39996
311.17999 | 0.02227 | 0.39996
311.19 | 0.0181 | 0.39996
311.19998 | 0.02237 | 0.39996
311.20999 | 0.01799 | 0.39996
311.22 | 0.02235 | 0.39996
311.22998 | 0.01816 | 0.39996
311.23999 | 0.02231 | 0.39996
311.25 | 0.01821 | 0.39996
311.25998 | 0.02237 | 0.39996
311.26999 | 0.01823 | 0.39996
311.28 | 0.02234 | 0.39996
311.28998 | 0.01826 | 0.39996
311.29999 | 0.02233 | 0.39996
311.31 | 0.0183 | 0.39996
311.32001 | 0.02233 | 0.39996
311.32999 | 0.01823 | 0.39996
311.34 | 0.02228 | 0.39996
311.35001 | 0.01829 | 0.39996
311.35999 | 0.02239 | 0.39996
311.37 | 0.01837 | 0.39996
311.38 | 0.02246 | 0.39996
311.38998 | 0.01844 | 0.39996
311.39999 | 0.0225 | 0.39996
311.41 | 0.01849 | 0.39996
311.41998 | 0.0224 | 0.39996
311.42999 | 0.01836 | 0.39996
311.44 | 0.02243 | 0.39996
311.44998 | 0.01841 | 0.39996
311.45999 | 0.02244 | 0.39996
311.47 | 0.01851 | 0.39996
311.47998 | 0.02241 | 0.39996
311.48999 | 0.01856 | 0.39996
311.5 | 0.02237 | 0.39996
311.50998 | 0.01839 | 0.39996
311.51999 | 0.02243 | 0.39996
311.53 | 0.01845 | 0.39996
311.53998 | 0.02246 | 0.39996
311.54999 | 0.01839 | 0.39996
311.56 | 0.0224 | 0.39996
311.57001 | 0.01841 | 0.39996
311.57999 | 0.02249 | 0.39996
311.59 | 0.0184 | 0.39996
311.60001 | 0.02245 | 0.39996
311.60999 | 0.01857 | 0.39996
311.62 | 0.02246 | 0.39996
311.63 | 0.0185 | 0.39996
311.63998 | 0.02241 | 0.39996
311.64999 | 0.01863 | 0.39996
311.66 | 0.0224 | 0.39996
311.66998 | 0.01861 | 0.39996
311.67999 | 0.02243 | 0.39996
311.69 | 0.01871 | 0.39996
311.69998 | 0.0225 | 0.39996
311.70999 | 0.01864 | 0.39996
311.72 | 0.02248 | 0.39996
311.72998 | 0.01869 | 0.39996
311.73999 | 0.02242 | 0.39996
311.75 | 0.01859 | 0.39996
311.75998 | 0.02245 | 0.39996
311.76999 | 0.01873 | 0.39996
311.78 | 0.02242 | 0.39996
311.78998 | 0.01876 | 0.39996
311.79999 | 0.0223 | 0.39996
311.81 | 0.0188 | 0.39996
311.82001 | 0.0222 | 0.39996
311.82999 | 0.01901 | 0.39996
311.84 | 0.02249 | 0.39996
311.85001 | 0.01888 | 0.39996
311.85999 | 0.02231 | 0.39996
311.87 | 0.01889 | 0.39996
311.88 | 0.02235 | 0.39996
311.88998 | 0.01892 | 0.39996
311.89999 | 0.02249 | 0.39996
311.91 | 0.01898 | 0.39996
311.91998 | 0.0224 | 0.39996
311.92999 | 0.01906 | 0.39996
311.94 | 0.02232 | 0.39996
311.94998 | 0.01916 | 0.39996
311.95999 | 0.02228 | 0.39996
311.97 | 0.01907 | 0.39996
311.97998 | 0.02232 | 0.39996
311.98999 | 0.0191 | 0.39996
312 | 0.02219 | 0.39996
312.00998 | 0.01906 | 0.39996
312.01999 | 0.02225 | 0.39996
312.03 | 0.01906 | 0.39996
312.03998 | 0.02229 | 0.39996
312.04999 | 0.01912 | 0.39996
312.06 | 0.02219 | 0.39996
312.07001 | 0.01916 | 0.39996
312.07999 | 0.02221 | 0.39996
312.09 | 0.01926 | 0.39996
312.10001 | 0.02223 | 0.39996
312.10999 | 0.01933 | 0.39996
312.12 | 0.02225 | 0.39996
312.13 | 0.01939 | 0.39996
312.13998 | 0.02233 | 0.39996
312.14999 | 0.01942 | 0.39996
312.16 | 0.0223 | 0.39996
312.16998 | 0.01933 | 0.39996
312.17999 | 0.02227 | 0.39996
312.19 | 0.01943 | 0.39996
312.19998 | 0.02215 | 0.39996
312.20999 | 0.01952 | 0.39996
312.22 | 0.02221 | 0.39996
312.22998 | 0.01945 | 0.39996
312.23999 | 0.02228 | 0.39996
312.25 | 0.01962 | 0.39996
312.25998 | 0.02219 | 0.39996
312.26999 | 0.01956 | 0.39996
312.28 | 0.02226 | 0.39996
312.28998 | 0.01964 | 0.39996
312.29999 | 0.02216 | 0.39996
312.31 | 0.01968 | 0.39996
312.32001 | 0.02215 | 0.39996
312.32999 | 0.01954 | 0.39996
312.34 | 0.02211 | 0.39996
312.35001 | 0.01962 | 0.39996
312.35999 | 0.02207 | 0.39996
312.37 | 0.01969 | 0.39996
312.38 | 0.02209 | 0.39996
312.38998 | 0.01969 | 0.39996
312.39999 | 0.02229 | 0.39996
312.41 | 0.01964 | 0.39996
312.41998 | 0.02215 | 0.39996
312.42999 | 0.01981 | 0.39996
312.44 | 0.02208 | 0.39996
312.44998 | 0.01981 | 0.39996
312.45999 | 0.02204 | 0.39996
312.47 | 0.01991 | 0.39996
312.47998 | 0.02221 | 0.39996
312.48999 | 0.01992 | 0.39996
312.5 | 0.02199 | 0.39996
312.50998 | 0.02005 | 0.39996
312.51999 | 0.02199 | 0.39996
312.53 | 0.02004 | 0.39996
312.53998 | 0.02203 | 0.39996
312.54999 | 0.01997 | 0.39996
312.56 | 0.02206 | 0.39996
312.57001 | 0.02013 | 0.39996
312.57999 | 0.02198 | 0.39996
312.59 | 0.02019 | 0.39996
312.60001 | 0.02199 | 0.39996
312.60999 | 0.02009 | 0.39996
312.62 | 0.02189 | 0.39996
312.63 | 0.02012 | 0.39996
312.63998 | 0.02196 | 0.39996
312.64999 | 0.02022 | 0.39996
312.66 | 0.02188 | 0.39996
312.66998 | 0.02027 | 0.39996
312.67999 | 0.02194 | 0.39996
312.69 | 0.02035 | 0.39996
312.69998 | 0.02207 | 0.39996
312.70999 | 0.02027 | 0.39996
312.72 | 0.02188 | 0.39996
312.72998 | 0.02027 | 0.39996
312.73999 | 0.02201 | 0.39996
312.75 | 0.02024 | 0.39996
312.75998 | 0.02181 | 0.39996
312.76999 | 0.0205 | 0.39996
312.78 | 0.02197 | 0.39996
312.78998 | 0.02031 | 0.39996
312.79999 | 0.02176 | 0.39996
312.81 | 0.02056 | 0.39996
312.82001 | 0.02192 | 0.39996
312.82999 | 0.02056 | 0.39996
312.84 | 0.02175 | 0.39996
312.85001 | 0.02063 | 0.39996
312.85999 | 0.02168 | 0.39996
312.87 | 0.02062 | 0.39996
312.88 | 0.02189 | 0.39996
312.88998 | 0.02059 | 0.39996
312.89999 | 0.02177 | 0.39996
312.91 | 0.0206 | 0.39996
312.91998 | 0.0216 | 0.39996
312.92999 | 0.0208 | 0.39996
312.94 | 0.0217 | 0.39996
312.94998 | 0.02075 | 0.39996
312.95999 | 0.02178 | 0.39996
312.97 | 0.02087 | 0.39996
312.97998 | 0.02176 | 0.39996
312.98999 | 0.02083 | 0.39996
313 | 0.02166 | 0.39996
313.00998 | 0.02084 | 0.39996
313.01999 | 0.02172 | 0.39996
313.03 | 0.0209 | 0.39996
313.03998 | 0.02153 | 0.39996
313.04999 | 0.02094 | 0.39996
313.06 | 0.02149 | 0.39996
313.07001 | 0.0208 | 0.39996
313.07999 | 0.02157 | 0.39996
313.09 | 0.02096 | 0.39996
313.10001 | 0.02154 | 0.39996
313.10999 | 0.02108 | 0.39996
313.12 | 0.02147 | 0.39996
313.13 | 0.02096 | 0.39996
313.13998 | 0.02149 | 0.39996
313.14999 | 0.02109 | 0.39996
313.16 | 0.02155 | 0.39996
313.16998 | 0.02121 | 0.39996
313.17999 | 0.02149 | 0.39996
313.19 | 0.02111 | 0.39996
313.19998 | 0.02136 | 0.39996
313.20999 | 0.02122 | 0.39996
313.22 | 0.02135 | 0.39996
313.22998 | 0.02124 | 0.39996
313.23999 | 0.02133 | 0.39996
313.25 | 0.02115 | 0.39996
313.25998 | 0.02119 | 0.39996
313.26999 | 0.02127 | 0.39996
313.28 | 0.0212 | 0.39996
313.28998 | 0.02123 | 0.39996
313.29999 | 0.02116 | 0.39996
313.31 | 0.02128 | 0.39996
313.32001 | 0.0211 | 0.39996
313.32999 | 0.02141 | 0.39996
313.34 | 0.02116 | 0.39996
313.35001 | 0.02152 | 0.39996
313.35999 | 0.0211 | 0.39996
313.37 | 0.02154 | 0.39996
313.38 | 0.02109 | 0.39996
313.38998 | 0.02152 | 0.39996
313.39999 | 0.02107 | 0.39996
313.41 | 0.02154 | 0.39996
313.41998 | 0.02113 | 0.39996
313.42999 | 0.02148 | 0.39996
313.44 | 0.02094 | 0.39996
313.44998 | 0.02163 | 0.39996
313.45999 | 0.02113 | 0.39996
313.47 | 0.0217 | 0.39996
313.47998 | 0.0211 | 0.39996
313.48999 | 0.02172 | 0.39996
313.5 | 0.02085 | 0.39996
313.50998 | 0.02171 | 0.39996
313.51999 | 0.02095 | 0.39996
313.53 | 0.02177 | 0.39996
313.53998 | 0.02089 | 0.39996
313.54999 | 0.02189 | 0.39996
313.56 | 0.02097 | 0.39996
313.57001 | 0.02197 | 0.39996
313.57999 | 0.02092 | 0.39996
313.59 | 0.02185 | 0.39996
313.60001 | 0.02094 | 0.39996
313.60999 | 0.02185 | 0.39996
313.62 | 0.02092 | 0.39996
313.63 | 0.02209 | 0.39996
313.63998 | 0.02075 | 0.39996
313.64999 | 0.02216 | 0.39996
313.66 | 0.0207 | 0.39996
313.66998 | 0.02209 | 0.39996
313.67999 | 0.02065 | 0.39996
313.69 | 0.0223 | 0.39996
313.69998 | 0.02072 | 0.39996
313.70999 | 0.02236 | 0.39996
313.72 | 0.02051 | 0.39996
313.72998 | 0.02237 | 0.39996
313.73999 | 0.02069 | 0.39996
313.75 | 0.02228 | 0.39996
313.75998 | 0.02072 | 0.39996
313.76999 | 0.02234 | 0.39996
313.78 | 0.0206 | 0.39996
313.78998 | 0.02242 | 0.39996
313.79999 | 0.02065 | 0.39996
313.81 | 0.02245 | 0.39996
313.82001 | 0.02036 | 0.39996
313.82999 | 0.02266 | 0.39996
313.84 | 0.02062 | 0.39996
313.85001 | 0.02262 | 0.39996
313.85999 | 0.02041 | 0.39996
313.87 | 0.02273 | 0.39996
313.88 | 0.02059 | 0.39996
313.88998 | 0.02265 | 0.39996
313.89999 | 0.02046 | 0.39996
313.91 | 0.02264 | 0.39996
313.91998 | 0.02029 | 0.39996
313.92999 | 0.0227 | 0.39996
313.94 | 0.02025 | 0.39996
313.94998 | 0.02292 | 0.39996
313.95999 | 0.02037 | 0.39996
313.97 | 0.0229 | 0.39996
313.97998 | 0.02022 | 0.39996
313.98999 | 0.02292 | 0.39996
314 | 0.02029 | 0.39996
314.00998 | 0.02291 | 0.39996
314.01999 | 0.02022 | 0.39996
314.03 | 0.02284 | 0.39996
314.03998 | 0.02019 | 0.39996
314.04999 | 0.02314 | 0.39996
314.06 | 0.02009 | 0.39996
314.07001 | 0.02305 | 0.39996
314.07999 | 0.02024 | 0.39996
314.09 | 0.02304 | 0.39996
314.10001 | 0.02015 | 0.39996
314.10999 | 0.0232 | 0.39996
314.12 | 0.02009 | 0.39996
314.13 | 0.02345 | 0.39996
314.13998 | 0.01995 | 0.39996
314.14999 | 0.02316 | 0.39996
314.16 | 0.02001 | 0.39996
314.16998 | 0.02334 | 0.39996
314.17999 | 0.01993 | 0.39996
314.19 | 0.02334 | 0.39996
314.19998 | 0.01992 | 0.39996
314.20999 | 0.02354 | 0.39996
314.22 | 0.01969 | 0.39996
314.22998 | 0.02338 | 0.39996
314.23999 | 0.0198 | 0.39996
314.25 | 0.02361 | 0.39996
314.25998 | 0.01984 | 0.39996
314.26999 | 0.02346 | 0.39996
314.28 | 0.01968 | 0.39996
314.28998 | 0.0235 | 0.39996
314.29999 | 0.01977 | 0.39996
314.31 | 0.02369 | 0.39996
314.32001 | 0.01978 | 0.39996
314.32999 | 0.0237 | 0.39996
314.34 | 0.01967 | 0.39996
314.35001 | 0.02379 | 0.39996
314.35999 | 0.01953 | 0.39996
314.37 | 0.02383 | 0.39996
314.38 | 0.01951 | 0.39996
314.38998 | 0.02385 | 0.39996
314.39999 | 0.01955 | 0.39996
314.41 | 0.02379 | 0.39996
314.41998 | 0.01962 | 0.39996
314.42999 | 0.02387 | 0.39996
314.44 | 0.01961 | 0.39996
314.44998 | 0.02397 | 0.39996
314.45999 | 0.01945 | 0.39996
314.47 | 0.02394 | 0.39996
314.47998 | 0.01941 | 0.39996
314.48999 | 0.02406 | 0.39996
314.5 | 0.01946 | 0.39996
314.50998 | 0.02402 | 0.39996
314.51999 | 0.01937 | 0.39996
314.53 | 0.02401 | 0.39996
314.53998 | 0.01941 | 0.39996
314.54999 | 0.02413 | 0.39996
314.56 | 0.01947 | 0.39996
314.57001 | 0.02411 | 0.39996
314.57999 | 0.01944 | 0.39996
314.59 | 0.02414 | 0.39996
314.60001 | 0.01927 | 0.39996
314.60999 | 0.02428 | 0.39996
314.62 | 0.01929 | 0.39996
314.63 | 0.02421 | 0.39996
314.63998 | 0.01921 | 0.39996
314.64999 | 0.02436 | 0.39996
314.66 | 0.01934 | 0.39996
314.66998 | 0.02438 | 0.39996
314.67999 | 0.01915 | 0.39996
314.69 | 0.02443 | 0.39996
314.69998 | 0.01917 | 0.39996
314.70999 | 0.02445 | 0.39996
314.72 | 0.01912 | 0.39996
314.72998 | 0.02447 | 0.39996
314.73999 | 0.01919 | 0.39996
314.75 | 0.02452 | 0.39996
314.75998 | 0.01907 | 0.39996
314.76999 | 0.02467 | 0.39996
314.78 | 0.01898 | 0.39996
314.78998 | 0.02452 | 0.39996
314.79999 | 0.01899 | 0.39996
314.81 | 0.02455 | 0.39996
314.82001 | 0.01899 | 0.39996
314.82999 | 0.02467 | 0.39996
314.84 | 0.0191 | 0.39996
314.85001 | 0.02459 | 0.39996
314.85999 | 0.01905 | 0.39996
314.87 | 0.02474 | 0.39996
314.88 | 0.01896 | 0.39996
314.88998 | 0.02485 | 0.39996
314.89999 | 0.01887 | 0.39996
314.91 | 0.02483 | 0.39996
314.91998 | 0.0189 | 0.39996
314.92999 | 0.02477 | 0.39996
314.94 | 0.01888 | 0.39996
314.94998 | 0.02487 | 0.39996
314.95999 | 0.01882 | 0.39996
314.97 | 0.02488 | 0.39996
314.97998 | 0.01886 | 0.39996
314.98999 | 0.02497 | 0.39996
315 | 0.01876 | 0.39996
315.00998 | 0.02489 | 0.39996
315.01999 | 0.01879 | 0.39996
315.03 | 0.02507 | 0.39996
315.03998 | 0.01867 | 0.39996
315.04999 | 0.02504 | 0.39996
315.06 | 0.01882 | 0.39996
315.07001 | 0.02522 | 0.39996
315.07999 | 0.01866 | 0.39996
315.09 | 0.02524 | 0.39996
315.10001 | 0.01861 | 0.39996
315.10999 | 0.02524 | 0.39996
315.12 | 0.01861 | 0.39996
315.13 | 0.02518 | 0.39996
315.13998 | 0.0186 | 0.39996
315.14999 | 0.02541 | 0.39996
315.16 | 0.0184 | 0.39996
315.16998 | 0.02539 | 0.39996
315.17999 | 0.01841 | 0.39996
315.19 | 0.02538 | 0.39996
315.19998 | 0.01842 | 0.39996
315.20999 | 0.0255 | 0.39996
315.22 | 0.01836 | 0.39996
315.22998 | 0.0255 | 0.39996
315.23999 | 0.01835 | 0.39996
315.25 | 0.02555 | 0.39996
315.25998 | 0.01826 | 0.39996
315.26999 | 0.02565 | 0.39996
315.28 | 0.01821 | 0.39996
315.28998 | 0.02566 | 0.39996
315.29999 | 0.01813 | 0.39996
315.31 | 0.02576 | 0.39996
315.32001 | 0.01814 | 0.39996
315.32999 | 0.02581 | 0.39996
315.34 | 0.01819 | 0.39996
315.35001 | 0.02582 | 0.39996
315.35999 | 0.01818 | 0.39996
315.37 | 0.02578 | 0.39996
315.38 | 0.01802 | 0.39996
315.38998 | 0.02581 | 0.39996
315.39999 | 0.01793 | 0.39996
315.41 | 0.02604 | 0.39996
315.41998 | 0.01793 | 0.39996
315.42999 | 0.02587 | 0.39996
315.44 | 0.01783 | 0.39996
315.44998 | 0.02609 | 0.39996
315.45999 | 0.01783 | 0.39996
315.47 | 0.02613 | 0.39996
315.47998 | 0.01778 | 0.39996
315.48999 | 0.02633 | 0.39996
315.5 | 0.01779 | 0.39996
315.50998 | 0.02619 | 0.39996
315.51999 | 0.01763 | 0.39996
315.53 | 0.02619 | 0.39996
315.53998 | 0.01774 | 0.39996
315.54999 | 0.02625 | 0.39996
315.56 | 0.01767 | 0.39996
315.57001 | 0.02641 | 0.39996
315.57999 | 0.0177 | 0.39996
315.59 | 0.0263 | 0.39996
315.60001 | 0.01761 | 0.39996
315.60999 | 0.02649 | 0.39996
315.62 | 0.0175 | 0.39996
315.63 | 0.02659 | 0.39996
315.63998 | 0.01742 | 0.39996
315.64999 | 0.02653 | 0.39996
315.66 | 0.01733 | 0.39996
315.66998 | 0.02653 | 0.39996
315.67999 | 0.01736 | 0.39996
315.69 | 0.02651 | 0.39996
315.69998 | 0.01742 | 0.39996
315.70999 | 0.02668 | 0.39996
315.72 | 0.01727 | 0.39996
315.72998 | 0.02664 | 0.39996
315.73999 | 0.01715 | 0.39996
315.75 | 0.02669 | 0.39996
315.75998 | 0.01727 | 0.39996
315.76999 | 0.02669 | 0.39996
315.78 | 0.01735 | 0.39996
315.78998 | 0.02671 | 0.39996
315.79999 | 0.01715 | 0.39996
315.81 | 0.02683 | 0.39996
315.82001 | 0.01709 | 0.39996
315.82999 | 0.02683 | 0.39996
315.84 | 0.01721 | 0.39996
315.85001 | 0.0269 | 0.39996
315.85999 | 0.01704 | 0.39996
315.87 | 0.02704 | 0.39996
315.88 | 0.01713 | 0.39996
315.88998 | 0.02704 | 0.39996
315.89999 | 0.01689 | 0.39996
315.91 | 0.02687 | 0.39996
315.91998 | 0.01682 | 0.39996
315.92999 | 0.02701 | 0.39996
315.94 | 0.01703 | 0.39996
315.94998 | 0.02708 | 0.39996
315.95999 | 0.01685 | 0.39996
315.97 | 0.02728 | 0.39996
315.97998 | 0.01685 | 0.39996
315.98999 | 0.02716 | 0.39996
316 | 0.01699 | 0.39996
316.00998 | 0.02719 | 0.39996
316.01999 | 0.01665 | 0.39996
316.03 | 0.02723 | 0.39996
316.03998 | 0.01675 | 0.39996
316.04999 | 0.02718 | 0.39996
316.06 | 0.0167 | 0.39996
316.07001 | 0.02734 | 0.39996
316.07999 | 0.01671 | 0.39996
316.09 | 0.02728 | 0.39996
316.10001 | 0.01661 | 0.39996
316.10999 | 0.02727 | 0.39996
316.12 | 0.01663 | 0.39996
316.13 | 0.02735 | 0.39996
316.13998 | 0.01653 | 0.39996
316.14999 | 0.02743 | 0.39996
316.16 | 0.01655 | 0.39996
316.16998 | 0.02736 | 0.39996
316.17999 | 0.0167 | 0.39996
316.19 | 0.02741 | 0.39996
316.19998 | 0.01657 | 0.39996
316.20999 | 0.02743 | 0.39996
316.22 | 0.01662 | 0.39996
316.22998 | 0.02742 | 0.39996
316.23999 | 0.01652 | 0.39996
316.25 | 0.02757 | 0.39996
316.25998 | 0.0165 | 0.39996
316.26999 | 0.02745 | 0.39996
316.28 | 0.01654 | 0.39996
316.28998 | 0.02763 | 0.39996
316.29999 | 0.01646 | 0.39996
316.31 | 0.02765 | 0.39996
316.32001 | 0.01637 | 0.39996
316.32999 | 0.02755 | 0.39996
316.34 | 0.01623 | 0.39996
316.35001 | 0.02765 | 0.39996
316.35999 | 0.01635 | 0.39996
316.37 | 0.0277 | 0.39996
316.38 | 0.01633 | 0.39996
316.38998 | 0.0277 | 0.39996
316.39999 | 0.01636 | 0.39996
316.41 | 0.02775 | 0.39996
316.41998 | 0.01641 | 0.39996
316.42999 | 0.02763 | 0.39996
316.44 | 0.01636 | 0.39996
316.44998 | 0.02768 | 0.39996
316.45999 | 0.01634 | 0.39996
316.47 | 0.02784 | 0.39996
316.47998 | 0.01618 | 0.39996
316.48999 | 0.02776 | 0.39996
316.5 | 0.0162 | 0.39996
316.50998 | 0.02782 | 0.39996
316.51999 | 0.01628 | 0.39996
316.53 | 0.02769 | 0.39996
316.53998 | 0.0162 | 0.39996
316.54999 | 0.0278 | 0.39996
316.56 | 0.01609 | 0.39996
316.57001 | 0.02785 | 0.39996
316.57999 | 0.01609 | 0.39996
316.59 | 0.02817 | 0.39996
316.60001 | 0.016 | 0.39996
316.60999 | 0.02797 | 0.39996
316.62 | 0.01612 | 0.39996
316.63 | 0.0281 | 0.39996
316.63998 | 0.01605 | 0.39996
316.64999 | 0.02818 | 0.39996
316.66 | 0.01611 | 0.39996
316.66998 | 0.02802 | 0.39996
316.67999 | 0.01595 | 0.39996
316.69 | 0.0282 | 0.39996
316.69998 | 0.0161 | 0.39996
316.70999 | 0.02832 | 0.39996
316.72 | 0.01584 | 0.39996
316.72998 | 0.02834 | 0.39996
316.73999 | 0.01595 | 0.39996
316.75 | 0.02833 | 0.39996
316.75998 | 0.01598 | 0.39996
316.76999 | 0.02826 | 0.39996
316.78 | 0.01603 | 0.39996
316.78998 | 0.02844 | 0.39996
316.79999 | 0.01598 | 0.39996
316.81 | 0.02847 | 0.39996
316.82001 | 0.01585 | 0.39996
316.82999 | 0.02855 | 0.39996
316.84 | 0.01578 | 0.39996
316.85001 | 0.02861 | 0.39996
316.85999 | 0.01572 | 0.39996
316.87 | 0.02857 | 0.39996
316.88 | 0.01575 | 0.39996
316.88998 | 0.02861 | 0.39996
316.89999 | 0.01572 | 0.39996
316.91 | 0.02867 | 0.39996
316.91998 | 0.01573 | 0.39996
316.92999 | 0.0287 | 0.39996
316.94 | 0.01566 | 0.39996
316.94998 | 0.02873 | 0.39996
316.95999 | 0.01557 | 0.39996
316.97 | 0.02869 | 0.39996
316.97998 | 0.01572 | 0.39996
316.98999 | 0.02884 | 0.39996
317 | 0.01559 | 0.39996
317.00998 | 0.02885 | 0.39996
317.01999 | 0.01558 | 0.39996
317.03 | 0.02882 | 0.39996
317.03998 | 0.01559 | 0.39996
317.04999 | 0.02912 | 0.39996
317.06 | 0.01551 | 0.39996
317.07001 | 0.02895 | 0.39996
317.07999 | 0.01554 | 0.39996
317.09 | 0.02916 | 0.39996
317.10001 | 0.01556 | 0.39996
317.10999 | 0.02914 | 0.39996
317.12 | 0.01546 | 0.39996
317.13 | 0.02914 | 0.39996
317.13998 | 0.01539 | 0.39996
317.14999 | 0.02918 | 0.39996
317.16 | 0.01544 | 0.39996
317.16998 | 0.02915 | 0.39996
317.17999 | 0.01537 | 0.39996
317.19 | 0.02909 | 0.39996
317.19998 | 0.01539 | 0.39996
317.20999 | 0.02921 | 0.39996
317.22 | 0.01552 | 0.39996
317.22998 | 0.02923 | 0.39996
317.23999 | 0.01531 | 0.39996
317.25 | 0.02925 | 0.39996
317.25998 | 0.01537 | 0.39996
317.26999 | 0.02929 | 0.39996
317.28 | 0.01543 | 0.39996
317.28998 | 0.02936 | 0.39996
317.29999 | 0.01529 | 0.39996
317.31 | 0.02933 | 0.39996
317.32001 | 0.01535 | 0.39996
317.32999 | 0.02939 | 0.39996
317.34 | 0.0152 | 0.39996
317.35001 | 0.02937 | 0.39996
317.35999 | 0.01531 | 0.39996
317.37 | 0.02934 | 0.39996
317.38 | 0.01506 | 0.39996
317.38998 | 0.02937 | 0.39996
317.39999 | 0.01531 | 0.39996
317.41 | 0.0295 | 0.39996
317.41998 | 0.01524 | 0.39996
317.42999 | 0.02951 | 0.39996
317.44 | 0.01521 | 0.39996
317.44998 | 0.02961 | 0.39996
317.45999 | 0.01512 | 0.39996
317.47 | 0.02962 | 0.39996
317.47998 | 0.01509 | 0.39996
317.48999 | 0.02966 | 0.39996
317.5 | 0.0152 | 0.39996
317.50998 | 0.02972 | 0.39996
317.51999 | 0.01502 | 0.39996
317.53 | 0.02953 | 0.39996
317.53998 | 0.01504 | 0.39996
317.54999 | 0.02961 | 0.39996
317.56 | 0.01501 | 0.39996
317.57001 | 0.02972 | 0.39996
317.57999 | 0.01506 | 0.39996
317.59 | 0.02977 | 0.39996
317.60001 | 0.01502 | 0.39996
317.60999 | 0.02982 | 0.39996
317.62 | 0.01501 | 0.39996
317.63 | 0.02991 | 0.39996
317.63998 | 0.015 | 0.39996
317.64999 | 0.02986 | 0.39996
317.66 | 0.01496 | 0.39996
317.66998 | 0.02993 | 0.39996
317.67999 | 0.01481 | 0.39996
317.69 | 0.02982 | 0.39996
317.69998 | 0.0149 | 0.39996
317.70999 | 0.03001 | 0.39996
317.72 | 0.01484 | 0.39996
317.72998 | 0.02987 | 0.39996
317.73999 | 0.01499 | 0.39996
317.75 | 0.02993 | 0.39996
317.75998 | 0.01493 | 0.39996
317.76999 | 0.03007 | 0.39996
317.78 | 0.01489 | 0.39996
317.78998 | 0.03014 | 0.39996
317.79999 | 0.01486 | 0.39996
317.81 | 0.03008 | 0.39996
317.82001 | 0.01472 | 0.39996
317.82999 | 0.03019 | 0.39996
317.84 | 0.01463 | 0.39996
317.85001 | 0.03014 | 0.39996
317.85999 | 0.01475 | 0.39996
317.87 | 0.03015 | 0.39996
317.88 | 0.01462 | 0.39996
317.88998 | 0.03019 | 0.39996
317.89999 | 0.01463 | 0.39996
317.91 | 0.0303 | 0.39996
317.91998 | 0.01451 | 0.39996
317.92999 | 0.03025 | 0.39996
317.94 | 0.01465 | 0.39996
317.94998 | 0.03016 | 0.39996
317.95999 | 0.01464 | 0.39996
317.97 | 0.03036 | 0.39996
317.97998 | 0.01452 | 0.39996
317.98999 | 0.0304 | 0.39996
318 | 0.01463 | 0.39996
318.00998 | 0.03037 | 0.39996
318.01999 | 0.01455 | 0.39996
318.03 | 0.03039 | 0.39996
318.03998 | 0.01454 | 0.39996
318.04999 | 0.03038 | 0.39996
318.06 | 0.01459 | 0.39996
318.07001 | 0.03043 | 0.39996
318.07999 | 0.01448 | 0.39996
318.09 | 0.03048 | 0.39996
318.10001 | 0.01441 | 0.39996
318.10999 | 0.03051 | 0.39996
318.12 | 0.01447 | 0.39996
318.13 | 0.03041 | 0.39996
318.13998 | 0.01442 | 0.39996
318.14999 | 0.03065 | 0.39996
318.16 | 0.01444 | 0.39996
318.16998 | 0.03063 | 0.39996
318.17999 | 0.01444 | 0.39996
318.19 | 0.03068 | 0.39996
318.19998 | 0.01435 | 0.39996
318.20999 | 0.0307 | 0.39996
318.22 | 0.01437 | 0.39996
318.22998 | 0.03064 | 0.39996
318.23999 | 0.01414 | 0.39996
318.25 | 0.03081 | 0.39996
318.25998 | 0.01429 | 0.39996
318.26999 | 0.03076 | 0.39996
318.28 | 0.01423 | 0.39996
318.28998 | 0.03067 | 0.39996
318.29999 | 0.0143 | 0.39996
318.31 | 0.03095 | 0.39996
318.32001 | 0.01421 | 0.39996
318.32999 | 0.03086 | 0.39996
318.34 | 0.01428 | 0.39996
318.35001 | 0.03092 | 0.39996
318.35999 | 0.01415 | 0.39996
318.37 | 0.03089 | 0.39996
318.38 | 0.01406 | 0.39996
318.38998 | 0.03099 | 0.39996
318.39999 | 0.0142 | 0.39996
318.41 | 0.03103 | 0.39996
318.41998 | 0.01416 | 0.39996
318.42999 | 0.03115 | 0.39996
318.44 | 0.01413 | 0.39996
318.44998 | 0.03101 | 0.39996
318.45999 | 0.01397 | 0.39996
318.47 | 0.03113 | 0.39996
318.47998 | 0.01409 | 0.39996
318.48999 | 0.03106 | 0.39996
318.5 | 0.01403 | 0.39996
318.50998 | 0.03121 | 0.39996
318.51999 | 0.01397 | 0.39996
318.53 | 0.03118 | 0.39996
318.53998 | 0.01387 | 0.39996
318.54999 | 0.03122 | 0.39996
318.56 | 0.01402 | 0.39996
318.57001 | 0.03124 | 0.39996
318.57999 | 0.01408 | 0.39996
318.59 | 0.03133 | 0.39996
318.60001 | 0.01399 | 0.39996
318.60999 | 0.03112 | 0.39996
318.62 | 0.01388 | 0.39996
318.63 | 0.0313 | 0.39996
318.63998 | 0.01382 | 0.39996
318.64999 | 0.03133 | 0.39996
318.66 | 0.01373 | 0.39996
318.66998 | 0.03134 | 0.39996
318.67999 | 0.01384 | 0.39996
318.69 | 0.03151 | 0.39996
318.69998 | 0.0138 | 0.39996
318.70999 | 0.03145 | 0.39996
318.72 | 0.01373 | 0.39996
318.72998 | 0.03145 | 0.39996
318.73999 | 0.01374 | 0.39996
318.75 | 0.03157 | 0.39996
318.75998 | 0.01368 | 0.39996
318.76999 | 0.03149 | 0.39996
318.78 | 0.01372 | 0.39996
318.78998 | 0.03155 | 0.39996
318.79999 | 0.01369 | 0.39996
318.81 | 0.03173 | 0.39996
318.82001 | 0.01383 | 0.39996
318.82999 | 0.03165 | 0.39996
318.84 | 0.0136 | 0.39996
318.85001 | 0.03159 | 0.39996
318.85999 | 0.01361 | 0.39996
318.87 | 0.03184 | 0.39996
318.88 | 0.01359 | 0.39996
318.88998 | 0.03174 | 0.39996
318.89999 | 0.01342 | 0.39996
318.91 | 0.03176 | 0.39996
318.91998 | 0.01346 | 0.39996
318.92999 | 0.03177 | 0.39996
318.94 | 0.01341 | 0.39996
318.94998 | 0.03192 | 0.39996
318.95999 | 0.01343 | 0.39996
318.97 | 0.0319 | 0.39996
318.97998 | 0.01335 | 0.39996
318.98999 | 0.03191 | 0.39996
319 | 0.01335 | 0.39996
319.00998 | 0.03194 | 0.39996
319.01999 | 0.01337 | 0.39996
319.03 | 0.03189 | 0.39996
319.03998 | 0.01331 | 0.39996
319.04999 | 0.03204 | 0.39996
319.06 | 0.01331 | 0.39996
319.07001 | 0.03207 | 0.39996
319.07999 | 0.01322 | 0.39996
319.09 | 0.0321 | 0.39996
319.10001 | 0.01315 | 0.39996
319.10999 | 0.03212 | 0.39996
319.12 | 0.01297 | 0.39996
319.13 | 0.03229 | 0.39996
319.13998 | 0.01308 | 0.39996
319.14999 | 0.03213 | 0.39996
319.16 | 0.01313 | 0.39996
319.16998 | 0.03217 | 0.39996
319.17999 | 0.01312 | 0.39996
319.19 | 0.0322 | 0.39996
319.19998 | 0.0132 | 0.39996
319.20999 | 0.03233 | 0.39996
319.22 | 0.01311 | 0.39996
319.22998 | 0.03228 | 0.39996
319.23999 | 0.01293 | 0.39996
319.25 | 0.03235 | 0.39996
319.25998 | 0.01296 | 0.39996
319.26999 | 0.03248 | 0.39996
319.28 | 0.0131 | 0.39996
319.28998 | 0.03256 | 0.39996
319.29999 | 0.01284 | 0.39996
319.31 | 0.03253 | 0.39996
319.32001 | 0.01292 | 0.39996
319.32999 | 0.03255 | 0.39996
319.34 | 0.01283 | 0.39996
319.35001 | 0.03272 | 0.39996
319.35999 | 0.0128 | 0.39996
319.37 | 0.03247 | 0.39996
319.38 | 0.01284 | 0.39996
319.38998 | 0.03253 | 0.39996
319.39999 | 0.01276 | 0.39996
319.41 | 0.03252 | 0.39996
319.41998 | 0.0128 | 0.39996
319.42999 | 0.03257 | 0.39996
319.44 | 0.01288 | 0.39996
319.44998 | 0.03275 | 0.39996
319.45999 | 0.01274 | 0.39996
319.47 | 0.0327 | 0.39996
319.47998 | 0.01262 | 0.39996
319.48999 | 0.03261 | 0.39996
319.5 | 0.01266 | 0.39996
319.50998 | 0.03266 | 0.39996
319.51999 | 0.01268 | 0.39996
319.53 | 0.0328 | 0.39996
319.53998 | 0.01261 | 0.39996
319.54999 | 0.03271 | 0.39996
319.56 | 0.01256 | 0.39996
319.57001 | 0.03266 | 0.39996
319.57999 | 0.01245 | 0.39996
319.59 | 0.03269 | 0.39996
319.60001 | 0.01265 | 0.39996
319.60999 | 0.03273 | 0.39996
319.62 | 0.01257 | 0.39996
319.63 | 0.03269 | 0.39996
319.63998 | 0.0124 | 0.39996
319.64999 | 0.03275 | 0.39996
319.66 | 0.01253 | 0.39996
319.66998 | 0.03278 | 0.39996
319.67999 | 0.01254 | 0.39996
319.69 | 0.03271 | 0.39996
319.69998 | 0.0124 | 0.39996
319.70999 | 0.03277 | 0.39996
319.72 | 0.01237 | 0.39996
319.72998 | 0.03265 | 0.39996
319.73999 | 0.01238 | 0.39996
319.75 | 0.03282 | 0.39996
319.75998 | 0.01242 | 0.39996
319.76999 | 0.03273 | 0.39996
319.78 | 0.0124 | 0.39996
319.78998 | 0.03283 | 0.39996
319.79999 | 0.01238 | 0.39996
319.81 | 0.03267 | 0.39996
319.82001 | 0.01236 | 0.39996
319.82999 | 0.03282 | 0.39996
319.84 | 0.01233 | 0.39996
319.85001 | 0.03266 | 0.39996
319.85999 | 0.01238 | 0.39996
319.87 | 0.03256 | 0.39996
319.88 | 0.01238 | 0.39996
319.88998 | 0.03265 | 0.39996
319.89999 | 0.01242 | 0.39996
319.91 | 0.0325 | 0.39996
319.91998 | 0.01243 | 0.39996
319.92999 | 0.0326 | 0.39996
319.94 | 0.01249 | 0.39996
319.94998 | 0.0324 | 0.39996
319.95999 | 0.01249 | 0.39996
319.97 | 0.0325 | 0.39996
319.97998 | 0.01256 | 0.39996
319.98999 | 0.03249 | 0.39996
320 | 0.01251 | 0.39996
320.00998 | -0.3125 | 0.30004
320.01999 | -0.85947 | 0.30004
320.03 | -0.66139 | 0.30004
320.03998 | -0.55815 | 0.30004
320.04999 | -0.4748 | 0.30004
320.06 | -0.42938 | 0.30004
320.07001 | -0.37989 | 0.30004
320.07999 | -0.35597 | 0.30004
320.09 | -0.32138 | 0.30004
320.10001 | -0.30762 | 0.30004
320.10999 | -0.28101 | 0.30004
320.12 | -0.27322 | 0.30004
320.13 | -0.25102 | 0.30004
320.13998 | -0.24701 | 0.30004
320.14999 | -0.22808 | 0.30004
320.16 | -0.22646 | 0.30004
320.16998 | -0.20975 | 0.30004
320.17999 | -0.20956 | 0.30004
320.19 | -0.1944 | 0.30004
320.19998 | -0.19554 | 0.30004
320.20999 | -0.18159 | 0.30004
320.22 | -0.18364 | 0.30004
320.22998 | -0.1706 | 0.30004
320.23999 | -0.17332 | 0.30004
320.25 | -0.16111 | 0.30004
320.25998 | -0.16428 | 0.30004
320.26999 | -0.15284 | 0.30004
320.28 | -0.15637 | 0.30004
320.28998 | -0.14559 | 0.30004
320.29999 | -0.1495 | 0.30004
320.31 | -0.13913 | 0.30004
320.32001 | -0.14325 | 0.30004
320.32999 | -0.13329 | 0.30004
320.34 | -0.13758 | 0.30004
320.35001 | -0.12792 | 0.30004
320.35999 | -0.13236 | 0.30004
320.37 | -0.1232 | 0.30004
320.38 | -0.12766 | 0.30004
320.38998 | -0.1187 | 0.30004
320.39999 | -0.12327 | 0.30004
320.41 | -0.11476 | 0.30004
320.41998 | -0.11936 | 0.30004
320.42999 | -0.11088 | 0.30004
320.44 | -0.11562 | 0.30004
320.44998 | -0.10757 | 0.30004
320.45999 | -0.1121 | 0.30004
320.47 | -0.10424 | 0.30004
320.47998 | -0.10897 | 0.30004
320.48999 | -0.10138 | 0.30004
320.5 | -0.10608 | 0.30004
320.50998 | -0.09853 | 0.30004
320.51999 | -0.10317 | 0.30004
320.53 | -0.09608 | 0.30004
320.53998 | -0.10059 | 0.30004
320.54999 | -0.09367 | 0.30004
320.56 | -0.09812 | 0.30004
320.57001 | -0.09129 | 0.30004
320.57999 | -0.09583 | 0.30004
320.59 | -0.0892 | 0.30004
320.60001 | -0.09366 | 0.30004
320.60999 | -0.08713 | 0.30004
320.62 | -0.09151 | 0.30004
320.63 | -0.08537 | 0.30004
320.63998 | -0.08947 | 0.30004
320.64999 | -0.08326 | 0.30004
320.66 | -0.08741 | 0.30004
320.66998 | -0.08141 | 0.30004
320.67999 | -0.08569 | 0.30004
320.69 | -0.07989 | 0.30004
320.69998 | -0.08393 | 0.30004
320.70999 | -0.07836 | 0.30004
320.72 | -0.08224 | 0.30004
320.72998 | -0.07672 | 0.30004
320.73999 | -0.08061 | 0.30004
320.75 | -0.07546 | 0.30004
320.75998 | -0.07917 | 0.30004
320.76999 | -0.07392 | 0.30004
320.78 | -0.07783 | 0.30004
320.78998 | -0.07265 | 0.30004
320.79999 | -0.07623 | 0.30004
320.81 | -0.07145 | 0.30004
320.82001 | -0.07481 | 0.30004
320.82999 | -0.07013 | 0.30004
320.84 | -0.07349 | 0.30004
320.85001 | -0.06906 | 0.30004
320.85999 | -0.07207 | 0.30004
320.87 | -0.06781 | 0.30004
320.88 | -0.07094 | 0.30004
320.88998 | -0.06672 | 0.30004
320.89999 | -0.06989 | 0.30004
320.91 | -0.06576 | 0.30004
320.91998 | -0.06873 | 0.30004
320.92999 | -0.06465 | 0.30004
320.94 | -0.06766 | 0.30004
320.94998 | -0.06379 | 0.30004
320.95999 | -0.06654 | 0.30004
320.97 | -0.06274 | 0.30004
320.97998 | -0.06563 | 0.30004
320.98999 | -0.06169 | 0.30004
321 | -0.06444 | 0.30004
321.00998 | -0.06082 | 0.30004
321.01999 | -0.06354 | 0.30004
321.03 | -0.06004 | 0.30004
321.03998 | -0.0626 | 0.30004
321.04999 | -0.05932 | 0.30004
321.06 | -0.06175 | 0.30004
321.07001 | -0.05833 | 0.30004
321.07999 | -0.06075 | 0.30004
321.09 | -0.05764 | 0.30004
321.10001 | -0.05994 | 0.30004
321.10999 | -0.05681 | 0.30004
321.12 | -0.05904 | 0.30004
321.13 | -0.05592 | 0.30004
321.13998 | -0.05834 | 0.30004
321.14999 | -0.05536 | 0.30004
321.16 | -0.05768 | 0.30004
321.16998 | -0.0545 | 0.30004
321.17999 | -0.05683 | 0.30004
321.19 | -0.054 | 0.30004
321.19998 | -0.05603 | 0.30004
321.20999 | -0.05325 | 0.30004
321.22 | -0.05545 | 0.30004
321.22998 | -0.05255 | 0.30004
321.23999 | -0.05479 | 0.30004
321.25 | -0.0519 | 0.30004
321.25998 | -0.05404 | 0.30004
321.26999 | -0.05125 | 0.30004
321.28 | -0.05342 | 0.30004
321.28998 | -0.05051 | 0.30004
321.29999 | -0.05283 | 0.30004
321.31 | -0.0499 | 0.30004
321.32001 | -0.0522 | 0.30004
321.32999 | -0.04935 | 0.30004
321.34 | -0.0517 | 0.30004
321.35001 | -0.0489 | 0.30004
321.35999 | -0.05121 | 0.30004
321.37 | -0.0483 | 0.30004
321.38 | -0.05055 | 0.30004
321.38998 | -0.04786 | 0.30004
321.39999 | -0.05002 | 0.30004
321.41 | -0.04726 | 0.30004
321.41998 | -0.04965 | 0.30004
321.42999 | -0.04679 | 0.30004
321.44 | -0.04906 | 0.30004
321.44998 | -0.04612 | 0.30004
321.45999 | -0.04861 | 0.30004
321.47 | -0.04576 | 0.30004
321.47998 | -0.04801 | 0.30004
321.48999 | -0.0451 | 0.30004
321.5 | -0.04757 | 0.30004
321.50998 | -0.04473 | 0.30004
321.51999 | -0.04692 | 0.30004
321.53 | -0.04416 | 0.30004
321.53998 | -0.04654 | 0.30004
321.54999 | -0.04374 | 0.30004
321.56 | -0.04616 | 0.30004
321.57001 | -0.0434 | 0.30004
321.57999 | -0.04592 | 0.30004
321.59 | -0.04297 | 0.30004
321.60001 | -0.04531 | 0.30004
321.60999 | -0.04249 | 0.30004
321.62 | -0.04478 | 0.30004
321.63 | -0.042 | 0.30004
321.63998 | -0.04452 | 0.30004
321.64999 | -0.04153 | 0.30004
321.66 | -0.04399 | 0.30004
321.66998 | -0.04114 | 0.30004
321.67999 | -0.04368 | 0.30004
321.69 | -0.04073 | 0.30004
321.69998 | -0.0432 | 0.30004
321.70999 | -0.04032 | 0.30004
321.72 | -0.0428 | 0.30004
321.72998 | -0.0399 | 0.30004
321.73999 | -0.04242 | 0.30004
321.75 | -0.03962 | 0.30004
321.75998 | -0.0421 | 0.30004
321.76999 | -0.03927 | 0.30004
321.78 | -0.04171 | 0.30004
321.78998 | -0.03892 | 0.30004
321.79999 | -0.04125 | 0.30004
321.81 | -0.03862 | 0.30004
321.82001 | -0.04105 | 0.30004
321.82999 | -0.03824 | 0.30004
321.84 | -0.04067 | 0.30004
321.85001 | -0.03786 | 0.30004
321.85999 | -0.04038 | 0.30004
321.87 | -0.03746 | 0.30004
321.88 | -0.03996 | 0.30004
321.88998 | -0.03716 | 0.30004
321.89999 | -0.03957 | 0.30004
321.91 | -0.03686 | 0.30004
321.91998 | -0.03919 | 0.30004
321.92999 | -0.03648 | 0.30004
321.94 | -0.03887 | 0.30004
321.94998 | -0.03608 | 0.30004
321.95999 | -0.03867 | 0.30004
321.97 | -0.03579 | 0.30004
321.97998 | -0.03837 | 0.30004
321.98999 | -0.03555 | 0.30004
322 | -0.03802 | 0.30004
322.00998 | -0.03518 | 0.30004
322.01999 | -0.03776 | 0.30004
322.03 | -0.0349 | 0.30004
322.03998 | -0.03755 | 0.30004
322.04999 | -0.0346 | 0.30004
322.06 | -0.03729 | 0.30004
322.07001 | -0.0343 | 0.30004
322.07999 | -0.03689 | 0.30004
322.09 | -0.03406 | 0.30004
322.10001 | -0.03658 | 0.30004
322.10999 | -0.0337 | 0.30004
322.12 | -0.03644 | 0.30004
322.13 | -0.03348 | 0.30004
322.13998 | -0.03607 | 0.30004
322.14999 | -0.0332 | 0.30004
322.16 | -0.03577 | 0.30004
322.16998 | -0.03289 | 0.30004
322.17999 | -0.03552 | 0.30004
322.19 | -0.03262 | 0.30004
322.19998 | -0.0353 | 0.30004
322.20999 | -0.0324 | 0.30004
322.22 | -0.03525 | 0.30004
322.22998 | -0.03219 | 0.30004
322.23999 | -0.03478 | 0.30004
322.25 | -0.03197 | 0.30004
322.25998 | -0.03447 | 0.30004
322.26999 | -0.0316 | 0.30004
322.28 | -0.03436 | 0.30004
322.28998 | -0.03132 | 0.30004
322.29999 | -0.03406 | 0.30004
322.31 | -0.03118 | 0.30004
322.32001 | -0.03383 | 0.30004
322.32999 | -0.0309 | 0.30004
322.34 | -0.03351 | 0.30004
322.35001 | -0.03063 | 0.30004
322.35999 | -0.03322 | 0.30004
322.37 | -0.03043 | 0.30004
322.38 | -0.03311 | 0.30004
322.38998 | -0.03017 | 0.30004
322.39999 | -0.0328 | 0.30004
322.41 | -0.02995 | 0.30004
322.41998 | -0.03258 | 0.30004
322.42999 | -0.02972 | 0.30004
322.44 | -0.03231 | 0.30004
322.44998 | -0.0295 | 0.30004
322.45999 | -0.03217 | 0.30004
322.47 | -0.02927 | 0.30004
322.47998 | -0.0321 | 0.30004
322.48999 | -0.02902 | 0.30004
322.5 | -0.03175 | 0.30004
322.50998 | -0.02894 | 0.30004
322.51999 | -0.03158 | 0.30004
322.53 | -0.02864 | 0.30004
322.53998 | -0.03133 | 0.30004
322.54999 | -0.02855 | 0.30004
322.56 | -0.03106 | 0.30004
322.57001 | -0.02831 | 0.30004
322.57999 | -0.03089 | 0.30004
322.59 | -0.02808 | 0.30004
322.60001 | -0.03072 | 0.30004
322.60999 | -0.02784 | 0.30004
322.62 | -0.03057 | 0.30004
322.63 | -0.02769 | 0.30004
322.63998 | -0.03041 | 0.30004
322.64999 | -0.02747 | 0.30004
322.66 | -0.03025 | 0.30004
322.66998 | -0.02731 | 0.30004
322.67999 | -0.03004 | 0.30004
322.69 | -0.02708 | 0.30004
322.69998 | -0.02981 | 0.30004
322.70999 | -0.02665 | 0.30004
322.72 | -0.02965 | 0.30004
322.72998 | -0.02679 | 0.30004
322.73999 | -0.02942 | 0.30004
322.75 | -0.02638 | 0.30004
322.75998 | -0.02921 | 0.30004
322.76999 | -0.02629 | 0.30004
322.78 | -0.02907 | 0.30004
322.78998 | -0.02608 | 0.30004
322.79999 | -0.0289 | 0.30004
322.81 | -0.02595 | 0.30004
322.82001 | -0.02869 | 0.30004
322.82999 | -0.02589 | 0.30004
322.84 | -0.02858 | 0.30004
322.85001 | -0.0257 | 0.30004
322.85999 | -0.0283 | 0.30004
322.87 | -0.02543 | 0.30004
322.88 | -0.02817 | 0.30004
322.88998 | -0.02523 | 0.30004
322.89999 | -0.028 | 0.30004
322.91 | -0.02499 | 0.30004
322.91998 | -0.02794 | 0.30004
322.92999 | -0.02492 | 0.30004
322.94 | -0.02772 | 0.30004
322.94998 | -0.02464 | 0.30004
322.95999 | -0.02746 | 0.30004
322.97 | -0.02447 | 0.30004
322.97998 | -0.02739 | 0.30004
322.98999 | -0.02438 | 0.30004
323 | -0.02724 | 0.30004
323.00998 | -0.02422 | 0.30004
323.01999 | -0.02702 | 0.30004
323.03 | -0.02403 | 0.30004
323.03998 | -0.02689 | 0.30004
323.04999 | -0.02393 | 0.30004
323.06 | -0.02677 | 0.30004
323.07001 | -0.02374 | 0.30004
323.07999 | -0.02668 | 0.30004
323.09 | -0.02358 | 0.30004
323.10001 | -0.02637 | 0.30004
323.10999 | -0.02344 | 0.30004
323.12 | -0.02624 | 0.30004
323.13 | -0.02316 | 0.30004
323.13998 | -0.02616 | 0.30004
323.14999 | -0.02318 | 0.30004
323.16 | -0.02606 | 0.30004
323.16998 | -0.02292 | 0.30004
323.17999 | -0.02589 | 0.30004
323.19 | -0.02288 | 0.30004
323.19998 | -0.02578 | 0.30004
323.20999 | -0.02256 | 0.30004
323.22 | -0.02565 | 0.30004
323.22998 | -0.02252 | 0.30004
323.23999 | -0.02541 | 0.30004
323.25 | -0.02231 | 0.30004
323.25998 | -0.02536 | 0.30004
323.26999 | -0.0223 | 0.30004
323.28 | -0.02518 | 0.30004
323.28998 | -0.022 | 0.30004
323.29999 | -0.02504 | 0.30004
323.31 | -0.02197 | 0.30004
323.32001 | -0.02475 | 0.30004
323.32999 | -0.02168 | 0.30004
323.34 | -0.02479 | 0.30004
323.35001 | -0.0215 | 0.30004
323.35999 | -0.02447 | 0.30004
323.37 | -0.02149 | 0.30004
323.38 | -0.02445 | 0.30004
323.38998 | -0.02143 | 0.30004
323.39999 | -0.02431 | 0.30004
323.41 | -0.02123 | 0.30004
323.41998 | -0.02426 | 0.30004
323.42999 | -0.02097 | 0.30004
323.44 | -0.0242 | 0.30004
323.44998 | -0.02092 | 0.30004
323.45999 | -0.02401 | 0.30004
323.47 | -0.02079 | 0.30004
323.47998 | -0.02382 | 0.30004
323.48999 | -0.02063 | 0.30004
323.5 | -0.02366 | 0.30004
323.50998 | -0.02065 | 0.30004
323.51999 | -0.02359 | 0.30004
323.53 | -0.02037 | 0.30004
323.53998 | -0.02334 | 0.30004
323.54999 | -0.02026 | 0.30004
323.56 | -0.0233 | 0.30004
323.57001 | -0.02021 | 0.30004
323.57999 | -0.02326 | 0.30004
323.59 | -0.0199 | 0.30004
323.60001 | -0.02315 | 0.30004
323.60999 | -0.01994 | 0.30004
323.62 | -0.02313 | 0.30004
323.63 | -0.0198 | 0.30004
323.63998 | -0.02282 | 0.30004
323.64999 | -0.01968 | 0.30004
323.66 | -0.02283 | 0.30004
323.66998 | -0.01955 | 0.30004
323.67999 | -0.02271 | 0.30004
323.69 | -0.01947 | 0.30004
323.69998 | -0.02267 | 0.30004
323.70999 | -0.01929 | 0.30004
323.72 | -0.02243 | 0.30004
323.72998 | -0.01913 | 0.30004
323.73999 | -0.02231 | 0.30004
323.75 | -0.01917 | 0.30004
323.75998 | -0.02218 | 0.30004
323.76999 | -0.01899 | 0.30004
323.78 | -0.02223 | 0.30004
323.78998 | -0.01884 | 0.30004
323.79999 | -0.02202 | 0.30004
323.81 | -0.0187 | 0.30004
323.82001 | -0.02195 | 0.30004
323.82999 | -0.01861 | 0.30004
323.84 | -0.02175 | 0.30004
323.85001 | -0.01832 | 0.30004
323.85999 | -0.02166 | 0.30004
323.87 | -0.01826 | 0.30004
323.88 | -0.02158 | 0.30004
323.88998 | -0.01803 | 0.30004
323.89999 | -0.02147 | 0.30004
323.91 | -0.01793 | 0.30004
323.91998 | -0.02147 | 0.30004
323.92999 | -0.0179 | 0.30004
323.94 | -0.02126 | 0.30004
323.94998 | -0.01773 | 0.30004
323.95999 | -0.02118 | 0.30004
323.97 | -0.01755 | 0.30004
323.97998 | -0.02111 | 0.30004
323.98999 | -0.01748 | 0.30004
324 | -0.02116 | 0.30004
324.00998 | -0.01732 | 0.30004
324.01999 | -0.02097 | 0.30004
324.03 | -0.01713 | 0.30004
324.03998 | -0.02085 | 0.30004
324.04999 | -0.0172 | 0.30004
324.06 | -0.0207 | 0.30004
324.07001 | -0.01692 | 0.30004
324.07999 | -0.02058 | 0.30004
324.09 | -0.01672 | 0.30004
324.10001 | -0.02047 | 0.30004
324.10999 | -0.01657 | 0.30004
324.12 | -0.02042 | 0.30004
324.13 | -0.01661 | 0.30004
324.13998 | -0.02029 | 0.30004
324.14999 | -0.01646 | 0.30004
324.16 | -0.02044 | 0.30004
324.16998 | -0.01626 | 0.30004
324.17999 | -0.02028 | 0.30004
324.19 | -0.01605 | 0.30004
324.19998 | -0.01999 | 0.30004
324.20999 | -0.01603 | 0.30004
324.22 | -0.02009 | 0.30004
324.22998 | -0.01601 | 0.30004
324.23999 | -0.01989 | 0.30004
324.25 | -0.0159 | 0.30004
324.25998 | -0.01989 | 0.30004
324.26999 | -0.01582 | 0.30004
324.28 | -0.01979 | 0.30004
324.28998 | -0.01575 | 0.30004
324.29999 | -0.01967 | 0.30004
324.31 | -0.0156 | 0.30004
324.32001 | -0.01964 | 0.30004
324.32999 | -0.01551 | 0.30004
324.34 | -0.01961 | 0.30004
324.35001 | -0.0153 | 0.30004
324.35999 | -0.01938 | 0.30004
324.37 | -0.01521 | 0.30004
324.38 | -0.01943 | 0.30004
324.38998 | -0.0152 | 0.30004
324.39999 | -0.01917 | 0.30004
324.41 | -0.01508 | 0.30004
324.41998 | -0.0192 | 0.30004
324.42999 | -0.01499 | 0.30004
324.44 | -0.01914 | 0.30004
324.44998 | -0.01483 | 0.30004
324.45999 | -0.01893 | 0.30004
324.47 | -0.01484 | 0.30004
324.47998 | -0.019 | 0.30004
324.48999 | -0.01464 | 0.30004
324.5 | -0.01894 | 0.30004
324.50998 | -0.01459 | 0.30004
324.51999 | -0.0188 | 0.30004
324.53 | -0.01449 | 0.30004
324.53998 | -0.01873 | 0.30004
324.54999 | -0.01448 | 0.30004
324.56 | -0.01868 | 0.30004
324.57001 | -0.01438 | 0.30004
324.57999 | -0.01847 | 0.30004
324.59 | -0.01426 | 0.30004
324.60001 | -0.01841 | 0.30004
324.60999 | -0.0142 | 0.30004
324.62 | -0.01853 | 0.30004
324.63 | -0.01406 | 0.30004
324.63998 | -0.01826 | 0.30004
324.64999 | -0.01395 | 0.30004
324.66 | -0.01837 | 0.30004
324.66998 | -0.01395 | 0.30004
324.67999 | -0.01802 | 0.30004
324.69 | -0.01384 | 0.30004
324.69998 | -0.01818 | 0.30004
324.70999 | -0.01376 | 0.30004
324.72 | -0.01793 | 0.30004
324.72998 | -0.0138 | 0.30004
324.73999 | -0.01793 | 0.30004
324.75 | -0.01356 | 0.30004
324.75998 | -0.01786 | 0.30004
324.76999 | -0.01356 | 0.30004
324.78 | -0.01754 | 0.30004
324.78998 | -0.01343 | 0.30004
324.79999 | -0.01755 | 0.30004
324.81 | -0.01325 | 0.30004
324.82001 | -0.01764 | 0.30004
324.82999 | -0.01312 | 0.30004
324.84 | -0.01757 | 0.30004
324.85001 | -0.01312 | 0.30004
324.85999 | -0.01742 | 0.30004
324.87 | -0.01302 | 0.30004
324.88 | -0.01726 | 0.30004
324.88998 | -0.01301 | 0.30004
324.89999 | -0.01725 | 0.30004
324.91 | -0.01284 | 0.30004
324.91998 | -0.01712 | 0.30004
324.92999 | -0.01278 | 0.30004
324.94 | -0.01711 | 0.30004
324.94998 | -0.01269 | 0.30004
324.95999 | -0.01701 | 0.30004
324.97 | -0.0127 | 0.30004
324.97998 | -0.01688 | 0.30004
324.98999 | -0.01258 | 0.30004
325 | -0.01664 | 0.30004
325.00998 | -0.01238 | 0.30004
325.01999 | -0.01671 | 0.30004
325.03 | -0.01233 | 0.30004
325.03998 | -0.01658 | 0.30004
325.04999 | -0.01226 | 0.30004
325.06 | -0.01652 | 0.30004
325.07001 | -0.01227 | 0.30004
325.07999 | -0.0165 | 0.30004
325.09 | -0.01213 | 0.30004
325.10001 | -0.01636 | 0.30004
325.10999 | -0.01211 | 0.30004
325.12 | -0.01639 | 0.30004
325.13 | -0.01201 | 0.30004
325.13998 | -0.01628 | 0.30004
325.14999 | -0.01189 | 0.30004
325.16 | -0.01613 | 0.30004
325.16998 | -0.01189 | 0.30004
325.17999 | -0.01601 | 0.30004
325.19 | -0.01168 | 0.30004
325.19998 | -0.01614 | 0.30004
325.20999 | -0.01169 | 0.30004
325.22 | -0.01589 | 0.30004
325.22998 | -0.01166 | 0.30004
325.23999 | -0.01582 | 0.30004
325.25 | -0.0116 | 0.30004
325.25998 | -0.01602 | 0.30004
325.26999 | -0.01143 | 0.30004
325.28 | -0.01564 | 0.30004
325.28998 | -0.01145 | 0.30004
325.29999 | -0.01563 | 0.30004
325.31 | -0.0114 | 0.30004
325.32001 | -0.01564 | 0.30004
325.32999 | -0.01125 | 0.30004
325.34 | -0.01551 | 0.30004
325.35001 | -0.01122 | 0.30004
325.35999 | -0.01551 | 0.30004
325.37 | -0.01113 | 0.30004
325.38 | -0.01529 | 0.30004
325.38998 | -0.01107 | 0.30004
325.39999 | -0.01509 | 0.30004
325.41 | -0.01094 | 0.30004
325.41998 | -0.01509 | 0.30004
325.42999 | -0.01081 | 0.30004
325.44 | -0.01508 | 0.30004
325.44998 | -0.01081 | 0.30004
325.45999 | -0.01492 | 0.30004
325.47 | -0.01081 | 0.30004
325.47998 | -0.01483 | 0.30004
325.48999 | -0.01079 | 0.30004
325.5 | -0.01462 | 0.30004
325.50998 | -0.01046 | 0.30004
325.51999 | -0.01461 | 0.30004
325.53 | -0.01069 | 0.30004
325.53998 | -0.01459 | 0.30004
325.54999 | -0.01063 | 0.30004
325.56 | -0.01451 | 0.30004
325.57001 | -0.01036 | 0.30004
325.57999 | -0.01442 | 0.30004
325.59 | -0.01063 | 0.30004
325.60001 | -0.01447 | 0.30004
325.60999 | -0.01042 | 0.30004
325.62 | -0.01423 | 0.30004
325.63 | -0.01055 | 0.30004
325.63998 | -0.01431 | 0.30004
325.64999 | -0.01043 | 0.30004
325.66 | -0.01431 | 0.30004
325.66998 | -0.01038 | 0.30004
325.67999 | -0.01417 | 0.30004
325.69 | -0.01025 | 0.30004
325.69998 | -0.01387 | 0.30004
325.70999 | -0.01039 | 0.30004
325.72 | -0.01392 | 0.30004
325.72998 | -0.01042 | 0.30004
325.73999 | -0.01361 | 0.30004
325.75 | -0.01025 | 0.30004
325.75998 | -0.01358 | 0.30004
325.76999 | -0.01027 | 0.30004
325.78 | -0.01369 | 0.30004
325.78998 | -0.01024 | 0.30004
325.79999 | -0.01348 | 0.30004
325.81 | -0.01025 | 0.30004
325.82001 | -0.01329 | 0.30004
325.82999 | -0.01036 | 0.30004
325.84 | -0.01332 | 0.30004
325.85001 | -0.01024 | 0.30004
325.85999 | -0.01308 | 0.30004
325.87 | -0.01029 | 0.30004
325.88 | -0.01304 | 0.30004
325.88998 | -0.01025 | 0.30004
325.89999 | -0.01281 | 0.30004
325.91 | -0.01012 | 0.30004
325.91998 | -0.01286 | 0.30004
325.92999 | -0.01025 | 0.30004
325.94 | -0.01271 | 0.30004
325.94998 | -0.01025 | 0.30004
325.95999 | -0.01264 | 0.30004
325.97 | -0.01023 | 0.30004
325.97998 | -0.01241 | 0.30004
325.98999 | -0.01024 | 0.30004
326 | -0.0124 | 0.30004
326.00998 | -0.01012 | 0.30004
326.01999 | -0.01234 | 0.30004
326.03 | -0.01002 | 0.30004
326.03998 | -0.01214 | 0.30004
326.04999 | -0.01031 | 0.30004
326.06 | -0.01197 | 0.30004
326.07001 | -0.01016 | 0.30004
326.07999 | -0.01194 | 0.30004
326.09 | -0.01007 | 0.30004
326.10001 | -0.01185 | 0.30004
326.10999 | -0.01019 | 0.30004
326.12 | -0.0118 | 0.30004
326.13 | -0.01028 | 0.30004
326.13998 | -0.01174 | 0.30004
326.14999 | -0.01007 | 0.30004
326.16 | -0.0116 | 0.30004
326.16998 | -0.01014 | 0.30004
326.17999 | -0.01121 | 0.30004
326.19 | -0.01019 | 0.30004
326.19998 | -0.01146 | 0.30004
326.20999 | -0.01017 | 0.30004
326.22 | -0.01115 | 0.30004
326.22998 | -0.01021 | 0.30004
326.23999 | -0.01103 | 0.30004
326.25 | -0.0102 | 0.30004
326.25998 | -0.01077 | 0.30004
326.26999 | -0.01021 | 0.30004
326.28 | -0.01072 | 0.30004
326.28998 | -0.01039 | 0.30004
326.29999 | -0.01087 | 0.30004
326.31 | -0.01042 | 0.30004
326.32001 | -0.01062 | 0.30004
326.32999 | -0.0105 | 0.30004
326.34 | -0.01041 | 0.30004
326.35001 | -0.0104 | 0.30004
326.35999 | -0.01054 | 0.30004
326.37 | -0.01044 | 0.30004
326.38 | -0.01027 | 0.30004
326.38998 | -0.01054 | 0.30004
326.39999 | -0.01012 | 0.30004
326.41 | -0.01043 | 0.30004
326.41998 | -0.01009 | 0.30004
326.42999 | -0.01065 | 0.30004
326.44 | -0.00988 | 0.30004
326.44998 | -0.01056 | 0.30004
326.45999 | -0.0098 | 0.30004
326.47 | -0.0106 | 0.30004
326.47998 | -0.00961 | 0.30004
326.48999 | -0.01057 | 0.30004
326.5 | -0.00966 | 0.30004
326.50998 | -0.01073 | 0.30004
326.51999 | -0.00935 | 0.30004
326.53 | -0.01058 | 0.30004
326.53998 | -0.00922 | 0.30004
326.54999 | -0.01075 | 0.30004
326.56 | -0.00905 | 0.30004
326.57001 | -0.01085 | 0.30004
326.57999 | -0.00895 | 0.30004
326.59 | -0.01076 | 0.30004
326.60001 | -0.0088 | 0.30004
326.60999 | -0.011 | 0.30004
326.62 | -0.00862 | 0.30004
326.63 | -0.01098 | 0.30004
326.63998 | -0.00849 | 0.30004
326.64999 | -0.01089 | 0.30004
326.66 | -0.00831 | 0.30004
326.66998 | -0.01104 | 0.30004
326.67999 | -0.00818 | 0.30004
326.69 | -0.01112 | 0.30004
326.69998 | -0.00805 | 0.30004
326.70999 | -0.01143 | 0.30004
326.72 | -0.00783 | 0.30004
326.72998 | -0.01114 | 0.30004
326.73999 | -0.00784 | 0.30004
326.75 | -0.01119 | 0.30004
326.75998 | -0.00773 | 0.30004
326.76999 | -0.01145 | 0.30004
326.78 | -0.00736 | 0.30004
326.78998 | -0.01136 | 0.30004
326.79999 | -0.00759 | 0.30004
326.81 | -0.0115 | 0.30004
326.82001 | -0.00733 | 0.30004
326.82999 | -0.01159 | 0.30004
326.84 | -0.00714 | 0.30004
326.85001 | -0.01143 | 0.30004
326.85999 | -0.00693 | 0.30004
326.87 | -0.01164 | 0.30004
326.88 | -0.00666 | 0.30004
326.88998 | -0.01163 | 0.30004
326.89999 | -0.00674 | 0.30004
326.91 | -0.01164 | 0.30004
326.91998 | -0.00657 | 0.30004
326.92999 | -0.01176 | 0.30004
326.94 | -0.00651 | 0.30004
326.94998 | -0.01169 | 0.30004
326.95999 | -0.00623 | 0.30004
326.97 | -0.01182 | 0.30004
326.97998 | -0.00615 | 0.30004
326.98999 | -0.01174 | 0.30004
327 | -0.00614 | 0.30004
327.00998 | -0.01185 | 0.30004
327.01999 | -0.00606 | 0.30004
327.03 | -0.01188 | 0.30004
327.03998 | -0.00589 | 0.30004
327.04999 | -0.01191 | 0.30004
327.06 | -0.00563 | 0.30004
327.07001 | -0.01195 | 0.30004
327.07999 | -0.00556 | 0.30004
327.09 | -0.01217 | 0.30004
327.10001 | -0.00548 | 0.30004
327.10999 | -0.01219 | 0.30004
327.12 | -0.0054 | 0.30004
327.13 | -0.01212 | 0.30004
327.13998 | -0.00524 | 0.30004
327.14999 | -0.01229 | 0.30004
327.16 | -0.00499 | 0.30004
327.16998 | -0.01237 | 0.30004
327.17999 | -0.00488 | 0.30004
327.19 | -0.01245 | 0.30004
327.19998 | -0.00462 | 0.30004
327.20999 | -0.01249 | 0.30004
327.22 | -0.00463 | 0.30004
327.22998 | -0.01257 | 0.30004
327.23999 | -0.00447 | 0.30004
327.25 | -0.01273 | 0.30004
327.25998 | -0.00423 | 0.30004
327.26999 | -0.01276 | 0.30004
327.28 | -0.00425 | 0.30004
327.28998 | -0.01295 | 0.30004
327.29999 | -0.00399 | 0.30004
327.31 | -0.01295 | 0.30004
327.32001 | -0.00388 | 0.30004
327.32999 | -0.01304 | 0.30004
327.34 | -0.00379 | 0.30004
327.35001 | -0.01316 | 0.30004
327.35999 | -0.00347 | 0.30004
327.37 | -0.0132 | 0.30004
327.38 | -0.00359 | 0.30004
327.38998 | -0.01319 | 0.30004
327.39999 | -0.00329 | 0.30004
327.41 | -0.01337 | 0.30004
327.41998 | -0.0033 | 0.30004
327.42999 | -0.01342 | 0.30004
327.44 | -0.00309 | 0.30004
327.44998 | -0.01343 | 0.30004
327.45999 | -0.00297 | 0.30004
327.47 | -0.01348 | 0.30004
327.47998 | -0.00294 | 0.30004
327.48999 | -0.01347 | 0.30004
327.5 | -0.00277 | 0.30004
327.50998 | -0.01359 | 0.30004
327.51999 | -0.00269 | 0.30004
327.53 | -0.01347 | 0.30004
327.53998 | -0.00261 | 0.30004
327.54999 | -0.01353 | 0.30004
327.56 | -0.0024 | 0.30004
327.57001 | -0.01373 | 0.30004
327.57999 | -0.00236 | 0.30004
327.59 | -0.01369 | 0.30004
327.60001 | -0.00225 | 0.30004
327.60999 | -0.01378 | 0.30004
327.62 | -0.00224 | 0.30004
327.63 | -0.01372 | 0.30004
327.63998 | -0.00206 | 0.30004
327.64999 | -0.01372 | 0.30004
327.66 | -0.00192 | 0.30004
327.66998 | -0.01377 | 0.30004
327.67999 | -0.0018 | 0.30004
327.69 | -0.01392 | 0.30004
327.69998 | -0.00157 | 0.30004
327.70999 | -0.01396 | 0.30004
327.72 | -0.00142 | 0.30004
327.72998 | -0.01394 | 0.30004
327.73999 | -0.0014 | 0.30004
327.75 | -0.01397 | 0.30004
327.75998 | -0.00118 | 0.30004
327.76999 | -0.01397 | 0.30004
327.78 | -0.00106 | 0.30004
327.78998 | -0.01413 | 0.30004
327.79999 | -0.000878572 | 0.30004
327.81 | -0.01413 | 0.30004
327.82001 | -0.000783205 | 0.30004
327.82999 | -0.01412 | 0.30004
327.84 | -0.000725985 | 0.30004
327.85001 | -0.01419 | 0.30004
327.85999 | -0.000573397 | 0.30004
327.87 | -0.01429 | 0.30004
327.88 | -0.000475645 | 0.30004
327.88998 | -0.01437 | 0.30004
327.89999 | -0.000504255 | 0.30004
327.91 | -0.01439 | 0.30004
327.91998 | -0.0002563 | 0.30004
327.92999 | -0.01447 | 0.30004
327.94 | -4.17233e-05 | 0.30004
327.94998 | -0.01452 | 0.30004
327.95999 | 8.22544e-05 | 0.30004
327.97 | -0.01467 | 0.30004
327.97998 | 0.000346899 | 0.30004
327.98999 | -0.01464 | 0.30004
328 | 0.000189543 | 0.30004
328.00998 | -0.01465 | 0.30004
328.01999 | 0.000427961 | 0.30004
328.03 | -0.01463 | 0.30004
328.03998 | 0.000420809 | 0.30004
328.04999 | -0.01467 | 0.30004
328.06 | 0.000702143 | 0.30004
328.07001 | -0.01474 | 0.30004
328.07999 | 0.000807047 | 0.30004
328.09 | -0.0149 | 0.30004
328.10001 | 0.00103 | 0.30004
328.10999 | -0.01493 | 0.30004
328.12 | 0.00111 | 0.30004
328.13 | -0.01495 | 0.30004
328.13998 | 0.00132 | 0.30004
328.14999 | -0.01513 | 0.30004
328.16 | 0.00122 | 0.30004
328.16998 | -0.01514 | 0.30004
328.17999 | 0.00155 | 0.30004
328.19 | -0.01515 | 0.30004
328.19998 | 0.0016 | 0.30004
328.20999 | -0.0152 | 0.30004
328.22 | 0.00174 | 0.30004
328.22998 | -0.01543 | 0.30004
328.23999 | 0.00197 | 0.30004
328.25 | -0.01547 | 0.30004
328.25998 | 0.00213 | 0.30004
328.26999 | -0.01546 | 0.30004
328.28 | 0.0022 | 0.30004
328.28998 | -0.01551 | 0.30004
328.29999 | 0.0023 | 0.30004
328.31 | -0.01558 | 0.30004
328.32001 | 0.00246 | 0.30004
328.32999 | -0.01582 | 0.30004
328.34 | 0.00263 | 0.30004
328.35001 | -0.01578 | 0.30004
328.35999 | 0.00285 | 0.30004
328.37 | -0.01601 | 0.30004
328.38 | 0.00283 | 0.30004
328.38998 | -0.01596 | 0.30004
328.39999 | 0.00312 | 0.30004
328.41 | -0.01615 | 0.30004
328.41998 | 0.00326 | 0.30004
328.42999 | -0.01629 | 0.30004
328.44 | 0.00322 | 0.30004
328.44998 | -0.01621 | 0.30004
328.45999 | 0.00345 | 0.30004
328.47 | -0.01629 | 0.30004
328.47998 | 0.00357 | 0.30004
328.48999 | -0.01637 | 0.30004
328.5 | 0.00358 | 0.30004
328.50998 | -0.0165 | 0.30004
328.51999 | 0.00368 | 0.30004
328.53 | -0.01639 | 0.30004
328.53998 | 0.00382 | 0.30004
328.54999 | -0.01655 | 0.30004
328.56 | 0.00379 | 0.30004
328.57001 | -0.01658 | 0.30004
328.57999 | 0.00376 | 0.30004
328.59 | -0.01661 | 0.30004
328.60001 | 0.00378 | 0.30004
328.60999 | -0.01652 | 0.30004
328.62 | 0.00363 | 0.30004
328.63 | -0.01646 | 0.30004
328.63998 | 0.00381 | 0.30004
328.64999 | -0.01638 | 0.30004
328.66 | 0.00364 | 0.30004
328.66998 | -0.01625 | 0.30004
328.67999 | 0.00352 | 0.30004
328.69 | -0.01611 | 0.30004
328.69998 | 0.00337 | 0.30004
328.70999 | -0.01604 | 0.30004
328.72 | 0.00359 | 0.30004
328.72998 | -0.01591 | 0.30004
328.73999 | 0.00332 | 0.30004
328.75 | -0.01574 | 0.30004
328.75998 | 0.00336 | 0.30004
328.76999 | -0.01572 | 0.30004
328.78 | 0.00312 | 0.30004
328.78998 | -0.01574 | 0.30004
328.79999 | 0.00329 | 0.30004
328.81 | -0.01559 | 0.30004
328.82001 | 0.00326 | 0.30004
328.82999 | -0.01539 | 0.30004
328.84 | 0.00333 | 0.30004
328.85001 | -0.01547 | 0.30004
328.85999 | 0.00317 | 0.30004
328.87 | -0.0154 | 0.30004
328.88 | 0.00327 | 0.30004
328.88998 | -0.01524 | 0.30004
328.89999 | 0.00331 | 0.30004
328.91 | -0.01515 | 0.30004
328.91998 | 0.0032 | 0.30004
328.92999 | -0.01505 | 0.30004
328.94 | 0.00306 | 0.30004
328.94998 | -0.01496 | 0.30004
328.95999 | 0.00307 | 0.30004
328.97 | -0.0149 | 0.30004
328.97998 | 0.00305 | 0.30004
328.98999 | -0.01468 | 0.30004
329 | 0.00292 | 0.30004
329.00998 | -0.01462 | 0.30004
329.01999 | 0.00289 | 0.30004
329.03 | -0.01452 | 0.30004
329.03998 | 0.00297 | 0.30004
329.04999 | -0.01448 | 0.30004
329.06 | 0.00278 | 0.30004
329.07001 | -0.01423 | 0.30004
329.07999 | 0.00285 | 0.30004
329.09 | -0.01416 | 0.30004
329.10001 | 0.00266 | 0.30004
329.10999 | -0.01397 | 0.30004
329.12 | 0.00263 | 0.30004
329.13 | -0.01401 | 0.30004
329.13998 | 0.00267 | 0.30004
329.14999 | -0.01383 | 0.30004
329.16 | 0.00252 | 0.30004
329.16998 | -0.01366 | 0.30004
329.17999 | 0.00243 | 0.30004
329.19 | -0.01359 | 0.30004
329.19998 | 0.00245 | 0.30004
329.20999 | -0.0134 | 0.30004
329.22 | 0.00243 | 0.30004
329.22998 | -0.01337 | 0.30004
329.23999 | 0.00217 | 0.30004
329.25 | -0.01321 | 0.30004
329.25998 | 0.00212 | 0.30004
329.26999 | -0.01322 | 0.30004
329.28 | 0.00216 | 0.30004
329.28998 | -0.01295 | 0.30004
329.29999 | 0.00208 | 0.30004
329.31 | -0.01283 | 0.30004
329.32001 | 0.0021 | 0.30004
329.32999 | -0.0128 | 0.30004
329.34 | 0.00213 | 0.30004
329.35001 | -0.01263 | 0.30004
329.35999 | 0.00191 | 0.30004
329.37 | -0.01258 | 0.30004
329.38 | 0.00204 | 0.30004
329.38998 | -0.01248 | 0.30004
329.39999 | 0.00197 | 0.30004
329.41 | -0.01227 | 0.30004
329.41998 | 0.00199 | 0.30004
329.42999 | -0.01246 | 0.30004
329.44 | 0.0019 | 0.30004
329.44998 | -0.01227 | 0.30004
329.45999 | 0.00187 | 0.30004
329.47 | -0.01233 | 0.30004
329.47998 | 0.00178 | 0.30004
329.48999 | -0.01216 | 0.30004
329.5 | 0.00186 | 0.30004
329.50998 | -0.01213 | 0.30004
329.51999 | 0.00187 | 0.30004
329.53 | -0.01202 | 0.30004
329.53998 | 0.00178 | 0.30004
329.54999 | -0.01194 | 0.30004
329.56 | 0.00168 | 0.30004
329.57001 | -0.01178 | 0.30004
329.57999 | 0.00161 | 0.30004
329.59 | -0.01173 | 0.30004
329.60001 | 0.00165 | 0.30004
329.60999 | -0.01159 | 0.30004
329.62 | 0.00147 | 0.30004
329.63 | -0.01144 | 0.30004
329.63998 | 0.00141 | 0.30004
329.64999 | -0.01139 | 0.30004
329.66 | 0.00133 | 0.30004
329.66998 | -0.01128 | 0.30004
329.67999 | 0.00117 | 0.30004
329.69 | -0.01111 | 0.30004
329.69998 | 0.00114 | 0.30004
329.70999 | -0.01098 | 0.30004
329.72 | 0.00105 | 0.30004
329.72998 | -0.01088 | 0.30004
329.73999 | 0.00109 | 0.30004
329.75 | -0.01068 | 0.30004
329.75998 | 0.000835657 | 0.30004
329.76999 | -0.01057 | 0.30004
329.78 | 0.000919104 | 0.30004
329.78998 | -0.01037 | 0.30004
329.79999 | 0.000861883 | 0.30004
329.81 | -0.0103 | 0.30004
329.82001 | 0.00063777 | 0.30004
329.82999 | -0.01007 | 0.30004
329.84 | 0.00053525 | 0.30004
329.85001 | -0.01009 | 0.30004
329.85999 | 0.000499487 | 0.30004
329.87 | -0.00989 | 0.30004
329.88 | 0.000478029 | 0.30004
329.88998 | -0.00985 | 0.30004
329.89999 | 0.000368357 | 0.30004
329.91 | -0.00966 | 0.30004
329.91998 | 0.000139475 | 0.30004
329.92999 | -0.00952 | 0.30004
329.94 | 7.51019e-05 | 0.30004
329.94998 | -0.00923 | 0.30004
329.95999 | 7.03335e-05 | 0.30004
329.97 | -0.00912 | 0.30004
329.97998 | -0.000101328 | 0.30004
329.98999 | -0.00908 | 0.30004
330 | -0.000265837 | 0.30004
330.00998 | -0.00897 | 0.30004
330.01999 | -0.000263453 | 0.30004
330.03 | -0.00875 | 0.30004
330.03998 | -0.000294447 | 0.30004
330.04999 | -0.00871 | 0.30004
330.06 | -0.00046134 | 0.30004
330.07001 | -0.00837 | 0.30004
330.07999 | -0.000423193 | 0.30004
330.09 | -0.00821 | 0.30004
330.10001 | -0.00063777 | 0.30004
330.10999 | -0.00808 | 0.30004
330.12 | -0.000733137 | 0.30004
330.13 | -0.00795 | 0.30004
330.13998 | -0.000795126 | 0.30004
330.14999 | -0.00778 | 0.30004
330.16 | -0.000869036 | 0.30004
330.16998 | -0.00763 | 0.30004
330.17999 | -0.00113 | 0.30004
330.19 | -0.00749 | 0.30004
330.19998 | -0.00134 | 0.30004
330.20999 | -0.00734 | 0.30004
330.22 | -0.00129 | 0.30004
330.22998 | -0.0071 | 0.30004
330.23999 | -0.00145 | 0.30004
330.25 | -0.00695 | 0.30004
330.25998 | -0.0016 | 0.30004
330.26999 | -0.00681 | 0.30004
330.28 | -0.00161 | 0.30004
330.28998 | -0.0066 | 0.30004
330.29999 | -0.00187 | 0.30004
330.31 | -0.00646 | 0.30004
330.32001 | -0.00195 | 0.30004
330.32999 | -0.00631 | 0.30004
330.34 | -0.0022 | 0.30004
330.35001 | -0.00608 | 0.30004
330.35999 | -0.00223 | 0.30004
330.37 | -0.00591 | 0.30004
330.38 | -0.00235 | 0.30004
330.38998 | -0.00574 | 0.30004
330.39999 | -0.00228 | 0.30004
330.41 | -0.00563 | 0.30004
330.41998 | -0.0023 | 0.30004
330.42999 | -0.00553 | 0.30004
330.44 | -0.00245 | 0.30004
330.44998 | -0.00537 | 0.30004
330.45999 | -0.00238 | 0.30004
330.47 | -0.00506 | 0.30004
330.47998 | -0.00238 | 0.30004
330.48999 | -0.00504 | 0.30004
330.5 | -0.00235 | 0.30004
330.50998 | -0.00502 | 0.30004
330.51999 | -0.00235 | 0.30004
330.53 | -0.00493 | 0.30004
330.53998 | -0.0024 | 0.30004
330.54999 | -0.00506 | 0.30004
330.56 | -0.00235 | 0.30004
330.57001 | -0.00497 | 0.30004
330.57999 | -0.00223 | 0.30004
330.59 | -0.00478 | 0.30004
330.60001 | -0.00231 | 0.30004
330.60999 | -0.00486 | 0.30004
330.62 | -0.00212 | 0.30004
330.63 | -0.00502 | 0.30004
330.63998 | -0.00222 | 0.30004
330.64999 | -0.00479 | 0.30004
330.66 | -0.00215 | 0.30004
330.66998 | -0.00495 | 0.30004
330.67999 | -0.00207 | 0.30004
330.69 | -0.00482 | 0.30004
330.69998 | -0.0021 | 0.30004
330.70999 | -0.00488 | 0.30004
330.72 | -0.00204 | 0.30004
330.72998 | -0.00476 | 0.30004
330.73999 | -0.00219 | 0.30004
330.75 | -0.00471 | 0.30004
330.75998 | -0.00212 | 0.30004
330.76999 | -0.00482 | 0.30004
330.78 | -0.00193 | 0.30004
330.78998 | -0.00484 | 0.30004
330.79999 | -0.00215 | 0.30004
330.81 | -0.00469 | 0.30004
330.82001 | -0.00198 | 0.30004
330.82999 | -0.00469 | 0.30004
330.84 | -0.00204 | 0.30004
330.85001 | -0.00455 | 0.30004
330.85999 | -0.00188 | 0.30004
330.87 | -0.00467 | 0.30004
330.88 | -0.00179 | 0.30004
330.88998 | -0.00462 | 0.30004
330.89999 | -0.0018 | 0.30004
330.91 | -0.00475 | 0.30004
330.91998 | -0.00186 | 0.30004
330.92999 | -0.00464 | 0.30004
330.94 | -0.00182 | 0.30004
330.94998 | -0.0047 | 0.30004
330.95999 | -0.00178 | 0.30004
330.97 | -0.00451 | 0.30004
330.97998 | -0.00187 | 0.30004
330.98999 | -0.00466 | 0.30004
331 | -0.0018 | 0.30004
331.00998 | -0.00453 | 0.30004
331.01999 | -0.00168 | 0.30004
331.03 | -0.0045 | 0.30004
331.03998 | -0.00168 | 0.30004
331.04999 | -0.00453 | 0.30004
331.06 | -0.00169 | 0.30004
331.07001 | -0.00447 | 0.30004
331.07999 | -0.00164 | 0.30004
331.09 | -0.00452 | 0.30004
331.10001 | -0.0017 | 0.30004
331.10999 | -0.0044 | 0.30004
331.12 | -0.00157 | 0.30004
331.13 | -0.00441 | 0.30004
331.13998 | -0.0017 | 0.30004
331.14999 | -0.00447 | 0.30004
331.16 | -0.00152 | 0.30004
331.16998 | -0.00445 | 0.30004
331.17999 | -0.00157 | 0.30004
331.19 | -0.00444 | 0.30004
331.19998 | -0.00155 | 0.30004
331.20999 | -0.00441 | 0.30004
331.22 | -0.00142 | 0.30004
331.22998 | -0.00433 | 0.30004
331.23999 | -0.0014 | 0.30004
331.25 | -0.00437 | 0.30004
331.25998 | -0.00137 | 0.30004
331.26999 | -0.00427 | 0.30004
331.28 | -0.00131 | 0.30004
331.28998 | -0.00425 | 0.30004
331.29999 | -0.00132 | 0.30004
331.31 | -0.00432 | 0.30004
331.32001 | -0.00126 | 0.30004
331.32999 | -0.00429 | 0.30004
331.34 | -0.00127 | 0.30004
331.35001 | -0.00436 | 0.30004
331.35999 | -0.0013 | 0.30004
331.37 | -0.00429 | 0.30004
331.38 | -0.00126 | 0.30004
331.38998 | -0.00426 | 0.30004
331.39999 | -0.00117 | 0.30004
331.41 | -0.00421 | 0.30004
331.41998 | -0.00122 | 0.30004
331.42999 | -0.00425 | 0.30004
331.44 | -0.00111 | 0.30004
331.44998 | -0.00428 | 0.30004
331.45999 | -0.0012 | 0.30004
331.47 | -0.00419 | 0.30004
331.47998 | -0.0011 | 0.30004
331.48999 | -0.0042 | 0.30004
331.5 | -0.00109 | 0.30004
331.50998 | -0.00405 | 0.30004
331.51999 | -0.00105 | 0.30004
331.53 | -0.00415 | 0.30004
331.53998 | -0.00117 | 0.30004
331.54999 | -0.00412 | 0.30004
331.56 | -0.00108 | 0.30004
331.57001 | -0.00414 | 0.30004
331.57999 | -0.00102 | 0.30004
331.59 | -0.00405 | 0.30004
331.60001 | -0.00102 | 0.30004
331.60999 | -0.0041 | 0.30004
331.62 | -0.001 | 0.30004
331.63 | -0.00415 | 0.30004
331.63998 | -0.000942945 | 0.30004
331.64999 | -0.00401 | 0.30004
331.66 | -0.000966787 | 0.30004
331.66998 | -0.00407 | 0.30004
331.67999 | -0.000807047 | 0.30004
331.69 | -0.00409 | 0.30004
331.69998 | -0.000907183 | 0.30004
331.70999 | -0.00404 | 0.30004
331.72 | -0.000807047 | 0.30004
331.72998 | -0.0039 | 0.30004
331.73999 | -0.000730753 | 0.30004
331.75 | -0.00395 | 0.30004
331.75998 | -0.000790358 | 0.30004
331.76999 | -0.00404 | 0.30004
331.78 | -0.00079751 | 0.30004
331.78998 | -0.00399 | 0.30004
331.79999 | -0.000644922 | 0.30004
331.81 | -0.00399 | 0.30004
331.82001 | -0.0007236 | 0.30004
331.82999 | -0.004 | 0.30004
331.84 | -0.000728369 | 0.30004
331.85001 | -0.00381 | 0.30004
331.85999 | -0.000630617 | 0.30004
331.87 | -0.00396 | 0.30004
331.88 | -0.000644922 | 0.30004
331.88998 | -0.00391 | 0.30004
331.89999 | -0.000628233 | 0.30004
331.91 | -0.00395 | 0.30004
331.91998 | -0.000511408 | 0.30004
331.92999 | -0.00394 | 0.30004
331.94 | -0.000573397 | 0.30004
331.94998 | -0.00386 | 0.30004
331.95999 | -0.000597239 | 0.30004
331.97 | -0.00385 | 0.30004
331.97998 | -0.000528097 | 0.30004
331.98999 | -0.00397 | 0.30004
332 | -0.000528097 | 0.30004
332.00998 | -0.00394 | 0.30004
332.01999 | -0.000365973 | 0.30004
332.03 | -0.00375 | 0.30004
332.03998 | -0.000180006 | 0.30004
332.04999 | -0.00382 | 0.30004
332.06 | -0.000234842 | 0.30004
332.07001 | -0.00384 | 0.30004
332.07999 | -0.000263453 | 0.30004
332.09 | -0.00395 | 0.30004
332.10001 | -0.000129938 | 0.30004
332.10999 | -0.0038 | 0.30004
332.12 | 9.89437e-05 | 0.30004
332.13 | -0.0037 | 0.30004
332.13998 | -6.07967e-05 | 0.30004
332.14999 | -0.00389 | 0.30004
332.16 | -1.07288e-05 | 0.30004
332.16998 | -0.00378 | 0.30004
332.17999 | 0.000115633 | 0.30004
332.19 | -0.00374 | 0.30004
332.19998 | 8.22544e-05 | 0.30004
332.20999 | -0.00367 | 0.30004
332.22 | 0.000258684 | 0.30004
332.22998 | -0.00378 | 0.30004
332.23999 | 0.000232458 | 0.30004
332.25 | -0.00381 | 0.30004
332.25998 | 0.000160933 | 0.30004
332.26999 | -0.00383 | 0.30004
332.28 | 0.000258684 | 0.30004
332.28998 | -0.00386 | 0.30004
332.29999 | 0.000370741 | 0.30004
332.31 | -0.00377 | 0.30004
332.32001 | 0.000325441 | 0.30004
332.32999 | -0.00376 | 0.30004
332.34 | 0.000411272 | 0.30004
332.35001 | -0.00376 | 0.30004
332.35999 | 0.000392199 | 0.30004
332.37 | -0.00381 | 0.30004
332.38 | 0.000463724 | 0.30004
332.38998 | -0.00388 | 0.30004
332.39999 | 0.000501871 | 0.30004
332.41 | -0.00376 | 0.30004
332.41998 | 0.000547171 | 0.30004
332.42999 | -0.00391 | 0.30004
332.44 | 0.000582933 | 0.30004
332.44998 | -0.00368 | 0.30004
332.45999 | 0.000587702 | 0.30004
332.47 | -0.00378 | 0.30004
332.47998 | 0.000714064 | 0.30004
332.48999 | -0.0037 | 0.30004
332.5 | 0.000730753 | 0.30004
332.50998 | -0.00371 | 0.30004
332.51999 | 0.00063777 | 0.30004
332.53 | -0.00381 | 0.30004
332.53998 | 0.000604391 | 0.30004
332.54999 | -0.00383 | 0.30004
332.56 | 0.000573397 | 0.30004
332.57001 | -0.00369 | 0.30004
332.57999 | 0.000783205 | 0.30004
332.59 | -0.00362 | 0.30004
332.60001 | 0.000787973 | 0.30004
332.60999 | -0.00368 | 0.30004
332.62 | 0.000764132 | 0.30004
332.63 | -0.00349 | 0.30004
332.63998 | 0.000895262 | 0.30004
332.64999 | -0.00368 | 0.30004
332.66 | 0.000952482 | 0.30004
332.66998 | -0.00349 | 0.30004
332.67999 | 0.00104 | 0.30004
332.69 | -0.00353 | 0.30004
332.69998 | 0.000764132 | 0.30004
332.70999 | -0.00356 | 0.30004
332.72 | 0.000997782 | 0.30004
332.72998 | -0.00357 | 0.30004
332.73999 | 0.000964403 | 0.30004
332.75 | -0.00351 | 0.30004
332.75998 | 0.000940561 | 0.30004
332.76999 | -0.00351 | 0.30004
332.78 | 0.00105 | 0.30004
332.78998 | -0.00358 | 0.30004
332.79999 | 0.000935793 | 0.30004
332.81 | -0.00366 | 0.30004
332.82001 | 0.00103 | 0.30004
332.82999 | -0.00345 | 0.30004
332.84 | 0.00111 | 0.30004
332.85001 | -0.00327 | 0.30004
332.85999 | 0.00102 | 0.30004
332.87 | -0.00337 | 0.30004
332.88 | 0.0011 | 0.30004
332.88998 | -0.00324 | 0.30004
332.89999 | 0.0011 | 0.30004
332.91 | -0.00317 | 0.30004
332.91998 | 0.00115 | 0.30004
332.92999 | -0.00317 | 0.30004
332.94 | 0.00127 | 0.30004
332.94998 | -0.00328 | 0.30004
332.95999 | 0.00128 | 0.30004
332.97 | -0.00317 | 0.30004
332.97998 | 0.00116 | 0.30004
332.98999 | -0.00313 | 0.30004
333 | 0.00125 | 0.30004
333.00998 | -0.00306 | 0.30004
333.01999 | 0.00125 | 0.30004
333.03 | -0.00315 | 0.30004
333.03998 | 0.00137 | 0.30004
333.04999 | -0.00314 | 0.30004
333.06 | 0.00132 | 0.30004
333.07001 | -0.00306 | 0.30004
333.07999 | 0.00131 | 0.30004
333.09 | -0.00307 | 0.30004
333.10001 | 0.00145 | 0.30004
333.10999 | -0.00312 | 0.30004
333.12 | 0.00152 | 0.30004
333.13 | -0.00301 | 0.30004
333.13998 | 0.00144 | 0.30004
333.14999 | -0.00296 | 0.30004
333.16 | 0.00144 | 0.30004
333.16998 | -0.00269 | 0.30004
333.17999 | 0.00143 | 0.30004
333.19 | -0.00268 | 0.30004
333.19998 | 0.00146 | 0.30004
333.20999 | -0.00284 | 0.30004
333.22 | 0.00154 | 0.30004
333.22998 | -0.00281 | 0.30004
333.23999 | 0.0016 | 0.30004
333.25 | -0.00257 | 0.30004
333.25998 | 0.00147 | 0.30004
333.26999 | -0.00278 | 0.30004
333.28 | 0.00155 | 0.30004
333.28998 | -0.00265 | 0.30004
333.29999 | 0.00146 | 0.30004
333.31 | -0.00255 | 0.30004
333.32001 | 0.00146 | 0.30004
333.32999 | -0.00249 | 0.30004
333.34 | 0.00138 | 0.30004
333.35001 | -0.00262 | 0.30004
333.35999 | 0.00149 | 0.30004
333.37 | -0.00234 | 0.30004
333.38 | 0.00145 | 0.30004
333.38998 | -0.00253 | 0.30004
333.39999 | 0.00133 | 0.30004
333.41 | -0.00235 | 0.30004
333.41998 | 0.00149 | 0.30004
333.42999 | -0.00217 | 0.30004
333.44 | 0.00128 | 0.30004
333.44998 | -0.00225 | 0.30004
333.45999 | 0.00114 | 0.30004
333.47 | -0.00215 | 0.30004
333.47998 | 0.0012 | 0.30004
333.48999 | -0.0021 | 0.30004
333.5 | 0.00114 | 0.30004
333.50998 | -0.00189 | 0.30004
333.51999 | 0.00118 | 0.30004
333.53 | -0.0018 | 0.30004
333.53998 | 0.00106 | 0.30004
333.54999 | -0.00188 | 0.30004
333.56 | 0.00111 | 0.30004
333.57001 | -0.00182 | 0.30004
333.57999 | 0.00112 | 0.30004
333.59 | -0.00167 | 0.30004
333.60001 | 0.00111 | 0.30004
333.60999 | -0.00157 | 0.30004
333.62 | 0.000859499 | 0.30004
333.63 | -0.00152 | 0.30004
333.63998 | 0.000802279 | 0.30004
333.64999 | -0.00145 | 0.30004
333.66 | 0.000828505 | 0.30004
333.66998 | -0.00154 | 0.30004
333.67999 | 0.000833273 | 0.30004
333.69 | -0.00136 | 0.30004
333.69998 | 0.0007236 | 0.30004
333.70999 | -0.00106 | 0.30004
333.72 | 0.000783205 | 0.30004
333.72998 | -0.00112 | 0.30004
333.73999 | 0.000704527 | 0.30004
333.75 | -0.00121 | 0.30004
333.75998 | 0.000649691 | 0.30004
333.76999 | -0.000995398 | 0.30004
333.78 | 0.000551939 | 0.30004
333.78998 | -0.00103 | 0.30004
333.79999 | 0.000451803 | 0.30004
333.81 | -0.00087142 | 0.30004
333.82001 | 0.000389814 | 0.30004
333.82999 | -0.000840425 | 0.30004
333.84 | 0.000413656 | 0.30004
333.85001 | -0.000652075 | 0.30004
333.85999 | 0.000292063 | 0.30004
333.87 | -0.000611544 | 0.30004
333.88 | 0.000213385 | 0.30004
333.88998 | -0.000473261 | 0.30004
333.89999 | 6.79493e-05 | 0.30004
333.91 | -0.000382662 | 0.30004
333.91998 | -0.00010848 | 0.30004
333.92999 | -0.000294447 | 0.30004
333.94 | -1.07288e-05 | 0.30004
333.94998 | -0.000189543 | 0.30004
333.95999 | -0.00028491 | 0.30004
333.97 | -0.00010848 | 0.30004
333.97998 | -0.000263453 | 0.30004
333.98999 | -0.000106096 | 0.30004
334 | -0.000506639 | 0.30004
334.00998 | 8.46386e-05 | 0.30004
334.01999 | -0.000361204 | 0.30004
334.03 | 0.000253916 | 0.30004
334.03998 | -0.000594854 | 0.30004
334.04999 | 0.000482798 | 0.30004
334.06 | -0.000578165 | 0.30004
334.07001 | 0.000449419 | 0.30004
334.07999 | -0.000728369 | 0.30004
334.09 | 0.000675917 | 0.30004
334.10001 | -0.00092864 | 0.30004
334.10999 | 0.000747442 | 0.30004
334.12 | -0.000921488 | 0.30004
334.13 | 0.000869036 | 0.30004
334.13998 | -0.00113 | 0.30004
334.14999 | 0.00113 | 0.30004
334.16 | -0.00114 | 0.30004
334.16998 | 0.00117 | 0.30004
334.17999 | -0.00128 | 0.30004
334.19 | 0.00121 | 0.30004
334.19998 | -0.00123 | 0.30004
334.20999 | 0.00151 | 0.30004
334.22 | -0.00154 | 0.30004
334.22998 | 0.00148 | 0.30004
334.23999 | -0.00157 | 0.30004
334.25 | 0.00163 | 0.30004
334.25998 | -0.00175 | 0.30004
334.26999 | 0.00181 | 0.30004
334.28 | -0.00181 | 0.30004
334.28998 | 0.00194 | 0.30004
334.29999 | -0.00194 | 0.30004
334.31 | 0.00188 | 0.30004
334.32001 | -0.00196 | 0.30004
334.32999 | 0.0022 | 0.30004
334.34 | -0.00193 | 0.30004
334.35001 | 0.00228 | 0.30004
334.35999 | -0.00207 | 0.30004
334.37 | 0.00228 | 0.30004
334.38 | -0.0022 | 0.30004
334.38998 | 0.00239 | 0.30004
334.39999 | -0.00222 | 0.30004
334.41 | 0.00246 | 0.30004
334.41998 | -0.00227 | 0.30004
334.42999 | 0.00262 | 0.30004
334.44 | -0.00246 | 0.30004
334.44998 | 0.00275 | 0.30004
334.45999 | -0.00244 | 0.30004
334.47 | 0.00289 | 0.30004
334.47998 | -0.00251 | 0.30004
334.48999 | 0.00292 | 0.30004
334.5 | -0.00263 | 0.30004
334.50998 | 0.00311 | 0.30004
334.51999 | -0.00275 | 0.30004
334.53 | 0.00317 | 0.30004
334.53998 | -0.0029 | 0.30004
334.54999 | 0.00317 | 0.30004
334.56 | -0.00298 | 0.30004
334.57001 | 0.00335 | 0.30004
334.57999 | -0.00313 | 0.30004
334.59 | 0.00364 | 0.30004
334.60001 | -0.0032 | 0.30004
334.60999 | 0.00375 | 0.30004
334.62 | -0.00322 | 0.30004
334.63 | 0.00386 | 0.30004
334.63998 | -0.00336 | 0.30004
334.64999 | 0.00404 | 0.30004
334.66 | -0.00363 | 0.30004
334.66998 | 0.00415 | 0.30004
334.67999 | -0.00368 | 0.30004
334.69 | 0.00424 | 0.30004
334.69998 | -0.00389 | 0.30004
334.70999 | 0.00443 | 0.30004
334.72 | -0.00387 | 0.30004
334.72998 | 0.00451 | 0.30004
334.73999 | -0.00404 | 0.30004
334.75 | 0.00469 | 0.30004
334.75998 | -0.00427 | 0.30004
334.76999 | 0.00473 | 0.30004
334.78 | -0.00434 | 0.30004
334.78998 | 0.005 | 0.30004
334.79999 | -0.00448 | 0.30004
334.81 | 0.00507 | 0.30004
334.82001 | -0.00465 | 0.30004
334.82999 | 0.00508 | 0.30004
334.84 | -0.00467 | 0.30004
334.85001 | 0.00522 | 0.30004
334.85999 | -0.00483 | 0.30004
334.87 | 0.00527 | 0.30004
334.88 | -0.00488 | 0.30004
334.88998 | 0.0054 | 0.30004
334.89999 | -0.00496 | 0.30004
334.91 | 0.0054 | 0.30004
334.91998 | -0.00496 | 0.30004
334.92999 | 0.00546 | 0.30004
334.94 | -0.00497 | 0.30004
334.94998 | 0.00553 | 0.30004
334.95999 | -0.00507 | 0.30004
334.97 | 0.00572 | 0.30004
334.97998 | -0.00519 | 0.30004
334.98999 | 0.00571 | 0.30004
335 | -0.00522 | 0.30004
335.00998 | 0.00577 | 0.30004
335.01999 | -0.00533 | 0.30004
335.03 | 0.00592 | 0.30004
335.03998 | -0.00546 | 0.30004
335.04999 | 0.00599 | 0.30004
335.06 | -0.00553 | 0.30004
335.07001 | 0.00626 | 0.30004
335.07999 | -0.0056 | 0.30004
335.09 | 0.00641 | 0.30004
335.10001 | -0.00558 | 0.30004
335.10999 | 0.00661 | 0.30004
335.12 | -0.00575 | 0.30004
335.13 | 0.00669 | 0.30004
335.13998 | -0.00584 | 0.30004
335.14999 | 0.00675 | 0.30004
335.16 | -0.00581 | 0.30004
335.16998 | 0.00693 | 0.30004
335.17999 | -0.006 | 0.30004
335.19 | 0.00693 | 0.30004
335.19998 | -0.0061 | 0.30004
335.20999 | 0.00724 | 0.30004
335.22 | -0.00622 | 0.30004
335.22998 | 0.0071 | 0.30004
335.23999 | -0.00629 | 0.30004
335.25 | 0.00722 | 0.30004
335.25998 | -0.0062 | 0.30004
335.26999 | 0.00734 | 0.30004
335.28 | -0.0064 | 0.30004
335.28998 | 0.00751 | 0.30004
335.29999 | -0.00637 | 0.30004
335.31 | 0.00778 | 0.30004
335.32001 | -0.00655 | 0.30004
335.32999 | 0.00779 | 0.30004
335.34 | -0.00668 | 0.30004
335.35001 | 0.00787 | 0.30004
335.35999 | -0.00676 | 0.30004
335.37 | 0.00812 | 0.30004
335.38 | -0.0069 | 0.30004
335.38998 | 0.00807 | 0.30004
335.39999 | -0.00692 | 0.30004
335.41 | 0.00828 | 0.30004
335.41998 | -0.00713 | 0.30004
335.42999 | 0.00836 | 0.30004
335.44 | -0.00718 | 0.30004
335.44998 | 0.00839 | 0.30004
335.45999 | -0.00713 | 0.30004
335.47 | 0.00866 | 0.30004
335.47998 | -0.00728 | 0.30004
335.48999 | 0.00887 | 0.30004
335.5 | -0.00736 | 0.30004
335.50998 | 0.0089 | 0.30004
335.51999 | -0.00748 | 0.30004
335.53 | 0.00907 | 0.30004
335.53998 | -0.00773 | 0.30004
335.54999 | 0.00911 | 0.30004
335.56 | -0.00773 | 0.30004
335.57001 | 0.00922 | 0.30004
335.57999 | -0.00785 | 0.30004
335.59 | 0.00937 | 0.30004
335.60001 | -0.00809 | 0.30004
335.60999 | 0.00958 | 0.30004
335.62 | -0.00806 | 0.30004
335.63 | 0.00962 | 0.30004
335.63998 | -0.00821 | 0.30004
335.64999 | 0.00987 | 0.30004
335.66 | -0.00825 | 0.30004
335.66998 | 0.00989 | 0.30004
335.67999 | -0.00845 | 0.30004
335.69 | 0.01009 | 0.30004
335.69998 | -0.00861 | 0.30004
335.70999 | 0.01026 | 0.30004
335.72 | -0.00861 | 0.30004
335.72998 | 0.01032 | 0.30004
335.73999 | -0.00873 | 0.30004
335.75 | 0.01046 | 0.30004
335.75998 | -0.00887 | 0.30004
335.76999 | 0.01061 | 0.30004
335.78 | -0.00883 | 0.30004
335.78998 | 0.01053 | 0.30004
335.79999 | -0.00902 | 0.30004
335.81 | 0.01061 | 0.30004
335.82001 | -0.0091 | 0.30004
335.82999 | 0.01062 | 0.30004
335.84 | -0.00926 | 0.30004
335.85001 | 0.01074 | 0.30004
335.85999 | -0.00921 | 0.30004
335.87 | 0.01066 | 0.30004
335.88 | -0.00928 | 0.30004
335.88998 | 0.01068 | 0.30004
335.89999 | -0.00936 | 0.30004
335.91 | 0.01073 | 0.30004
335.91998 | -0.00928 | 0.30004
335.92999 | 0.01045 | 0.30004
335.94 | -0.00925 | 0.30004
335.94998 | 0.01057 | 0.30004
335.95999 | -0.00914 | 0.30004
335.97 | 0.0104 | 0.30004
335.97998 | -0.00916 | 0.30004
335.98999 | 0.01038 | 0.30004
336 | -0.00896 | 0.30004
336.00998 | 0.01024 | 0.30004
336.01999 | -0.00887 | 0.30004
336.03 | 0.01032 | 0.30004
336.03998 | -0.00878 | 0.30004
336.04999 | 0.01011 | 0.30004
336.06 | -0.00878 | 0.30004
336.07001 | 0.01014 | 0.30004
336.07999 | -0.00857 | 0.30004
336.09 | 0.01011 | 0.30004
336.10001 | -0.00862 | 0.30004
336.10999 | 0.0101 | 0.30004
336.12 | -0.0084 | 0.30004
336.13 | 0.00999 | 0.30004
336.13998 | -0.00846 | 0.30004
336.14999 | 0.00989 | 0.30004
336.16 | -0.0084 | 0.30004
336.16998 | 0.00989 | 0.30004
336.17999 | -0.00836 | 0.30004
336.19 | 0.00989 | 0.30004
336.19998 | -0.00816 | 0.30004
336.20999 | 0.00982 | 0.30004
336.22 | -0.00811 | 0.30004
336.22998 | 0.0098 | 0.30004
336.23999 | -0.00809 | 0.30004
336.25 | 0.00976 | 0.30004
336.25998 | -0.00802 | 0.30004
336.26999 | 0.00962 | 0.30004
336.28 | -0.00794 | 0.30004
336.28998 | 0.0097 | 0.30004
336.29999 | -0.0079 | 0.30004
336.31 | 0.00954 | 0.30004
336.32001 | -0.00779 | 0.30004
336.32999 | 0.00959 | 0.30004
336.34 | -0.00754 | 0.30004
336.35001 | 0.0095 | 0.30004
336.35999 | -0.00767 | 0.30004
336.37 | 0.00935 | 0.30004
336.38 | -0.00755 | 0.30004
336.38998 | 0.00929 | 0.30004
336.39999 | -0.00744 | 0.30004
336.41 | 0.00924 | 0.30004
336.41998 | -0.00732 | 0.30004
336.42999 | 0.00912 | 0.30004
336.44 | -0.00721 | 0.30004
336.44998 | 0.00904 | 0.30004
336.45999 | -0.00713 | 0.30004
336.47 | 0.00901 | 0.30004
336.47998 | -0.00694 | 0.30004
336.48999 | 0.00886 | 0.30004
336.5 | -0.00688 | 0.30004
336.50998 | 0.00887 | 0.30004
336.51999 | -0.00678 | 0.30004
336.53 | 0.00867 | 0.30004
336.53998 | -0.00669 | 0.30004
336.54999 | 0.00868 | 0.30004
336.56 | -0.00666 | 0.30004
336.57001 | 0.00864 | 0.30004
336.57999 | -0.00649 | 0.30004
336.59 | 0.00834 | 0.30004
336.60001 | -0.00645 | 0.30004
336.60999 | 0.00846 | 0.30004
336.62 | -0.00622 | 0.30004
336.63 | 0.00826 | 0.30004
336.63998 | -0.00617 | 0.30004
336.64999 | 0.00826 | 0.30004
336.66 | -0.00607 | 0.30004
336.66998 | 0.00831 | 0.30004
336.67999 | -0.00609 | 0.30004
336.69 | 0.00831 | 0.30004
336.69998 | -0.00597 | 0.30004
336.70999 | 0.00816 | 0.30004
336.72 | -0.00601 | 0.30004
336.72998 | 0.00815 | 0.30004
336.73999 | -0.00586 | 0.30004
336.75 | 0.00818 | 0.30004
336.75998 | -0.00597 | 0.30004
336.76999 | 0.00801 | 0.30004
336.78 | -0.00598 | 0.30004
336.78998 | 0.00791 | 0.30004
336.79999 | -0.00594 | 0.30004
336.81 | 0.00802 | 0.30004
336.82001 | -0.00569 | 0.30004
336.82999 | 0.00795 | 0.30004
336.84 | -0.00565 | 0.30004
336.85001 | 0.00792 | 0.30004
336.85999 | -0.00568 | 0.30004
336.87 | 0.00777 | 0.30004
336.88 | -0.0055 | 0.30004
336.88998 | 0.00774 | 0.30004
336.89999 | -0.00545 | 0.30004
336.91 | 0.00762 | 0.30004
336.91998 | -0.00533 | 0.30004
336.92999 | 0.00759 | 0.30004
336.94 | -0.00522 | 0.30004
336.94998 | 0.00756 | 0.30004
336.95999 | -0.0051 | 0.30004
336.97 | 0.0072 | 0.30004
336.97998 | -0.00495 | 0.30004
336.98999 | 0.00717 | 0.30004
337 | -0.00481 | 0.30004
337.00998 | 0.00715 | 0.30004
337.01999 | -0.00471 | 0.30004
337.03 | 0.00712 | 0.30004
337.03998 | -0.00468 | 0.30004
337.04999 | 0.00697 | 0.30004
337.06 | -0.00442 | 0.30004
337.07001 | 0.00672 | 0.30004
337.07999 | -0.00428 | 0.30004
337.09 | 0.00685 | 0.30004
337.10001 | -0.0043 | 0.30004
337.10999 | 0.00668 | 0.30004
337.12 | -0.00399 | 0.30004
337.13 | 0.00653 | 0.30004
337.13998 | -0.00383 | 0.30004
337.14999 | 0.00644 | 0.30004
337.16 | -0.00401 | 0.30004
337.16998 | 0.0064 | 0.30004
337.17999 | -0.00375 | 0.30004
337.19 | 0.00634 | 0.30004
337.19998 | -0.00366 | 0.30004
337.20999 | 0.00619 | 0.30004
337.22 | -0.00355 | 0.30004
337.22998 | 0.00616 | 0.30004
337.23999 | -0.00346 | 0.30004
337.25 | 0.00615 | 0.30004
337.25998 | -0.00333 | 0.30004
337.26999 | 0.00591 | 0.30004
337.28 | -0.00314 | 0.30004
337.28998 | 0.00596 | 0.30004
337.29999 | -0.00313 | 0.30004
337.31 | 0.00563 | 0.30004
337.32001 | -0.00305 | 0.30004
337.32999 | 0.00563 | 0.30004
337.34 | -0.00275 | 0.30004
337.35001 | 0.00532 | 0.30004
337.35999 | -0.00284 | 0.30004
337.37 | 0.00535 | 0.30004
337.38 | -0.00268 | 0.30004
337.38998 | 0.00528 | 0.30004
337.39999 | -0.00236 | 0.30004
337.41 | 0.00514 | 0.30004
337.41998 | -0.00238 | 0.30004
337.42999 | 0.00504 | 0.30004
337.44 | -0.00211 | 0.30004
337.44998 | 0.00486 | 0.30004
337.45999 | -0.00196 | 0.30004
337.47 | 0.00478 | 0.30004
337.47998 | -0.00177 | 0.30004
337.48999 | 0.00457 | 0.30004
337.5 | -0.00177 | 0.30004
337.50998 | 0.00444 | 0.30004
337.51999 | -0.00145 | 0.30004
337.53 | 0.00443 | 0.30004
337.53998 | -0.00136 | 0.30004
337.54999 | 0.00409 | 0.30004
337.56 | -0.00131 | 0.30004
337.57001 | 0.00403 | 0.30004
337.57999 | -0.00102 | 0.30004
337.59 | 0.00394 | 0.30004
337.60001 | -0.000990629 | 0.30004
337.60999 | 0.00388 | 0.30004
337.62 | -0.00069499 | 0.30004
337.63 | 0.00369 | 0.30004
337.63998 | -0.000649691 | 0.30004
337.64999 | 0.00362 | 0.30004
337.66 | -0.000485182 | 0.30004
337.66998 | 0.00346 | 0.30004
337.67999 | -0.000323057 | 0.30004
337.69 | 0.00334 | 0.30004
337.69998 | -5.84126e-05 | 0.30004
337.70999 | 0.00329 | 0.30004
337.72 | 7.7486e-05 | 0.30004
337.72998 | 0.00318 | 0.30004
337.73999 | 7.27177e-05 | 0.30004
337.75 | 0.00306 | 0.30004
337.75998 | 0.000270605 | 0.30004
337.76999 | 0.00315 | 0.30004
337.78 | 0.000423193 | 0.30004
337.78998 | 0.0032 | 0.30004
337.79999 | 0.000365973 | 0.30004
337.81 | 0.00316 | 0.30004
337.82001 | 0.000485182 | 0.30004
337.82999 | 0.0032 | 0.30004
337.84 | 0.000470877 | 0.30004
337.85001 | 0.00321 | 0.30004
337.85999 | 0.000561476 | 0.30004
337.87 | 0.0031 | 0.30004
337.88 | 0.00063777 | 0.30004
337.88998 | 0.00314 | 0.30004
337.89999 | 0.000604391 | 0.30004
337.91 | 0.00323 | 0.30004
337.91998 | 0.000559092 | 0.30004
337.92999 | 0.00324 | 0.30004
337.94 | 0.000501871 | 0.30004
337.94998 | 0.00331 | 0.30004
337.95999 | 0.000544786 | 0.30004
337.97 | 0.00338 | 0.30004
337.97998 | 0.000513792 | 0.30004
337.98999 | 0.00336 | 0.30004
338 | 0.000618696 | 0.30004
338.00998 | 0.00336 | 0.30004
338.01999 | 0.000635386 | 0.30004
338.03 | 0.0033 | 0.30004
338.03998 | 0.000554323 | 0.30004
338.04999 | 0.00332 | 0.30004
338.06 | 0.000644922 | 0.30004
338.07001 | 0.00331 | 0.30004
338.07999 | 0.000523329 | 0.30004
338.09 | 0.00336 | 0.30004
338.10001 | 0.000702143 | 0.30004
338.10999 | 0.00331 | 0.30004
338.12 | 0.000661612 | 0.30004
338.13 | 0.00335 | 0.30004
338.13998 | 0.00062108 | 0.30004
338.14999 | 0.00328 | 0.30004
338.16 | 0.000554323 | 0.30004
338.16998 | 0.00355 | 0.30004
338.17999 | 0.000661612 | 0.30004
338.19 | 0.00341 | 0.30004
338.19998 | 0.000628233 | 0.30004
338.20999 | 0.0034 | 0.30004
338.22 | 0.000475645 | 0.30004
338.22998 | 0.00337 | 0.30004
338.23999 | 0.000554323 | 0.30004
338.25 | 0.00339 | 0.30004
338.25998 | 0.000654459 | 0.30004
338.26999 | 0.00342 | 0.30004
338.28 | 0.000654459 | 0.30004
338.28998 | 0.00347 | 0.30004
338.29999 | 0.000652075 | 0.30004
338.31 | 0.00336 | 0.30004
338.32001 | 0.000730753 | 0.30004
338.32999 | 0.00345 | 0.30004
338.34 | 0.000716448 | 0.30004
338.35001 | 0.00353 | 0.30004
338.35999 | 0.000642538 | 0.30004
338.37 | 0.0036 | 0.30004
338.38 | 0.000530481 | 0.30004
338.38998 | 0.00345 | 0.30004
338.39999 | 0.000640154 | 0.30004
338.41 | 0.00357 | 0.30004
338.41998 | 0.000811815 | 0.30004
338.42999 | 0.00343 | 0.30004
338.44 | 0.000678301 | 0.30004
338.44998 | 0.00358 | 0.30004
338.45999 | 0.000759363 | 0.30004
338.47 | 0.00347 | 0.30004
338.47998 | 0.000704527 | 0.30004
338.48999 | 0.00355 | 0.30004
338.5 | 0.000730753 | 0.30004
338.50998 | 0.00363 | 0.30004
338.51999 | 0.000721216 | 0.30004
338.53 | 0.00352 | 0.30004
338.53998 | 0.000809431 | 0.30004
338.54999 | 0.00365 | 0.30004
338.56 | 0.000704527 | 0.30004
338.57001 | 0.00358 | 0.30004
338.57999 | 0.000809431 | 0.30004
338.59 | 0.00367 | 0.30004
338.60001 | 0.000761747 | 0.30004
338.60999 | 0.00361 | 0.30004
338.62 | 0.000799894 | 0.30004
338.63 | 0.00365 | 0.30004
338.63998 | 0.00084281 | 0.30004
338.64999 | 0.00382 | 0.30004
338.66 | 0.000821352 | 0.30004
338.66998 | 0.00373 | 0.30004
338.67999 | 0.000687838 | 0.30004
338.69 | 0.00367 | 0.30004
338.69998 | 0.000802279 | 0.30004
338.70999 | 0.00377 | 0.30004
338.72 | 0.000771284 | 0.30004
338.72998 | 0.00369 | 0.30004
338.73999 | 0.000668764 | 0.30004
338.75 | 0.0037 | 0.30004
338.75998 | 0.000630617 | 0.30004
338.76999 | 0.00372 | 0.30004
338.78 | 0.000706911 | 0.30004
338.78998 | 0.00383 | 0.30004
338.79999 | 0.000749826 | 0.30004
338.81 | 0.0038 | 0.30004
338.82001 | 0.000816584 | 0.30004
338.82999 | 0.00381 | 0.30004
338.84 | 0.000718832 | 0.30004
338.85001 | 0.0038 | 0.30004
338.85999 | 0.000771284 | 0.30004
338.87 | 0.00387 | 0.30004
338.88 | 0.000840425 | 0.30004
338.88998 | 0.00387 | 0.30004
338.89999 | 0.000718832 | 0.30004
338.91 | 0.00379 | 0.30004
338.91998 | 0.000680685 | 0.30004
338.92999 | 0.00376 | 0.30004
338.94 | 0.000642538 | 0.30004
338.94998 | 0.00392 | 0.30004
338.95999 | 0.000747442 | 0.30004
338.97 | 0.00404 | 0.30004
338.97998 | 0.000745058 | 0.30004
338.98999 | 0.00387 | 0.30004
339 | 0.000725985 | 0.30004
339.00998 | 0.00392 | 0.30004
339.01999 | 0.000663996 | 0.30004
339.03 | 0.00388 | 0.30004
339.03998 | 0.0007689 | 0.30004
339.04999 | 0.00395 | 0.30004
339.06 | 0.000640154 | 0.30004
339.07001 | 0.00395 | 0.30004
339.07999 | 0.000754595 | 0.30004
339.09 | 0.00397 | 0.30004
339.10001 | 0.000952482 | 0.30004
339.10999 | 0.00403 | 0.30004
339.12 | 0.000714064 | 0.30004
339.13 | 0.00405 | 0.30004
339.13998 | 0.000735521 | 0.30004
339.14999 | 0.00401 | 0.30004
339.16 | 0.000678301 | 0.30004
339.16998 | 0.00398 | 0.30004
339.17999 | 0.000742674 | 0.30004
339.19 | 0.00393 | 0.30004
339.19998 | 0.000816584 | 0.30004
339.20999 | 0.00399 | 0.30004
339.22 | 0.000749826 | 0.30004
339.22998 | 0.00411 | 0.30004
339.23999 | 0.000859499 | 0.30004
339.25 | 0.0041 | 0.30004
339.25998 | 0.000754595 | 0.30004
339.26999 | 0.00408 | 0.30004
339.28 | 0.000745058 | 0.30004
339.28998 | 0.00406 | 0.30004
339.29999 | 0.000752211 | 0.30004
339.31 | 0.00403 | 0.30004
339.32001 | 0.000885725 | 0.30004
339.32999 | 0.00411 | 0.30004
339.34 | 0.000716448 | 0.30004
339.35001 | 0.00407 | 0.30004
339.35999 | 0.000728369 | 0.30004
339.37 | 0.00417 | 0.30004
339.38 | 0.000814199 | 0.30004
339.38998 | 0.00425 | 0.30004
339.39999 | 0.000752211 | 0.30004
339.41 | 0.00414 | 0.30004
339.41998 | 0.000802279 | 0.30004
339.42999 | 0.00416 | 0.30004
339.44 | 0.000635386 | 0.30004
339.44998 | 0.00436 | 0.30004
339.45999 | 0.000687838 | 0.30004
339.47 | 0.0043 | 0.30004
339.47998 | 0.000752211 | 0.30004
339.48999 | 0.00448 | 0.30004
339.5 | 0.000764132 | 0.30004
339.50998 | 0.00453 | 0.30004
339.51999 | 0.000778437 | 0.30004
339.53 | 0.00453 | 0.30004
339.53998 | 0.00069499 | 0.30004
339.54999 | 0.00453 | 0.30004
339.56 | 0.000680685 | 0.30004
339.57001 | 0.00453 | 0.30004
339.57999 | 0.000804663 | 0.30004
339.59 | 0.00475 | 0.30004
339.60001 | 0.000706911 | 0.30004
339.60999 | 0.00468 | 0.30004
339.62 | 0.000811815 | 0.30004
339.63 | 0.0048 | 0.30004
339.63998 | 0.000642538 | 0.30004
339.64999 | 0.00462 | 0.30004
339.66 | 0.000785589 | 0.30004
339.66998 | 0.00488 | 0.30004
339.67999 | 0.0007236 | 0.30004
339.69 | 0.00474 | 0.30004
339.69998 | 0.000766516 | 0.30004
339.70999 | 0.00487 | 0.30004
339.72 | 0.000566244 | 0.30004
339.72998 | 0.00482 | 0.30004
339.73999 | 0.000742674 | 0.30004
339.75 | 0.00487 | 0.30004
339.75998 | 0.000613928 | 0.30004
339.76999 | 0.00487 | 0.30004
339.78 | 0.000618696 | 0.30004
339.78998 | 0.00496 | 0.30004
339.79999 | 0.000730753 | 0.30004
339.81 | 0.00496 | 0.30004
339.82001 | 0.000649691 | 0.30004
339.82999 | 0.0049 | 0.30004
339.84 | 0.000749826 | 0.30004
339.85001 | 0.00497 | 0.30004
339.85999 | 0.000685453 | 0.30004
339.87 | 0.00521 | 0.30004
339.88 | 0.000716448 | 0.30004
339.88998 | 0.00497 | 0.30004
339.89999 | 0.000573397 | 0.30004
339.91 | 0.00481 | 0.30004
339.91998 | 0.000742674 | 0.30004
339.92999 | 0.00512 | 0.30004
339.94 | 0.000616312 | 0.30004
339.94998 | 0.00506 | 0.30004
339.95999 | 0.000725985 | 0.30004
339.97 | 0.00502 | 0.30004
339.97998 | 0.000675917 | 0.30004
339.98999 | 0.00511 | 0.30004
340 | 0.000606775 | 0.30004
340.00998 | -0.3125 | 0.20004
340.01999 | -0.82242 | 0.20004
340.03 | -0.63621 | 0.20004
340.03998 | -0.5495 | 0.20004
340.04999 | -0.46922 | 0.20004
340.06 | -0.43541 | 0.20004
340.07001 | -0.38473 | 0.20004
340.07999 | -0.3698 | 0.20004
340.09 | -0.33234 | 0.20004
340.10001 | -0.32612 | 0.20004
340.10999 | -0.29475 | 0.20004
340.12 | -0.29436 | 0.20004
340.13 | -0.26761 | 0.20004
340.13998 | -0.27019 | 0.20004
340.14999 | -0.24554 | 0.20004
340.16 | -0.25069 | 0.20004
340.16998 | -0.22796 | 0.20004
340.17999 | -0.23478 | 0.20004
340.19 | -0.21321 | 0.20004
340.19998 | -0.22167 | 0.20004
340.20999 | -0.20076 | 0.20004
340.22 | -0.21027 | 0.20004
340.22998 | -0.19006 | 0.20004
340.23999 | -0.20057 | 0.20004
340.25 | -0.18066 | 0.20004
340.25998 | -0.19184 | 0.20004
340.26999 | -0.17258 | 0.20004
340.28 | -0.18431 | 0.20004
340.28998 | -0.16517 | 0.20004
340.29999 | -0.17759 | 0.20004
340.31 | -0.15854 | 0.20004
340.32001 | -0.17122 | 0.20004
340.32999 | -0.15229 | 0.20004
340.34 | -0.16586 | 0.20004
340.35001 | -0.14688 | 0.20004
340.35999 | -0.16073 | 0.20004
340.37 | -0.14206 | 0.20004
340.38 | -0.15627 | 0.20004
340.38998 | -0.1376 | 0.20004
340.39999 | -0.15186 | 0.20004
340.41 | -0.13303 | 0.20004
340.41998 | -0.14805 | 0.20004
340.42999 | -0.12935 | 0.20004
340.44 | -0.14457 | 0.20004
340.44998 | -0.12559 | 0.20004
340.45999 | -0.14116 | 0.20004
340.47 | -0.12242 | 0.20004
340.47998 | -0.13796 | 0.20004
340.48999 | -0.11903 | 0.20004
340.5 | -0.13493 | 0.20004
340.50998 | -0.11591 | 0.20004
340.51999 | -0.13238 | 0.20004
340.53 | -0.11307 | 0.20004
340.53998 | -0.12976 | 0.20004
340.54999 | -0.1103 | 0.20004
340.56 | -0.12757 | 0.20004
340.57001 | -0.10763 | 0.20004
340.57999 | -0.12509 | 0.20004
340.59 | -0.10563 | 0.20004
340.60001 | -0.12308 | 0.20004
340.60999 | -0.10315 | 0.20004
340.62 | -0.12096 | 0.20004
340.63 | -0.1007 | 0.20004
340.63998 | -0.11909 | 0.20004
340.64999 | -0.09891 | 0.20004
340.66 | -0.11749 | 0.20004
340.66998 | -0.09695 | 0.20004
340.67999 | -0.11567 | 0.20004
340.69 | -0.0952 | 0.20004
340.69998 | -0.11406 | 0.20004
340.70999 | -0.09322 | 0.20004
340.72 | -0.11253 | 0.20004
340.72998 | -0.09161 | 0.20004
340.73999 | -0.11102 | 0.20004
340.75 | -0.09012 | 0.20004
340.75998 | -0.10939 | 0.20004
340.76999 | -0.08848 | 0.20004
340.78 | -0.10811 | 0.20004
340.78998 | -0.08696 | 0.20004
340.79999 | -0.10676 | 0.20004
340.81 | -0.08551 | 0.20004
340.82001 | -0.10551 | 0.20004
340.82999 | -0.08451 | 0.20004
340.84 | -0.10419 | 0.20004
340.85001 | -0.08295 | 0.20004
340.85999 | -0.10296 | 0.20004
340.87 | -0.08194 | 0.20004
340.88 | -0.1016 | 0.20004
340.88998 | -0.0808 | 0.20004
340.89999 | -0.10035 | 0.20004
340.91 | -0.07973 | 0.20004
340.91998 | -0.09921 | 0.20004
340.92999 | -0.07871 | 0.20004
340.94 | -0.09813 | 0.20004
340.94998 | -0.07766 | 0.20004
340.95999 | -0.09692 | 0.20004
340.97 | -0.07659 | 0.20004
340.97998 | -0.09596 | 0.20004
340.98999 | -0.07567 | 0.20004
341 | -0.09481 | 0.20004
341.00998 | -0.07479 | 0.20004
341.01999 | -0.09378 | 0.20004
341.03 | -0.07399 | 0.20004
341.03998 | -0.09282 | 0.20004
341.04999 | -0.07307 | 0.20004
341.06 | -0.0919 | 0.20004
341.07001 | -0.07239 | 0.20004
341.07999 | -0.09093 | 0.20004
341.09 | -0.07159 | 0.20004
341.10001 | -0.08993 | 0.20004
341.10999 | -0.07082 | 0.20004
341.12 | -0.08913 | 0.20004
341.13 | -0.07013 | 0.20004
341.13998 | -0.08804 | 0.20004
341.14999 | -0.06925 | 0.20004
341.16 | -0.08732 | 0.20004
341.16998 | -0.06857 | 0.20004
341.17999 | -0.08654 | 0.20004
341.19 | -0.06778 | 0.20004
341.19998 | -0.08576 | 0.20004
341.20999 | -0.06706 | 0.20004
341.22 | -0.08514 | 0.20004
341.22998 | -0.0666 | 0.20004
341.23999 | -0.08419 | 0.20004
341.25 | -0.066 | 0.20004
341.25998 | -0.08346 | 0.20004
341.26999 | -0.0653 | 0.20004
341.28 | -0.08277 | 0.20004
341.28998 | -0.06476 | 0.20004
341.29999 | -0.08211 | 0.20004
341.31 | -0.0642 | 0.20004
341.32001 | -0.08139 | 0.20004
341.32999 | -0.0634 | 0.20004
341.34 | -0.08068 | 0.20004
341.35001 | -0.06308 | 0.20004
341.35999 | -0.07997 | 0.20004
341.37 | -0.06256 | 0.20004
341.38 | -0.07927 | 0.20004
341.38998 | -0.06203 | 0.20004
341.39999 | -0.07846 | 0.20004
341.41 | -0.06148 | 0.20004
341.41998 | -0.07787 | 0.20004
341.42999 | -0.06112 | 0.20004
341.44 | -0.07713 | 0.20004
341.44998 | -0.0606 | 0.20004
341.45999 | -0.07648 | 0.20004
341.47 | -0.06017 | 0.20004
341.47998 | -0.07594 | 0.20004
341.48999 | -0.05984 | 0.20004
341.5 | -0.07528 | 0.20004
341.50998 | -0.05934 | 0.20004
341.51999 | -0.0748 | 0.20004
341.53 | -0.05889 | 0.20004
341.53998 | -0.07421 | 0.20004
341.54999 | -0.05847 | 0.20004
341.56 | -0.07352 | 0.20004
341.57001 | -0.05809 | 0.20004
341.57999 | -0.07299 | 0.20004
341.59 | -0.05755 | 0.20004
341.60001 | -0.07259 | 0.20004
341.60999 | -0.05734 | 0.20004
341.62 | -0.07183 | 0.20004
341.63 | -0.05687 | 0.20004
341.63998 | -0.07153 | 0.20004
341.64999 | -0.05644 | 0.20004
341.66 | -0.07102 | 0.20004
341.66998 | -0.05609 | 0.20004
341.67999 | -0.07045 | 0.20004
341.69 | -0.05568 | 0.20004
341.69998 | -0.06998 | 0.20004
341.70999 | -0.05543 | 0.20004
341.72 | -0.06945 | 0.20004
341.72998 | -0.05505 | 0.20004
341.73999 | -0.06903 | 0.20004
341.75 | -0.0546 | 0.20004
341.75998 | -0.06865 | 0.20004
341.76999 | -0.05444 | 0.20004
341.78 | -0.06825 | 0.20004
341.78998 | -0.05384 | 0.20004
341.79999 | -0.06775 | 0.20004
341.81 | -0.05358 | 0.20004
341.82001 | -0.06722 | 0.20004
341.82999 | -0.05351 | 0.20004
341.84 | -0.06691 | 0.20004
341.85001 | -0.05307 | 0.20004
341.85999 | -0.06659 | 0.20004
341.87 | -0.0527 | 0.20004
341.88 | -0.06604 | 0.20004
341.88998 | -0.05254 | 0.20004
341.89999 | -0.06556 | 0.20004
341.91 | -0.05219 | 0.20004
341.91998 | -0.06505 | 0.20004
341.92999 | -0.052 | 0.20004
341.94 | -0.06464 | 0.20004
341.94998 | -0.05181 | 0.20004
341.95999 | -0.06424 | 0.20004
341.97 | -0.0515 | 0.20004
341.97998 | -0.06374 | 0.20004
341.98999 | -0.05126 | 0.20004
342 | -0.06337 | 0.20004
342.00998 | -0.05113 | 0.20004
342.01999 | -0.06298 | 0.20004
342.03 | -0.0507 | 0.20004
342.03998 | -0.06245 | 0.20004
342.04999 | -0.05051 | 0.20004
342.06 | -0.06194 | 0.20004
342.07001 | -0.05052 | 0.20004
342.07999 | -0.06168 | 0.20004
342.09 | -0.05022 | 0.20004
342.10001 | -0.06119 | 0.20004
342.10999 | -0.04991 | 0.20004
342.12 | -0.06093 | 0.20004
342.13 | -0.04985 | 0.20004
342.13998 | -0.06039 | 0.20004
342.14999 | -0.04966 | 0.20004
342.16 | -0.0599 | 0.20004
342.16998 | -0.04953 | 0.20004
342.17999 | -0.05956 | 0.20004
342.19 | -0.04941 | 0.20004
342.19998 | -0.05944 | 0.20004
342.20999 | -0.04931 | 0.20004
342.22 | -0.05883 | 0.20004
342.22998 | -0.04902 | 0.20004
342.23999 | -0.05854 | 0.20004
342.25 | -0.04883 | 0.20004
342.25998 | -0.05804 | 0.20004
342.26999 | -0.04856 | 0.20004
342.28 | -0.05773 | 0.20004
342.28998 | -0.0485 | 0.20004
342.29999 | -0.05739 | 0.20004
342.31 | -0.04835 | 0.20004
342.32001 | -0.05691 | 0.20004
342.32999 | -0.04829 | 0.20004
342.34 | -0.05652 | 0.20004
342.35001 | -0.04805 | 0.20004
342.35999 | -0.05622 | 0.20004
342.37 | -0.04804 | 0.20004
342.38 | -0.05578 | 0.20004
342.38998 | -0.04784 | 0.20004
342.39999 | -0.05546 | 0.20004
342.41 | -0.04755 | 0.20004
342.41998 | -0.05505 | 0.20004
342.42999 | -0.04765 | 0.20004
342.44 | -0.05469 | 0.20004
342.44998 | -0.04756 | 0.20004
342.45999 | -0.05415 | 0.20004
342.47 | -0.04728 | 0.20004
342.47998 | -0.05403 | 0.20004
342.48999 | -0.04739 | 0.20004
342.5 | -0.05359 | 0.20004
342.50998 | -0.0472 | 0.20004
342.51999 | -0.05315 | 0.20004
342.53 | -0.04709 | 0.20004
342.53998 | -0.05282 | 0.20004
342.54999 | -0.0471 | 0.20004
342.56 | -0.05241 | 0.20004
342.57001 | -0.04704 | 0.20004
342.57999 | -0.05214 | 0.20004
342.59 | -0.04699 | 0.20004
342.60001 | -0.05159 | 0.20004
342.60999 | -0.04683 | 0.20004
342.62 | -0.05135 | 0.20004
342.63 | -0.04673 | 0.20004
342.63998 | -0.05106 | 0.20004
342.64999 | -0.0468 | 0.20004
342.66 | -0.05072 | 0.20004
342.66998 | -0.04677 | 0.20004
342.67999 | -0.05034 | 0.20004
342.69 | -0.0465 | 0.20004
342.69998 | -0.0499 | 0.20004
342.70999 | -0.04627 | 0.20004
342.72 | -0.04939 | 0.20004
342.72998 | -0.0462 | 0.20004
342.73999 | -0.04923 | 0.20004
342.75 | -0.04623 | 0.20004
342.75998 | -0.04893 | 0.20004
342.76999 | -0.04595 | 0.20004
342.78 | -0.04854 | 0.20004
342.78998 | -0.04571 | 0.20004
342.79999 | -0.04827 | 0.20004
342.81 | -0.04557 | 0.20004
342.82001 | -0.04807 | 0.20004
342.82999 | -0.04532 | 0.20004
342.84 | -0.04784 | 0.20004
342.85001 | -0.04515 | 0.20004
342.85999 | -0.04766 | 0.20004
342.87 | -0.0451 | 0.20004
342.88 | -0.04756 | 0.20004
342.88998 | -0.0448 | 0.20004
342.89999 | -0.0474 | 0.20004
342.91 | -0.04472 | 0.20004
342.91998 | -0.04721 | 0.20004
342.92999 | -0.0444 | 0.20004
342.94 | -0.04706 | 0.20004
342.94998 | -0.04413 | 0.20004
342.95999 | -0.04673 | 0.20004
342.97 | -0.0441 | 0.20004
342.97998 | -0.04658 | 0.20004
342.98999 | -0.04385 | 0.20004
343 | -0.04647 | 0.20004
343.00998 | -0.04361 | 0.20004
343.01999 | -0.04616 | 0.20004
343.03 | -0.04353 | 0.20004
343.03998 | -0.04596 | 0.20004
343.04999 | -0.04324 | 0.20004
343.06 | -0.04592 | 0.20004
343.07001 | -0.04308 | 0.20004
343.07999 | -0.0458 | 0.20004
343.09 | -0.04309 | 0.20004
343.10001 | -0.04564 | 0.20004
343.10999 | -0.0428 | 0.20004
343.12 | -0.04542 | 0.20004
343.13 | -0.04281 | 0.20004
343.13998 | -0.04522 | 0.20004
343.14999 | -0.04248 | 0.20004
343.16 | -0.04519 | 0.20004
343.16998 | -0.04218 | 0.20004
343.17999 | -0.045 | 0.20004
343.19 | -0.0421 | 0.20004
343.19998 | -0.04479 | 0.20004
343.20999 | -0.04194 | 0.20004
343.22 | -0.04471 | 0.20004
343.22998 | -0.04184 | 0.20004
343.23999 | -0.04463 | 0.20004
343.25 | -0.04171 | 0.20004
343.25998 | -0.04437 | 0.20004
343.26999 | -0.04153 | 0.20004
343.28 | -0.04413 | 0.20004
343.28998 | -0.04134 | 0.20004
343.29999 | -0.04402 | 0.20004
343.31 | -0.04102 | 0.20004
343.32001 | -0.04375 | 0.20004
343.32999 | -0.04102 | 0.20004
343.34 | -0.04366 | 0.20004
343.35001 | -0.04088 | 0.20004
343.35999 | -0.0436 | 0.20004
343.37 | -0.04068 | 0.20004
343.38 | -0.04347 | 0.20004
343.38998 | -0.04058 | 0.20004
343.39999 | -0.04322 | 0.20004
343.41 | -0.04034 | 0.20004
343.41998 | -0.04311 | 0.20004
343.42999 | -0.04033 | 0.20004
343.44 | -0.04295 | 0.20004
343.44998 | -0.04011 | 0.20004
343.45999 | -0.04292 | 0.20004
343.47 | -0.03997 | 0.20004
343.47998 | -0.04276 | 0.20004
343.48999 | -0.03985 | 0.20004
343.5 | -0.04266 | 0.20004
343.50998 | -0.03967 | 0.20004
343.51999 | -0.04239 | 0.20004
343.53 | -0.03958 | 0.20004
343.53998 | -0.04228 | 0.20004
343.54999 | -0.03941 | 0.20004
343.56 | -0.04216 | 0.20004
343.57001 | -0.03922 | 0.20004
343.57999 | -0.04198 | 0.20004
343.59 | -0.03901 | 0.20004
343.60001 | -0.042 | 0.20004
343.60999 | -0.03909 | 0.20004
343.62 | -0.04171 | 0.20004
343.63 | -0.03883 | 0.20004
343.63998 | -0.04165 | 0.20004
343.64999 | -0.03862 | 0.20004
343.66 | -0.04148 | 0.20004
343.66998 | -0.03859 | 0.20004
343.67999 | -0.04134 | 0.20004
343.69 | -0.03842 | 0.20004
343.69998 | -0.04132 | 0.20004
343.70999 | -0.03842 | 0.20004
343.72 | -0.04114 | 0.20004
343.72998 | -0.03809 | 0.20004
343.73999 | -0.04115 | 0.20004
343.75 | -0.03808 | 0.20004
343.75998 | -0.04091 | 0.20004
343.76999 | -0.03786 | 0.20004
343.78 | -0.04083 | 0.20004
343.78998 | -0.03775 | 0.20004
343.79999 | -0.04064 | 0.20004
343.81 | -0.03764 | 0.20004
343.82001 | -0.04066 | 0.20004
343.82999 | -0.03738 | 0.20004
343.84 | -0.04048 | 0.20004
343.85001 | -0.03729 | 0.20004
343.85999 | -0.04031 | 0.20004
343.87 | -0.03726 | 0.20004
343.88 | -0.04028 | 0.20004
343.88998 | -0.03705 | 0.20004
343.89999 | -0.0401 | 0.20004
343.91 | -0.03701 | 0.20004
343.91998 | -0.04002 | 0.20004
343.92999 | -0.03693 | 0.20004
343.94 | -0.03997 | 0.20004
343.94998 | -0.03672 | 0.20004
343.95999 | -0.03976 | 0.20004
343.97 | -0.03669 | 0.20004
343.97998 | -0.03968 | 0.20004
343.98999 | -0.03647 | 0.20004
344 | -0.0395 | 0.20004
344.00998 | -0.03634 | 0.20004
344.01999 | -0.03942 | 0.20004
344.03 | -0.03612 | 0.20004
344.03998 | -0.03937 | 0.20004
344.04999 | -0.0361 | 0.20004
344.06 | -0.03922 | 0.20004
344.07001 | -0.03593 | 0.20004
344.07999 | -0.0393 | 0.20004
344.09 | -0.03604 | 0.20004
344.10001 | -0.03895 | 0.20004
344.10999 | -0.03581 | 0.20004
344.12 | -0.03888 | 0.20004
344.13 | -0.03569 | 0.20004
344.13998 | -0.0389 | 0.20004
344.14999 | -0.03556 | 0.20004
344.16 | -0.03882 | 0.20004
344.16998 | -0.03549 | 0.20004
344.17999 | -0.03862 | 0.20004
344.19 | -0.03541 | 0.20004
344.19998 | -0.03859 | 0.20004
344.20999 | -0.03524 | 0.20004
344.22 | -0.03845 | 0.20004
344.22998 | -0.03515 | 0.20004
344.23999 | -0.03841 | 0.20004
344.25 | -0.03498 | 0.20004
344.25998 | -0.03832 | 0.20004
344.26999 | -0.03479 | 0.20004
344.28 | -0.03822 | 0.20004
344.28998 | -0.03472 | 0.20004
344.29999 | -0.03806 | 0.20004
344.31 | -0.03445 | 0.20004
344.32001 | -0.03806 | 0.20004
344.32999 | -0.03434 | 0.20004
344.34 | -0.03788 | 0.20004
344.35001 | -0.0344 | 0.20004
344.35999 | -0.03783 | 0.20004
344.37 | -0.03416 | 0.20004
344.38 | -0.03766 | 0.20004
344.38998 | -0.03407 | 0.20004
344.39999 | -0.03766 | 0.20004
344.41 | -0.03393 | 0.20004
344.41998 | -0.03759 | 0.20004
344.42999 | -0.03356 | 0.20004
344.44 | -0.0375 | 0.20004
344.44998 | -0.03343 | 0.20004
344.45999 | -0.0373 | 0.20004
344.47 | -0.03349 | 0.20004
344.47998 | -0.03734 | 0.20004
344.48999 | -0.03336 | 0.20004
344.5 | -0.03711 | 0.20004
344.50998 | -0.03317 | 0.20004
344.51999 | -0.03707 | 0.20004
344.53 | -0.03313 | 0.20004
344.53998 | -0.03701 | 0.20004
344.54999 | -0.03289 | 0.20004
344.56 | -0.037 | 0.20004
344.57001 | -0.03283 | 0.20004
344.57999 | -0.03691 | 0.20004
344.59 | -0.03274 | 0.20004
344.60001 | -0.03679 | 0.20004
344.60999 | -0.03261 | 0.20004
344.62 | -0.03672 | 0.20004
344.63 | -0.03261 | 0.20004
344.63998 | -0.03661 | 0.20004
344.64999 | -0.03239 | 0.20004
344.66 | -0.03658 | 0.20004
344.66998 | -0.03229 | 0.20004
344.67999 | -0.03631 | 0.20004
344.69 | -0.03213 | 0.20004
344.69998 | -0.03642 | 0.20004
344.70999 | -0.03203 | 0.20004
344.72 | -0.03631 | 0.20004
344.72998 | -0.03194 | 0.20004
344.73999 | -0.03627 | 0.20004
344.75 | -0.03196 | 0.20004
344.75998 | -0.03623 | 0.20004
344.76999 | -0.03187 | 0.20004
344.78 | -0.03611 | 0.20004
344.78998 | -0.0317 | 0.20004
344.79999 | -0.03602 | 0.20004
344.81 | -0.03167 | 0.20004
344.82001 | -0.03599 | 0.20004
344.82999 | -0.03152 | 0.20004
344.84 | -0.03582 | 0.20004
344.85001 | -0.03145 | 0.20004
344.85999 | -0.03588 | 0.20004
344.87 | -0.03138 | 0.20004
344.88 | -0.03583 | 0.20004
344.88998 | -0.03116 | 0.20004
344.89999 | -0.03564 | 0.20004
344.91 | -0.03128 | 0.20004
344.91998 | -0.03545 | 0.20004
344.92999 | -0.03109 | 0.20004
344.94 | -0.03537 | 0.20004
344.94998 | -0.03088 | 0.20004
344.95999 | -0.03539 | 0.20004
344.97 | -0.03085 | 0.20004
344.97998 | -0.03542 | 0.20004
344.98999 | -0.03081 | 0.20004
345 | -0.03526 | 0.20004
345.00998 | -0.0306 | 0.20004
345.01999 | -0.03508 | 0.20004
345.03 | -0.0306 | 0.20004
345.03998 | -0.03497 | 0.20004
345.04999 | -0.03049 | 0.20004
345.06 | -0.03494 | 0.20004
345.07001 | -0.03047 | 0.20004
345.07999 | -0.03497 | 0.20004
345.09 | -0.03031 | 0.20004
345.10001 | -0.03476 | 0.20004
345.10999 | -0.03021 | 0.20004
345.12 | -0.03461 | 0.20004
345.13 | -0.03007 | 0.20004
345.13998 | -0.0346 | 0.20004
345.14999 | -0.02988 | 0.20004
345.16 | -0.03455 | 0.20004
345.16998 | -0.02997 | 0.20004
345.17999 | -0.03443 | 0.20004
345.19 | -0.02988 | 0.20004
345.19998 | -0.03432 | 0.20004
345.20999 | -0.02964 | 0.20004
345.22 | -0.03418 | 0.20004
345.22998 | -0.02968 | 0.20004
345.23999 | -0.03408 | 0.20004
345.25 | -0.02962 | 0.20004
345.25998 | -0.03391 | 0.20004
345.26999 | -0.02934 | 0.20004
345.28 | -0.03382 | 0.20004
345.28998 | -0.02943 | 0.20004
345.29999 | -0.03381 | 0.20004
345.31 | -0.02931 | 0.20004
345.32001 | -0.0336 | 0.20004
345.32999 | -0.02919 | 0.20004
345.34 | -0.03357 | 0.20004
345.35001 | -0.02906 | 0.20004
345.35999 | -0.03358 | 0.20004
345.37 | -0.02903 | 0.20004
345.38 | -0.03342 | 0.20004
345.38998 | -0.02905 | 0.20004
345.39999 | -0.03353 | 0.20004
345.41 | -0.02881 | 0.20004
345.41998 | -0.03332 | 0.20004
345.42999 | -0.02882 | 0.20004
345.44 | -0.03321 | 0.20004
345.44998 | -0.02874 | 0.20004
345.45999 | -0.03303 | 0.20004
345.47 | -0.02854 | 0.20004
345.47998 | -0.03302 | 0.20004
345.48999 | -0.02845 | 0.20004
345.5 | -0.03286 | 0.20004
345.50998 | -0.02853 | 0.20004
345.51999 | -0.03262 | 0.20004
345.53 | -0.02849 | 0.20004
345.53998 | -0.03254 | 0.20004
345.54999 | -0.02847 | 0.20004
345.56 | -0.03268 | 0.20004
345.57001 | -0.02837 | 0.20004
345.57999 | -0.03268 | 0.20004
345.59 | -0.02828 | 0.20004
345.60001 | -0.03262 | 0.20004
345.60999 | -0.02831 | 0.20004
345.62 | -0.03252 | 0.20004
345.63 | -0.02819 | 0.20004
345.63998 | -0.03246 | 0.20004
345.64999 | -0.02816 | 0.20004
345.66 | -0.0322 | 0.20004
345.66998 | -0.02803 | 0.20004
345.67999 | -0.03205 | 0.20004
345.69 | -0.02805 | 0.20004
345.69998 | -0.03186 | 0.20004
345.70999 | -0.02804 | 0.20004
345.72 | -0.03171 | 0.20004
345.72998 | -0.02798 | 0.20004
345.73999 | -0.03152 | 0.20004
345.75 | -0.028 | 0.20004
345.75998 | -0.03149 | 0.20004
345.76999 | -0.02815 | 0.20004
345.78 | -0.03142 | 0.20004
345.78998 | -0.02819 | 0.20004
345.79999 | -0.03136 | 0.20004
345.81 | -0.02812 | 0.20004
345.82001 | -0.03147 | 0.20004
345.82999 | -0.02808 | 0.20004
345.84 | -0.03112 | 0.20004
345.85001 | -0.02823 | 0.20004
345.85999 | -0.03103 | 0.20004
345.87 | -0.02806 | 0.20004
345.88 | -0.03078 | 0.20004
345.88998 | -0.02799 | 0.20004
345.89999 | -0.03061 | 0.20004
345.91 | -0.028 | 0.20004
345.91998 | -0.0303 | 0.20004
345.92999 | -0.02786 | 0.20004
345.94 | -0.03024 | 0.20004
345.94998 | -0.02787 | 0.20004
345.95999 | -0.03024 | 0.20004
345.97 | -0.02788 | 0.20004
345.97998 | -0.03025 | 0.20004
345.98999 | -0.02791 | 0.20004
346 | -0.03024 | 0.20004
346.00998 | -0.02809 | 0.20004
346.01999 | -0.02996 | 0.20004
346.03 | -0.02797 | 0.20004
346.03998 | -0.03012 | 0.20004
346.04999 | -0.02797 | 0.20004
346.06 | -0.02983 | 0.20004
346.07001 | -0.02812 | 0.20004
346.07999 | -0.02961 | 0.20004
346.09 | -0.02806 | 0.20004
346.10001 | -0.02934 | 0.20004
346.10999 | -0.02789 | 0.20004
346.12 | -0.02918 | 0.20004
346.13 | -0.0282 | 0.20004
346.13998 | -0.02899 | 0.20004
346.14999 | -0.02791 | 0.20004
346.16 | -0.029 | 0.20004
346.16998 | -0.0284 | 0.20004
346.17999 | -0.02879 | 0.20004
346.19 | -0.02835 | 0.20004
346.19998 | -0.02862 | 0.20004
346.20999 | -0.02826 | 0.20004
346.22 | -0.02855 | 0.20004
346.22998 | -0.02824 | 0.20004
346.23999 | -0.02863 | 0.20004
346.25 | -0.02833 | 0.20004
346.25998 | -0.02821 | 0.20004
346.26999 | -0.02841 | 0.20004
346.28 | -0.02797 | 0.20004
346.28998 | -0.02866 | 0.20004
346.29999 | -0.02792 | 0.20004
346.31 | -0.0284 | 0.20004
346.32001 | -0.02774 | 0.20004
346.32999 | -0.02867 | 0.20004
346.34 | -0.0274 | 0.20004
346.35001 | -0.02862 | 0.20004
346.35999 | -0.02737 | 0.20004
346.37 | -0.02859 | 0.20004
346.38 | -0.02736 | 0.20004
346.38998 | -0.02876 | 0.20004
346.39999 | -0.02697 | 0.20004
346.41 | -0.02887 | 0.20004
346.41998 | -0.02715 | 0.20004
346.42999 | -0.02885 | 0.20004
346.44 | -0.02675 | 0.20004
346.44998 | -0.02901 | 0.20004
346.45999 | -0.02673 | 0.20004
346.47 | -0.02895 | 0.20004
346.47998 | -0.02642 | 0.20004
346.48999 | -0.02892 | 0.20004
346.5 | -0.02616 | 0.20004
346.50998 | -0.02907 | 0.20004
346.51999 | -0.02593 | 0.20004
346.53 | -0.02916 | 0.20004
346.53998 | -0.02579 | 0.20004
346.54999 | -0.02909 | 0.20004
346.56 | -0.02568 | 0.20004
346.57001 | -0.02917 | 0.20004
346.57999 | -0.02551 | 0.20004
346.59 | -0.02917 | 0.20004
346.60001 | -0.02539 | 0.20004
346.60999 | -0.02937 | 0.20004
346.62 | -0.02521 | 0.20004
346.63 | -0.02949 | 0.20004
346.63998 | -0.02507 | 0.20004
346.64999 | -0.0295 | 0.20004
346.66 | -0.02499 | 0.20004
346.66998 | -0.02944 | 0.20004
346.67999 | -0.02483 | 0.20004
346.69 | -0.02943 | 0.20004
346.69998 | -0.02449 | 0.20004
346.70999 | -0.0296 | 0.20004
346.72 | -0.02442 | 0.20004
346.72998 | -0.02944 | 0.20004
346.73999 | -0.02431 | 0.20004
346.75 | -0.02957 | 0.20004
346.75998 | -0.02411 | 0.20004
346.76999 | -0.02969 | 0.20004
346.78 | -0.02394 | 0.20004
346.78998 | -0.02985 | 0.20004
346.79999 | -0.02392 | 0.20004
346.81 | -0.0299 | 0.20004
346.82001 | -0.02374 | 0.20004
346.82999 | -0.02998 | 0.20004
346.84 | -0.02337 | 0.20004
346.85001 | -0.03006 | 0.20004
346.85999 | -0.02347 | 0.20004
346.87 | -0.03025 | 0.20004
346.88 | -0.02319 | 0.20004
346.88998 | -0.03017 | 0.20004
346.89999 | -0.02296 | 0.20004
346.91 | -0.03034 | 0.20004
346.91998 | -0.02272 | 0.20004
346.92999 | -0.0304 | 0.20004
346.94 | -0.02245 | 0.20004
346.94998 | -0.03057 | 0.20004
346.95999 | -0.02255 | 0.20004
346.97 | -0.03068 | 0.20004
346.97998 | -0.02222 | 0.20004
346.98999 | -0.03072 | 0.20004
347 | -0.02197 | 0.20004
347.00998 | -0.03084 | 0.20004
347.01999 | -0.02191 | 0.20004
347.03 | -0.03098 | 0.20004
347.03998 | -0.02178 | 0.20004
347.04999 | -0.03107 | 0.20004
347.06 | -0.02152 | 0.20004
347.07001 | -0.03109 | 0.20004
347.07999 | -0.02137 | 0.20004
347.09 | -0.03123 | 0.20004
347.10001 | -0.02133 | 0.20004
347.10999 | -0.03112 | 0.20004
347.12 | -0.02128 | 0.20004
347.13 | -0.03118 | 0.20004
347.13998 | -0.02089 | 0.20004
347.14999 | -0.0311 | 0.20004
347.16 | -0.02099 | 0.20004
347.16998 | -0.03109 | 0.20004
347.17999 | -0.02084 | 0.20004
347.19 | -0.03124 | 0.20004
347.19998 | -0.02077 | 0.20004
347.20999 | -0.03133 | 0.20004
347.22 | -0.02077 | 0.20004
347.22998 | -0.03151 | 0.20004
347.23999 | -0.02047 | 0.20004
347.25 | -0.03151 | 0.20004
347.25998 | -0.02032 | 0.20004
347.26999 | -0.03152 | 0.20004
347.28 | -0.02004 | 0.20004
347.28998 | -0.03161 | 0.20004
347.29999 | -0.02004 | 0.20004
347.31 | -0.0315 | 0.20004
347.32001 | -0.01964 | 0.20004
347.32999 | -0.03151 | 0.20004
347.34 | -0.01945 | 0.20004
347.35001 | -0.03168 | 0.20004
347.35999 | -0.01941 | 0.20004
347.37 | -0.03182 | 0.20004
347.38 | -0.01921 | 0.20004
347.38998 | -0.0319 | 0.20004
347.39999 | -0.01908 | 0.20004
347.41 | -0.03192 | 0.20004
347.41998 | -0.01897 | 0.20004
347.42999 | -0.03187 | 0.20004
347.44 | -0.01877 | 0.20004
347.44998 | -0.03204 | 0.20004
347.45999 | -0.01863 | 0.20004
347.47 | -0.03206 | 0.20004
347.47998 | -0.01846 | 0.20004
347.48999 | -0.03218 | 0.20004
347.5 | -0.01822 | 0.20004
347.50998 | -0.03223 | 0.20004
347.51999 | -0.01799 | 0.20004
347.53 | -0.03219 | 0.20004
347.53998 | -0.01785 | 0.20004
347.54999 | -0.03215 | 0.20004
347.56 | -0.01778 | 0.20004
347.57001 | -0.03214 | 0.20004
347.57999 | -0.01745 | 0.20004
347.59 | -0.03247 | 0.20004
347.60001 | -0.0176 | 0.20004
347.60999 | -0.03242 | 0.20004
347.62 | -0.01728 | 0.20004
347.63 | -0.0325 | 0.20004
347.63998 | -0.01702 | 0.20004
347.64999 | -0.03265 | 0.20004
347.66 | -0.01703 | 0.20004
347.66998 | -0.03281 | 0.20004
347.67999 | -0.01677 | 0.20004
347.69 | -0.03277 | 0.20004
347.69998 | -0.01654 | 0.20004
347.70999 | -0.03291 | 0.20004
347.72 | -0.0165 | 0.20004
347.72998 | -0.03285 | 0.20004
347.73999 | -0.01625 | 0.20004
347.75 | -0.033 | 0.20004
347.75998 | -0.01604 | 0.20004
347.76999 | -0.03307 | 0.20004
347.78 | -0.01591 | 0.20004
347.78998 | -0.03319 | 0.20004
347.79999 | -0.0157 | 0.20004
347.81 | -0.0333 | 0.20004
347.82001 | -0.01562 | 0.20004
347.82999 | -0.03346 | 0.20004
347.84 | -0.01542 | 0.20004
347.85001 | -0.03364 | 0.20004
347.85999 | -0.01526 | 0.20004
347.87 | -0.03364 | 0.20004
347.88 | -0.01499 | 0.20004
347.88998 | -0.03377 | 0.20004
347.89999 | -0.01482 | 0.20004
347.91 | -0.03385 | 0.20004
347.91998 | -0.01462 | 0.20004
347.92999 | -0.03378 | 0.20004
347.94 | -0.01457 | 0.20004
347.94998 | -0.03401 | 0.20004
347.95999 | -0.0144 | 0.20004
347.97 | -0.03391 | 0.20004
347.97998 | -0.01429 | 0.20004
347.98999 | -0.03419 | 0.20004
348 | -0.01438 | 0.20004
348.00998 | -0.03407 | 0.20004
348.01999 | -0.01451 | 0.20004
348.03 | -0.03413 | 0.20004
348.03998 | -0.01438 | 0.20004
348.04999 | -0.03401 | 0.20004
348.06 | -0.01417 | 0.20004
348.07001 | -0.03421 | 0.20004
348.07999 | -0.01456 | 0.20004
348.09 | -0.03389 | 0.20004
348.10001 | -0.01438 | 0.20004
348.10999 | -0.03371 | 0.20004
348.12 | -0.01452 | 0.20004
348.13 | -0.03358 | 0.20004
348.13998 | -0.01434 | 0.20004
348.14999 | -0.03334 | 0.20004
348.16 | -0.0146 | 0.20004
348.16998 | -0.03333 | 0.20004
348.17999 | -0.01461 | 0.20004
348.19 | -0.03325 | 0.20004
348.19998 | -0.01468 | 0.20004
348.20999 | -0.0332 | 0.20004
348.22 | -0.01477 | 0.20004
348.22998 | -0.03309 | 0.20004
348.23999 | -0.01467 | 0.20004
348.25 | -0.03294 | 0.20004
348.25998 | -0.01476 | 0.20004
348.26999 | -0.03301 | 0.20004
348.28 | -0.01472 | 0.20004
348.28998 | -0.03278 | 0.20004
348.29999 | -0.01472 | 0.20004
348.31 | -0.03246 | 0.20004
348.32001 | -0.0148 | 0.20004
348.32999 | -0.03253 | 0.20004
348.34 | -0.01476 | 0.20004
348.35001 | -0.03235 | 0.20004
348.35999 | -0.01491 | 0.20004
348.37 | -0.03231 | 0.20004
348.38 | -0.01496 | 0.20004
348.38998 | -0.03213 | 0.20004
348.39999 | -0.01499 | 0.20004
348.41 | -0.03204 | 0.20004
348.41998 | -0.01509 | 0.20004
348.42999 | -0.03189 | 0.20004
348.44 | -0.01512 | 0.20004
348.44998 | -0.03178 | 0.20004
348.45999 | -0.01523 | 0.20004
348.47 | -0.03165 | 0.20004
348.47998 | -0.01518 | 0.20004
348.48999 | -0.03152 | 0.20004
348.5 | -0.01529 | 0.20004
348.50998 | -0.03126 | 0.20004
348.51999 | -0.01546 | 0.20004
348.53 | -0.03114 | 0.20004
348.53998 | -0.01554 | 0.20004
348.54999 | -0.03098 | 0.20004
348.56 | -0.01559 | 0.20004
348.57001 | -0.03076 | 0.20004
348.57999 | -0.01566 | 0.20004
348.59 | -0.03062 | 0.20004
348.60001 | -0.01566 | 0.20004
348.60999 | -0.03058 | 0.20004
348.62 | -0.01575 | 0.20004
348.63 | -0.03043 | 0.20004
348.63998 | -0.01583 | 0.20004
348.64999 | -0.03039 | 0.20004
348.66 | -0.0159 | 0.20004
348.66998 | -0.03027 | 0.20004
348.67999 | -0.01593 | 0.20004
348.69 | -0.03012 | 0.20004
348.69998 | -0.01584 | 0.20004
348.70999 | -0.02995 | 0.20004
348.72 | -0.01587 | 0.20004
348.72998 | -0.02996 | 0.20004
348.73999 | -0.01586 | 0.20004
348.75 | -0.02964 | 0.20004
348.75998 | -0.01583 | 0.20004
348.76999 | -0.02972 | 0.20004
348.78 | -0.01589 | 0.20004
348.78998 | -0.02959 | 0.20004
348.79999 | -0.01599 | 0.20004
348.81 | -0.02961 | 0.20004
348.82001 | -0.01601 | 0.20004
348.82999 | -0.02947 | 0.20004
348.84 | -0.01621 | 0.20004
348.85001 | -0.02936 | 0.20004
348.85999 | -0.01616 | 0.20004
348.87 | -0.02917 | 0.20004
348.88 | -0.01619 | 0.20004
348.88998 | -0.02902 | 0.20004
348.89999 | -0.01633 | 0.20004
348.91 | -0.02868 | 0.20004
348.91998 | -0.01648 | 0.20004
348.92999 | -0.02863 | 0.20004
348.94 | -0.0166 | 0.20004
348.94998 | -0.02852 | 0.20004
348.95999 | -0.01672 | 0.20004
348.97 | -0.02816 | 0.20004
348.97998 | -0.0167 | 0.20004
348.98999 | -0.0282 | 0.20004
349 | -0.01679 | 0.20004
349.00998 | -0.02792 | 0.20004
349.01999 | -0.01682 | 0.20004
349.03 | -0.02775 | 0.20004
349.03998 | -0.01705 | 0.20004
349.04999 | -0.02765 | 0.20004
349.06 | -0.01706 | 0.20004
349.07001 | -0.02752 | 0.20004
349.07999 | -0.01743 | 0.20004
349.09 | -0.02727 | 0.20004
349.10001 | -0.01729 | 0.20004
349.10999 | -0.02705 | 0.20004
349.12 | -0.01737 | 0.20004
349.13 | -0.02695 | 0.20004
349.13998 | -0.01761 | 0.20004
349.14999 | -0.02675 | 0.20004
349.16 | -0.01774 | 0.20004
349.16998 | -0.02651 | 0.20004
349.17999 | -0.01772 | 0.20004
349.19 | -0.02628 | 0.20004
349.19998 | -0.01803 | 0.20004
349.20999 | -0.02623 | 0.20004
349.22 | -0.01813 | 0.20004
349.22998 | -0.02602 | 0.20004
349.23999 | -0.01823 | 0.20004
349.25 | -0.02584 | 0.20004
349.25998 | -0.01836 | 0.20004
349.26999 | -0.0258 | 0.20004
349.28 | -0.01846 | 0.20004
349.28998 | -0.02541 | 0.20004
349.29999 | -0.01864 | 0.20004
349.31 | -0.02519 | 0.20004
349.32001 | -0.01886 | 0.20004
349.32999 | -0.02501 | 0.20004
349.34 | -0.0189 | 0.20004
349.35001 | -0.02475 | 0.20004
349.35999 | -0.01915 | 0.20004
349.37 | -0.02447 | 0.20004
349.38 | -0.01915 | 0.20004
349.38998 | -0.02421 | 0.20004
349.39999 | -0.01936 | 0.20004
349.41 | -0.02403 | 0.20004
349.41998 | -0.01949 | 0.20004
349.42999 | -0.02399 | 0.20004
349.44 | -0.01958 | 0.20004
349.44998 | -0.02367 | 0.20004
349.45999 | -0.01989 | 0.20004
349.47 | -0.02334 | 0.20004
349.47998 | -0.01982 | 0.20004
349.48999 | -0.02324 | 0.20004
349.5 | -0.01996 | 0.20004
349.50998 | -0.02291 | 0.20004
349.51999 | -0.02 | 0.20004
349.53 | -0.02283 | 0.20004
349.53998 | -0.01998 | 0.20004
349.54999 | -0.02277 | 0.20004
349.56 | -0.01995 | 0.20004
349.57001 | -0.02241 | 0.20004
349.57999 | -0.01992 | 0.20004
349.59 | -0.02253 | 0.20004
349.60001 | -0.01989 | 0.20004
349.60999 | -0.02239 | 0.20004
349.62 | -0.01988 | 0.20004
349.63 | -0.02247 | 0.20004
349.63998 | -0.01983 | 0.20004
349.64999 | -0.02243 | 0.20004
349.66 | -0.01976 | 0.20004
349.66998 | -0.02238 | 0.20004
349.67999 | -0.01973 | 0.20004
349.69 | -0.02248 | 0.20004
349.69998 | -0.01972 | 0.20004
349.70999 | -0.02226 | 0.20004
349.72 | -0.01966 | 0.20004
349.72998 | -0.02221 | 0.20004
349.73999 | -0.01966 | 0.20004
349.75 | -0.02232 | 0.20004
349.75998 | -0.01961 | 0.20004
349.76999 | -0.02229 | 0.20004
349.78 | -0.01952 | 0.20004
349.78998 | -0.02226 | 0.20004
349.79999 | -0.01955 | 0.20004
349.81 | -0.02217 | 0.20004
349.82001 | -0.01949 | 0.20004
349.82999 | -0.0222 | 0.20004
349.84 | -0.01952 | 0.20004
349.85001 | -0.02205 | 0.20004
349.85999 | -0.01933 | 0.20004
349.87 | -0.02211 | 0.20004
349.88 | -0.0193 | 0.20004
349.88998 | -0.02215 | 0.20004
349.89999 | -0.0194 | 0.20004
349.91 | -0.02203 | 0.20004
349.91998 | -0.01927 | 0.20004
349.92999 | -0.02205 | 0.20004
349.94 | -0.0193 | 0.20004
349.94998 | -0.0221 | 0.20004
349.95999 | -0.01915 | 0.20004
349.97 | -0.02196 | 0.20004
349.97998 | -0.01921 | 0.20004
349.98999 | -0.022 | 0.20004
350 | -0.01904 | 0.20004
350.00998 | -0.02188 | 0.20004
350.01999 | -0.01917 | 0.20004
350.03 | -0.02185 | 0.20004
350.03998 | -0.0191 | 0.20004
350.04999 | -0.02183 | 0.20004
350.06 | -0.01902 | 0.20004
350.07001 | -0.02185 | 0.20004
350.07999 | -0.01911 | 0.20004
350.09 | -0.02185 | 0.20004
350.10001 | -0.01897 | 0.20004
350.10999 | -0.02183 | 0.20004
350.12 | -0.01887 | 0.20004
350.13 | -0.02179 | 0.20004
350.13998 | -0.01882 | 0.20004
350.14999 | -0.02175 | 0.20004
350.16 | -0.01891 | 0.20004
350.16998 | -0.02166 | 0.20004
350.17999 | -0.01882 | 0.20004
350.19 | -0.02177 | 0.20004
350.19998 | -0.01873 | 0.20004
350.20999 | -0.02159 | 0.20004
350.22 | -0.01864 | 0.20004
350.22998 | -0.02172 | 0.20004
350.23999 | -0.01878 | 0.20004
350.25 | -0.02169 | 0.20004
350.25998 | -0.01876 | 0.20004
350.26999 | -0.02154 | 0.20004
350.28 | -0.01867 | 0.20004
350.28998 | -0.02162 | 0.20004
350.29999 | -0.01848 | 0.20004
350.31 | -0.02138 | 0.20004
350.32001 | -0.0185 | 0.20004
350.32999 | -0.02156 | 0.20004
350.34 | -0.01851 | 0.20004
350.35001 | -0.02156 | 0.20004
350.35999 | -0.01855 | 0.20004
350.37 | -0.02148 | 0.20004
350.38 | -0.01845 | 0.20004
350.38998 | -0.02149 | 0.20004
350.39999 | -0.01842 | 0.20004
350.41 | -0.02158 | 0.20004
350.41998 | -0.01838 | 0.20004
350.42999 | -0.02139 | 0.20004
350.44 | -0.01838 | 0.20004
350.44998 | -0.02137 | 0.20004
350.45999 | -0.01824 | 0.20004
350.47 | -0.02139 | 0.20004
350.47998 | -0.0182 | 0.20004
350.48999 | -0.02154 | 0.20004
350.5 | -0.01826 | 0.20004
350.50998 | -0.02126 | 0.20004
350.51999 | -0.01829 | 0.20004
350.53 | -0.02144 | 0.20004
350.53998 | -0.01826 | 0.20004
350.54999 | -0.02121 | 0.20004
350.56 | -0.01807 | 0.20004
350.57001 | -0.02141 | 0.20004
350.57999 | -0.01819 | 0.20004
350.59 | -0.02136 | 0.20004
350.60001 | -0.01803 | 0.20004
350.60999 | -0.02125 | 0.20004
350.62 | -0.01802 | 0.20004
350.63 | -0.02121 | 0.20004
350.63998 | -0.01808 | 0.20004
350.64999 | -0.02139 | 0.20004
350.66 | -0.01793 | 0.20004
350.66998 | -0.0212 | 0.20004
350.67999 | -0.01799 | 0.20004
350.69 | -0.02113 | 0.20004
350.69998 | -0.01783 | 0.20004
350.70999 | -0.02125 | 0.20004
350.72 | -0.01776 | 0.20004
350.72998 | -0.02124 | 0.20004
350.73999 | -0.01771 | 0.20004
350.75 | -0.02118 | 0.20004
350.75998 | -0.01759 | 0.20004
350.76999 | -0.02121 | 0.20004
350.78 | -0.01762 | 0.20004
350.78998 | -0.02114 | 0.20004
350.79999 | -0.01747 | 0.20004
350.81 | -0.02113 | 0.20004
350.82001 | -0.01744 | 0.20004
350.82999 | -0.02117 | 0.20004
350.84 | -0.01728 | 0.20004
350.85001 | -0.02113 | 0.20004
350.85999 | -0.01722 | 0.20004
350.87 | -0.02115 | 0.20004
350.88 | -0.01712 | 0.20004
350.88998 | -0.02108 | 0.20004
350.89999 | -0.01706 | 0.20004
350.91 | -0.02108 | 0.20004
350.91998 | -0.01703 | 0.20004
350.92999 | -0.0211 | 0.20004
350.94 | -0.01701 | 0.20004
350.94998 | -0.02108 | 0.20004
350.95999 | -0.01702 | 0.20004
350.97 | -0.02097 | 0.20004
350.97998 | -0.01683 | 0.20004
350.98999 | -0.02108 | 0.20004
351 | -0.01693 | 0.20004
351.00998 | -0.02097 | 0.20004
351.01999 | -0.01686 | 0.20004
351.03 | -0.02125 | 0.20004
351.03998 | -0.01682 | 0.20004
351.04999 | -0.02102 | 0.20004
351.06 | -0.01668 | 0.20004
351.07001 | -0.02109 | 0.20004
351.07999 | -0.01668 | 0.20004
351.09 | -0.02098 | 0.20004
351.10001 | -0.01657 | 0.20004
351.10999 | -0.02102 | 0.20004
351.12 | -0.01664 | 0.20004
351.13 | -0.02096 | 0.20004
351.13998 | -0.01651 | 0.20004
351.14999 | -0.02092 | 0.20004
351.16 | -0.01654 | 0.20004
351.16998 | -0.02082 | 0.20004
351.17999 | -0.01653 | 0.20004
351.19 | -0.02103 | 0.20004
351.19998 | -0.01651 | 0.20004
351.20999 | -0.02088 | 0.20004
351.22 | -0.0164 | 0.20004
351.22998 | -0.02086 | 0.20004
351.23999 | -0.01637 | 0.20004
351.25 | -0.02075 | 0.20004
351.25998 | -0.01638 | 0.20004
351.26999 | -0.02069 | 0.20004
351.28 | -0.01624 | 0.20004
351.28998 | -0.0208 | 0.20004
351.29999 | -0.01626 | 0.20004
351.31 | -0.02076 | 0.20004
351.32001 | -0.01613 | 0.20004
351.32999 | -0.02072 | 0.20004
351.34 | -0.01601 | 0.20004
351.35001 | -0.02058 | 0.20004
351.35999 | -0.01596 | 0.20004
351.37 | -0.02056 | 0.20004
351.38 | -0.01605 | 0.20004
351.38998 | -0.02054 | 0.20004
351.39999 | -0.01602 | 0.20004
351.41 | -0.02067 | 0.20004
351.41998 | -0.01592 | 0.20004
351.42999 | -0.02055 | 0.20004
351.44 | -0.01591 | 0.20004
351.44998 | -0.02052 | 0.20004
351.45999 | -0.01586 | 0.20004
351.47 | -0.0203 | 0.20004
351.47998 | -0.01591 | 0.20004
351.48999 | -0.02045 | 0.20004
351.5 | -0.01576 | 0.20004
351.50998 | -0.02025 | 0.20004
351.51999 | -0.01583 | 0.20004
351.53 | -0.02039 | 0.20004
351.53998 | -0.01572 | 0.20004
351.54999 | -0.02028 | 0.20004
351.56 | -0.01567 | 0.20004
351.57001 | -0.02013 | 0.20004
351.57999 | -0.01566 | 0.20004
351.59 | -0.02023 | 0.20004
351.60001 | -0.01554 | 0.20004
351.60999 | -0.0201 | 0.20004
351.62 | -0.01549 | 0.20004
351.63 | -0.02005 | 0.20004
351.63998 | -0.01557 | 0.20004
351.64999 | -0.01996 | 0.20004
351.66 | -0.0154 | 0.20004
351.66998 | -0.01998 | 0.20004
351.67999 | -0.01557 | 0.20004
351.69 | -0.01982 | 0.20004
351.69998 | -0.0155 | 0.20004
351.70999 | -0.01986 | 0.20004
351.72 | -0.01545 | 0.20004
351.72998 | -0.0198 | 0.20004
351.73999 | -0.01551 | 0.20004
351.75 | -0.0198 | 0.20004
351.75998 | -0.01547 | 0.20004
351.76999 | -0.01972 | 0.20004
351.78 | -0.01553 | 0.20004
351.78998 | -0.01959 | 0.20004
351.79999 | -0.01558 | 0.20004
351.81 | -0.01958 | 0.20004
351.82001 | -0.01569 | 0.20004
351.82999 | -0.01957 | 0.20004
351.84 | -0.0157 | 0.20004
351.85001 | -0.01936 | 0.20004
351.85999 | -0.01568 | 0.20004
351.87 | -0.01917 | 0.20004
351.88 | -0.01561 | 0.20004
351.88998 | -0.01907 | 0.20004
351.89999 | -0.01569 | 0.20004
351.91 | -0.01908 | 0.20004
351.91998 | -0.01591 | 0.20004
351.92999 | -0.01895 | 0.20004
351.94 | -0.01581 | 0.20004
351.94998 | -0.01892 | 0.20004
351.95999 | -0.01593 | 0.20004
351.97 | -0.01895 | 0.20004
351.97998 | -0.01593 | 0.20004
351.98999 | -0.01871 | 0.20004
352 | -0.01586 | 0.20004
352.00998 | -0.01854 | 0.20004
352.01999 | -0.01613 | 0.20004
352.03 | -0.01851 | 0.20004
352.03998 | -0.01603 | 0.20004
352.04999 | -0.01845 | 0.20004
352.06 | -0.01622 | 0.20004
352.07001 | -0.01837 | 0.20004
352.07999 | -0.01624 | 0.20004
352.09 | -0.0182 | 0.20004
352.10001 | -0.01636 | 0.20004
352.10999 | -0.01809 | 0.20004
352.12 | -0.01646 | 0.20004
352.13 | -0.01792 | 0.20004
352.13998 | -0.01642 | 0.20004
352.14999 | -0.01783 | 0.20004
352.16 | -0.01666 | 0.20004
352.16998 | -0.01779 | 0.20004
352.17999 | -0.01678 | 0.20004
352.19 | -0.01764 | 0.20004
352.19998 | -0.01667 | 0.20004
352.20999 | -0.01742 | 0.20004
352.22 | -0.01703 | 0.20004
352.22998 | -0.01723 | 0.20004
352.23999 | -0.01706 | 0.20004
352.25 | -0.01727 | 0.20004
352.25998 | -0.01712 | 0.20004
352.26999 | -0.01705 | 0.20004
352.28 | -0.01719 | 0.20004
352.28998 | -0.01698 | 0.20004
352.29999 | -0.01748 | 0.20004
352.31 | -0.01681 | 0.20004
352.32001 | -0.0175 | 0.20004
352.32999 | -0.01669 | 0.20004
352.34 | -0.01758 | 0.20004
352.35001 | -0.01639 | 0.20004
352.35999 | -0.01754 | 0.20004
352.37 | -0.01633 | 0.20004
352.38 | -0.01764 | 0.20004
352.38998 | -0.01612 | 0.20004
352.39999 | -0.01785 | 0.20004
352.41 | -0.01587 | 0.20004
352.41998 | -0.01802 | 0.20004
352.42999 | -0.01579 | 0.20004
352.44 | -0.01805 | 0.20004
352.44998 | -0.01568 | 0.20004
352.45999 | -0.01815 | 0.20004
352.47 | -0.01543 | 0.20004
352.47998 | -0.01827 | 0.20004
352.48999 | -0.01545 | 0.20004
352.5 | -0.0185 | 0.20004
352.50998 | -0.01512 | 0.20004
352.51999 | -0.01845 | 0.20004
352.53 | -0.015 | 0.20004
352.53998 | -0.01869 | 0.20004
352.54999 | -0.01489 | 0.20004
352.56 | -0.0188 | 0.20004
352.57001 | -0.01473 | 0.20004
352.57999 | -0.01893 | 0.20004
352.59 | -0.01468 | 0.20004
352.60001 | -0.01892 | 0.20004
352.60999 | -0.01452 | 0.20004
352.62 | -0.01901 | 0.20004
352.63 | -0.01433 | 0.20004
352.63998 | -0.01905 | 0.20004
352.64999 | -0.01427 | 0.20004
352.66 | -0.0193 | 0.20004
352.66998 | -0.01404 | 0.20004
352.67999 | -0.01947 | 0.20004
352.69 | -0.01405 | 0.20004
352.69998 | -0.01957 | 0.20004
352.70999 | -0.01381 | 0.20004
352.72 | -0.01974 | 0.20004
352.72998 | -0.01363 | 0.20004
352.73999 | -0.01988 | 0.20004
352.75 | -0.01329 | 0.20004
352.75998 | -0.02005 | 0.20004
352.76999 | -0.01333 | 0.20004
352.78 | -0.02003 | 0.20004
352.78998 | -0.01315 | 0.20004
352.79999 | -0.02033 | 0.20004
352.81 | -0.01291 | 0.20004
352.82001 | -0.02039 | 0.20004
352.82999 | -0.01279 | 0.20004
352.84 | -0.02062 | 0.20004
352.85001 | -0.01248 | 0.20004
352.85999 | -0.02073 | 0.20004
352.87 | -0.01245 | 0.20004
352.88 | -0.02096 | 0.20004
352.88998 | -0.01239 | 0.20004
352.89999 | -0.02106 | 0.20004
352.91 | -0.01214 | 0.20004
352.91998 | -0.02105 | 0.20004
352.92999 | -0.01204 | 0.20004
352.94 | -0.02114 | 0.20004
352.94998 | -0.01173 | 0.20004
352.95999 | -0.02137 | 0.20004
352.97 | -0.01179 | 0.20004
352.97998 | -0.02148 | 0.20004
352.98999 | -0.01172 | 0.20004
353 | -0.02147 | 0.20004
353.00998 | -0.0116 | 0.20004
353.01999 | -0.02148 | 0.20004
353.03 | -0.01154 | 0.20004
353.03998 | -0.0217 | 0.20004
353.04999 | -0.0113 | 0.20004
353.06 | -0.0217 | 0.20004
353.07001 | -0.01137 | 0.20004
353.07999 | -0.0218 | 0.20004
353.09 | -0.01112 | 0.20004
353.10001 | -0.02195 | 0.20004
353.10999 | -0.01089 | 0.20004
353.12 | -0.0221 | 0.20004
353.13 | -0.01069 | 0.20004
353.13998 | -0.02211 | 0.20004
353.14999 | -0.01051 | 0.20004
353.16 | -0.02221 | 0.20004
353.16998 | -0.01041 | 0.20004
353.17999 | -0.02234 | 0.20004
353.19 | -0.00997 | 0.20004
353.19998 | -0.02235 | 0.20004
353.20999 | -0.01012 | 0.20004
353.22 | -0.02253 | 0.20004
353.22998 | -0.00992 | 0.20004
353.23999 | -0.02256 | 0.20004
353.25 | -0.00973 | 0.20004
353.25998 | -0.02261 | 0.20004
353.26999 | -0.00965 | 0.20004
353.28 | -0.0228 | 0.20004
353.28998 | -0.00961 | 0.20004
353.29999 | -0.02293 | 0.20004
353.31 | -0.00942 | 0.20004
353.32001 | -0.02302 | 0.20004
353.32999 | -0.0091 | 0.20004
353.34 | -0.02318 | 0.20004
353.35001 | -0.00907 | 0.20004
353.35999 | -0.02335 | 0.20004
353.37 | -0.00888 | 0.20004
353.38 | -0.02328 | 0.20004
353.38998 | -0.00882 | 0.20004
353.39999 | -0.02338 | 0.20004
353.41 | -0.0086 | 0.20004
353.41998 | -0.02355 | 0.20004
353.42999 | -0.00831 | 0.20004
353.44 | -0.0236 | 0.20004
353.44998 | -0.00826 | 0.20004
353.45999 | -0.0238 | 0.20004
353.47 | -0.00809 | 0.20004
353.47998 | -0.02386 | 0.20004
353.48999 | -0.00793 | 0.20004
353.5 | -0.02404 | 0.20004
353.50998 | -0.00763 | 0.20004
353.51999 | -0.02403 | 0.20004
353.53 | -0.00748 | 0.20004
353.53998 | -0.02426 | 0.20004
353.54999 | -0.00748 | 0.20004
353.56 | -0.02443 | 0.20004
353.57001 | -0.00733 | 0.20004
353.57999 | -0.02468 | 0.20004
353.59 | -0.00699 | 0.20004
353.60001 | -0.0247 | 0.20004
353.60999 | -0.00683 | 0.20004
353.62 | -0.02487 | 0.20004
353.63 | -0.00672 | 0.20004
353.63998 | -0.02501 | 0.20004
353.64999 | -0.00641 | 0.20004
353.66 | -0.02508 | 0.20004
353.66998 | -0.00644 | 0.20004
353.67999 | -0.0253 | 0.20004
353.69 | -0.00634 | 0.20004
353.69998 | -0.02536 | 0.20004
353.70999 | -0.00633 | 0.20004
353.72 | -0.02563 | 0.20004
353.72998 | -0.00626 | 0.20004
353.73999 | -0.02549 | 0.20004
353.75 | -0.00626 | 0.20004
353.75998 | -0.02567 | 0.20004
353.76999 | -0.00636 | 0.20004
353.78 | -0.02562 | 0.20004
353.78998 | -0.00633 | 0.20004
353.79999 | -0.0255 | 0.20004
353.81 | -0.0064 | 0.20004
353.82001 | -0.02535 | 0.20004
353.82999 | -0.00656 | 0.20004
353.84 | -0.02526 | 0.20004
353.85001 | -0.00659 | 0.20004
353.85999 | -0.02529 | 0.20004
353.87 | -0.00662 | 0.20004
353.88 | -0.02509 | 0.20004
353.88998 | -0.00666 | 0.20004
353.89999 | -0.02497 | 0.20004
353.91 | -0.00674 | 0.20004
353.91998 | -0.02479 | 0.20004
353.92999 | -0.00686 | 0.20004
353.94 | -0.02474 | 0.20004
353.94998 | -0.00681 | 0.20004
353.95999 | -0.02463 | 0.20004
353.97 | -0.00702 | 0.20004
353.97998 | -0.02455 | 0.20004
353.98999 | -0.00706 | 0.20004
354 | -0.02458 | 0.20004
354.00998 | -0.0071 | 0.20004
354.01999 | -0.02436 | 0.20004
354.03 | -0.00706 | 0.20004
354.03998 | -0.02435 | 0.20004
354.04999 | -0.00713 | 0.20004
354.06 | -0.02421 | 0.20004
354.07001 | -0.0072 | 0.20004
354.07999 | -0.02404 | 0.20004
354.09 | -0.00736 | 0.20004
354.10001 | -0.02395 | 0.20004
354.10999 | -0.00759 | 0.20004
354.12 | -0.02386 | 0.20004
354.13 | -0.00765 | 0.20004
354.13998 | -0.02372 | 0.20004
354.14999 | -0.00756 | 0.20004
354.16 | -0.02371 | 0.20004
354.16998 | -0.00744 | 0.20004
354.17999 | -0.0234 | 0.20004
354.19 | -0.00781 | 0.20004
354.19998 | -0.02323 | 0.20004
354.20999 | -0.00808 | 0.20004
354.22 | -0.02319 | 0.20004
354.22998 | -0.00801 | 0.20004
354.23999 | -0.02292 | 0.20004
354.25 | -0.00815 | 0.20004
354.25998 | -0.02293 | 0.20004
354.26999 | -0.00816 | 0.20004
354.28 | -0.02275 | 0.20004
354.28998 | -0.00819 | 0.20004
354.29999 | -0.02252 | 0.20004
354.31 | -0.00831 | 0.20004
354.32001 | -0.02256 | 0.20004
354.32999 | -0.00831 | 0.20004
354.34 | -0.02237 | 0.20004
354.35001 | -0.00847 | 0.20004
354.35999 | -0.0223 | 0.20004
354.37 | -0.00851 | 0.20004
354.38 | -0.02212 | 0.20004
354.38998 | -0.00858 | 0.20004
354.39999 | -0.02223 | 0.20004
354.41 | -0.00856 | 0.20004
354.41998 | -0.02227 | 0.20004
354.42999 | -0.00865 | 0.20004
354.44 | -0.02214 | 0.20004
354.44998 | -0.00868 | 0.20004
354.45999 | -0.02194 | 0.20004
354.47 | -0.00872 | 0.20004
354.47998 | -0.0219 | 0.20004
354.48999 | -0.00874 | 0.20004
354.5 | -0.02177 | 0.20004
354.50998 | -0.00898 | 0.20004
354.51999 | -0.02166 | 0.20004
354.53 | -0.00908 | 0.20004
354.53998 | -0.02147 | 0.20004
354.54999 | -0.00915 | 0.20004
354.56 | -0.02138 | 0.20004
354.57001 | -0.00929 | 0.20004
354.57999 | -0.02126 | 0.20004
354.59 | -0.00952 | 0.20004
354.60001 | -0.02097 | 0.20004
354.60999 | -0.00956 | 0.20004
354.62 | -0.02085 | 0.20004
354.63 | -0.00973 | 0.20004
354.63998 | -0.02072 | 0.20004
354.64999 | -0.00973 | 0.20004
354.66 | -0.02048 | 0.20004
354.66998 | -0.00983 | 0.20004
354.67999 | -0.02046 | 0.20004
354.69 | -0.00998 | 0.20004
354.69998 | -0.02021 | 0.20004
354.70999 | -0.01014 | 0.20004
354.72 | -0.01998 | 0.20004
354.72998 | -0.01031 | 0.20004
354.73999 | -0.01993 | 0.20004
354.75 | -0.01042 | 0.20004
354.75998 | -0.01974 | 0.20004
354.76999 | -0.0106 | 0.20004
354.78 | -0.01963 | 0.20004
354.78998 | -0.01064 | 0.20004
354.79999 | -0.01955 | 0.20004
354.81 | -0.01077 | 0.20004
354.82001 | -0.01943 | 0.20004
354.82999 | -0.01099 | 0.20004
354.84 | -0.01914 | 0.20004
354.85001 | -0.01113 | 0.20004
354.85999 | -0.01886 | 0.20004
354.87 | -0.01116 | 0.20004
354.88 | -0.01876 | 0.20004
354.88998 | -0.0115 | 0.20004
354.89999 | -0.01848 | 0.20004
354.91 | -0.01159 | 0.20004
354.91998 | -0.01826 | 0.20004
354.92999 | -0.01184 | 0.20004
354.94 | -0.01805 | 0.20004
354.94998 | -0.01197 | 0.20004
354.95999 | -0.01782 | 0.20004
354.97 | -0.01217 | 0.20004
354.97998 | -0.0177 | 0.20004
354.98999 | -0.01232 | 0.20004
355 | -0.01749 | 0.20004
355.00998 | -0.0126 | 0.20004
355.01999 | -0.01725 | 0.20004
355.03 | -0.01284 | 0.20004
355.03998 | -0.01709 | 0.20004
355.04999 | -0.01299 | 0.20004
355.06 | -0.01666 | 0.20004
355.06998 | -0.01314 | 0.20004
355.07999 | -0.01662 | 0.20004
355.09 | -0.01311 | 0.20004
355.10001 | -0.0163 | 0.20004
355.10999 | -0.01333 | 0.20004
355.12 | -0.01615 | 0.20004
355.13 | -0.01326 | 0.20004
355.13998 | -0.0159 | 0.20004
355.14999 | -0.01323 | 0.20004
355.16 | -0.01579 | 0.20004
355.16998 | -0.01318 | 0.20004
355.17999 | -0.01583 | 0.20004
355.19 | -0.01331 | 0.20004
355.19998 | -0.0158 | 0.20004
355.20999 | -0.01327 | 0.20004
355.22 | -0.01589 | 0.20004
355.22998 | -0.01315 | 0.20004
355.23999 | -0.01575 | 0.20004
355.25 | -0.01329 | 0.20004
355.25998 | -0.0157 | 0.20004
355.26999 | -0.01312 | 0.20004
355.28 | -0.0157 | 0.20004
355.28998 | -0.01311 | 0.20004
355.29999 | -0.01567 | 0.20004
355.31 | -0.01308 | 0.20004
355.31998 | -0.01575 | 0.20004
355.32999 | -0.01303 | 0.20004
355.34 | -0.01567 | 0.20004
355.35001 | -0.01316 | 0.20004
355.35999 | -0.01574 | 0.20004
355.37 | -0.01302 | 0.20004
355.38 | -0.01572 | 0.20004
355.38998 | -0.01305 | 0.20004
355.39999 | -0.01566 | 0.20004
355.41 | -0.01296 | 0.20004
355.41998 | -0.01575 | 0.20004
355.42999 | -0.01297 | 0.20004
355.44 | -0.01574 | 0.20004
355.44998 | -0.01296 | 0.20004
355.45999 | -0.01558 | 0.20004
355.47 | -0.01284 | 0.20004
355.47998 | -0.0157 | 0.20004
355.48999 | -0.01296 | 0.20004
355.5 | -0.01568 | 0.20004
355.50998 | -0.01286 | 0.20004
355.51999 | -0.01555 | 0.20004
355.53 | -0.01294 | 0.20004
355.53998 | -0.01558 | 0.20004
355.54999 | -0.01283 | 0.20004
355.56 | -0.0156 | 0.20004
355.56998 | -0.01289 | 0.20004
355.57999 | -0.01556 | 0.20004
355.59 | -0.01289 | 0.20004
355.60001 | -0.01562 | 0.20004
355.60999 | -0.01283 | 0.20004
355.62 | -0.01553 | 0.20004
355.63 | -0.01271 | 0.20004
355.63998 | -0.01559 | 0.20004
355.64999 | -0.01266 | 0.20004
355.66 | -0.01553 | 0.20004
355.66998 | -0.01263 | 0.20004
355.67999 | -0.01557 | 0.20004
355.69 | -0.01279 | 0.20004
355.69998 | -0.0156 | 0.20004
355.70999 | -0.01264 | 0.20004
355.72 | -0.01576 | 0.20004
355.72998 | -0.01254 | 0.20004
355.73999 | -0.01557 | 0.20004
355.75 | -0.01264 | 0.20004
355.75998 | -0.01549 | 0.20004
355.76999 | -0.01255 | 0.20004
355.78 | -0.01552 | 0.20004
355.78998 | -0.01253 | 0.20004
355.79999 | -0.01545 | 0.20004
355.81 | -0.01258 | 0.20004
355.81998 | -0.01558 | 0.20004
355.82999 | -0.01258 | 0.20004
355.84 | -0.01551 | 0.20004
355.85001 | -0.01258 | 0.20004
355.85999 | -0.01537 | 0.20004
355.87 | -0.01251 | 0.20004
355.88 | -0.0155 | 0.20004
355.88998 | -0.01258 | 0.20004
355.89999 | -0.01565 | 0.20004
355.91 | -0.01246 | 0.20004
355.91998 | -0.01567 | 0.20004
355.92999 | -0.01241 | 0.20004
355.94 | -0.01544 | 0.20004
355.94998 | -0.01244 | 0.20004
355.95999 | -0.01551 | 0.20004
355.97 | -0.01231 | 0.20004
355.97998 | -0.01539 | 0.20004
355.98999 | -0.01251 | 0.20004
356 | -0.01547 | 0.20004
356.00998 | -0.01232 | 0.20004
356.01999 | -0.01546 | 0.20004
356.03 | -0.01225 | 0.20004
356.03998 | -0.01548 | 0.20004
356.04999 | -0.0122 | 0.20004
356.06 | -0.01553 | 0.20004
356.06998 | -0.01204 | 0.20004
356.07999 | -0.01545 | 0.20004
356.09 | -0.01226 | 0.20004
356.10001 | -0.01562 | 0.20004
356.10999 | -0.01225 | 0.20004
356.12 | -0.01543 | 0.20004
356.13 | -0.01216 | 0.20004
356.13998 | -0.01547 | 0.20004
356.14999 | -0.01222 | 0.20004
356.16 | -0.01559 | 0.20004
356.16998 | -0.01205 | 0.20004
356.17999 | -0.01542 | 0.20004
356.19 | -0.0121 | 0.20004
356.19998 | -0.01532 | 0.20004
356.20999 | -0.01207 | 0.20004
356.22 | -0.01542 | 0.20004
356.22998 | -0.01216 | 0.20004
356.23999 | -0.01549 | 0.20004
356.25 | -0.01198 | 0.20004
356.25998 | -0.01539 | 0.20004
356.26999 | -0.01201 | 0.20004
356.28 | -0.01536 | 0.20004
356.28998 | -0.01198 | 0.20004
356.29999 | -0.01545 | 0.20004
356.31 | -0.01184 | 0.20004
356.31998 | -0.01552 | 0.20004
356.32999 | -0.01179 | 0.20004
356.34 | -0.01543 | 0.20004
356.35001 | -0.0118 | 0.20004
356.35999 | -0.01534 | 0.20004
356.37 | -0.01156 | 0.20004
356.38 | -0.01535 | 0.20004
356.38998 | -0.01153 | 0.20004
356.39999 | -0.0153 | 0.20004
356.41 | -0.01149 | 0.20004
356.41998 | -0.01546 | 0.20004
356.42999 | -0.01139 | 0.20004
356.44 | -0.01542 | 0.20004
356.44998 | -0.01141 | 0.20004
356.45999 | -0.01547 | 0.20004
356.47 | -0.01134 | 0.20004
356.47998 | -0.01542 | 0.20004
356.48999 | -0.01131 | 0.20004
356.5 | -0.01568 | 0.20004
356.50998 | -0.01128 | 0.20004
356.51999 | -0.01545 | 0.20004
356.53 | -0.01126 | 0.20004
356.53998 | -0.01549 | 0.20004
356.54999 | -0.01122 | 0.20004
356.56 | -0.01544 | 0.20004
356.56998 | -0.01113 | 0.20004
356.57999 | -0.01553 | 0.20004
356.59 | -0.01118 | 0.20004
356.60001 | -0.01531 | 0.20004
356.60999 | -0.01109 | 0.20004
356.62 | -0.01522 | 0.20004
356.63 | -0.01109 | 0.20004
356.63998 | -0.0154 | 0.20004
356.64999 | -0.01104 | 0.20004
356.66 | -0.01539 | 0.20004
356.66998 | -0.01083 | 0.20004
356.67999 | -0.01543 | 0.20004
356.69 | -0.01091 | 0.20004
356.69998 | -0.01542 | 0.20004
356.70999 | -0.01086 | 0.20004
356.72 | -0.01548 | 0.20004
356.72998 | -0.01093 | 0.20004
356.73999 | -0.01548 | 0.20004
356.75 | -0.01084 | 0.20004
356.75998 | -0.01541 | 0.20004
356.76999 | -0.01081 | 0.20004
356.78 | -0.01521 | 0.20004
356.78998 | -0.01085 | 0.20004
356.79999 | -0.01537 | 0.20004
356.81 | -0.01079 | 0.20004
356.81998 | -0.0153 | 0.20004
356.82999 | -0.01068 | 0.20004
356.84 | -0.01531 | 0.20004
356.85001 | -0.0108 | 0.20004
356.85999 | -0.01534 | 0.20004
356.87 | -0.01066 | 0.20004
356.88 | -0.01529 | 0.20004
356.88998 | -0.01062 | 0.20004
356.89999 | -0.01524 | 0.20004
356.91 | -0.01056 | 0.20004
356.91998 | -0.01527 | 0.20004
356.92999 | -0.01055 | 0.20004
356.94 | -0.01526 | 0.20004
356.94998 | -0.01034 | 0.20004
356.95999 | -0.01525 | 0.20004
356.97 | -0.01054 | 0.20004
356.97998 | -0.01506 | 0.20004
356.98999 | -0.01049 | 0.20004
357 | -0.01511 | 0.20004
357.00998 | -0.01056 | 0.20004
357.01999 | -0.01511 | 0.20004
357.03 | -0.01046 | 0.20004
357.03998 | -0.01509 | 0.20004
357.04999 | -0.0104 | 0.20004
357.06 | -0.01495 | 0.20004
357.06998 | -0.0104 | 0.20004
357.07999 | -0.01501 | 0.20004
357.09 | -0.01034 | 0.20004
357.10001 | -0.01501 | 0.20004
357.10999 | -0.01032 | 0.20004
357.12 | -0.01498 | 0.20004
357.13 | -0.01022 | 0.20004
357.13998 | -0.01488 | 0.20004
357.14999 | -0.01029 | 0.20004
357.16 | -0.01491 | 0.20004
357.16998 | -0.01013 | 0.20004
357.17999 | -0.01487 | 0.20004
357.19 | -0.01011 | 0.20004
357.19998 | -0.01473 | 0.20004
357.20999 | -0.01023 | 0.20004
357.22 | -0.01476 | 0.20004
357.22998 | -0.01014 | 0.20004
357.23999 | -0.01456 | 0.20004
357.25 | -0.01024 | 0.20004
357.25998 | -0.01476 | 0.20004
357.26999 | -0.01026 | 0.20004
357.28 | -0.01465 | 0.20004
357.28998 | -0.01022 | 0.20004
357.29999 | -0.01459 | 0.20004
357.31 | -0.01027 | 0.20004
357.31998 | -0.01473 | 0.20004
357.32999 | -0.01024 | 0.20004
357.34 | -0.01444 | 0.20004
357.35001 | -0.01029 | 0.20004
357.35999 | -0.01435 | 0.20004
357.37 | -0.01031 | 0.20004
357.38 | -0.01435 | 0.20004
357.38998 | -0.01048 | 0.20004
357.39999 | -0.01432 | 0.20004
357.41 | -0.01043 | 0.20004
357.41998 | -0.01433 | 0.20004
357.42999 | -0.01035 | 0.20004
357.44 | -0.01418 | 0.20004
357.44998 | -0.01045 | 0.20004
357.45999 | -0.01404 | 0.20004
357.47 | -0.01053 | 0.20004
357.47998 | -0.01384 | 0.20004
357.48999 | -0.01048 | 0.20004
357.5 | -0.01377 | 0.20004
357.50998 | -0.01086 | 0.20004
357.51999 | -0.01369 | 0.20004
357.53 | -0.01074 | 0.20004
357.53998 | -0.01373 | 0.20004
357.54999 | -0.01068 | 0.20004
357.56 | -0.0136 | 0.20004
357.56998 | -0.01108 | 0.20004
357.57999 | -0.01349 | 0.20004
357.59 | -0.011 | 0.20004
357.60001 | -0.01341 | 0.20004
357.60999 | -0.01093 | 0.20004
357.62 | -0.01326 | 0.20004
357.63 | -0.0111 | 0.20004
357.63998 | -0.0132 | 0.20004
357.64999 | -0.01115 | 0.20004
357.66 | -0.01305 | 0.20004
357.66998 | -0.01119 | 0.20004
357.67999 | -0.01292 | 0.20004
357.69 | -0.01131 | 0.20004
357.69998 | -0.01307 | 0.20004
357.70999 | -0.01133 | 0.20004
357.72 | -0.0128 | 0.20004
357.72998 | -0.01159 | 0.20004
357.73999 | -0.01263 | 0.20004
357.75 | -0.01144 | 0.20004
357.75998 | -0.01272 | 0.20004
357.76999 | -0.01187 | 0.20004
357.78 | -0.01268 | 0.20004
357.78998 | -0.01181 | 0.20004
357.79999 | -0.01257 | 0.20004
357.81 | -0.01204 | 0.20004
357.81998 | -0.01233 | 0.20004
357.82999 | -0.01204 | 0.20004
357.84 | -0.01221 | 0.20004
357.85001 | -0.01218 | 0.20004
357.85999 | -0.01186 | 0.20004
357.87 | -0.01226 | 0.20004
357.88 | -0.012 | 0.20004
357.88998 | -0.01258 | 0.20004
357.89999 | -0.01169 | 0.20004
357.91 | -0.01261 | 0.20004
357.91998 | -0.01148 | 0.20004
357.92999 | -0.01278 | 0.20004
357.94 | -0.01127 | 0.20004
357.94998 | -0.01263 | 0.20004
357.95999 | -0.01119 | 0.20004
357.97 | -0.01292 | 0.20004
357.97998 | -0.0111 | 0.20004
357.98999 | -0.01306 | 0.20004
358 | -0.01099 | 0.20004
358.00998 | -0.01336 | 0.20004
358.01999 | -0.01071 | 0.20004
358.03 | -0.01346 | 0.20004
358.03998 | -0.0105 | 0.20004
358.04999 | -0.0136 | 0.20004
358.06 | -0.01049 | 0.20004
358.06998 | -0.01361 | 0.20004
358.07999 | -0.01029 | 0.20004
358.09 | -0.01368 | 0.20004
358.10001 | -0.01023 | 0.20004
358.10999 | -0.01381 | 0.20004
358.12 | -0.0101 | 0.20004
358.13 | -0.01392 | 0.20004
358.13998 | -0.00996 | 0.20004
358.14999 | -0.01407 | 0.20004
358.16 | -0.00973 | 0.20004
358.16998 | -0.01399 | 0.20004
358.17999 | -0.00972 | 0.20004
358.19 | -0.01413 | 0.20004
358.19998 | -0.00936 | 0.20004
358.20999 | -0.01437 | 0.20004
358.22 | -0.00952 | 0.20004
358.22998 | -0.01431 | 0.20004
358.23999 | -0.00939 | 0.20004
358.25 | -0.01453 | 0.20004
358.25998 | -0.00917 | 0.20004
358.26999 | -0.0149 | 0.20004
358.28 | -0.00908 | 0.20004
358.28998 | -0.01488 | 0.20004
358.29999 | -0.00878 | 0.20004
358.31 | -0.01498 | 0.20004
358.31998 | -0.00863 | 0.20004
358.32999 | -0.01521 | 0.20004
358.34 | -0.00854 | 0.20004
358.35001 | -0.0153 | 0.20004
358.35999 | -0.0083 | 0.20004
358.37 | -0.01563 | 0.20004
358.38 | -0.00821 | 0.20004
358.38998 | -0.01571 | 0.20004
358.39999 | -0.00797 | 0.20004
358.41 | -0.01587 | 0.20004
358.41998 | -0.00772 | 0.20004
358.42999 | -0.01631 | 0.20004
358.44 | -0.00759 | 0.20004
358.44998 | -0.01624 | 0.20004
358.45999 | -0.00783 | 0.20004
358.47 | -0.01642 | 0.20004
358.47998 | -0.00743 | 0.20004
358.48999 | -0.01649 | 0.20004
358.5 | -0.0073 | 0.20004
358.50998 | -0.01648 | 0.20004
358.51999 | -0.00717 | 0.20004
358.53 | -0.01671 | 0.20004
358.53998 | -0.00723 | 0.20004
358.54999 | -0.0167 | 0.20004
358.56 | -0.00711 | 0.20004
358.56998 | -0.01682 | 0.20004
358.57999 | -0.00696 | 0.20004
358.59 | -0.01695 | 0.20004
358.60001 | -0.00697 | 0.20004
358.60999 | -0.01697 | 0.20004
358.62 | -0.00686 | 0.20004
358.63 | -0.017 | 0.20004
358.63998 | -0.00671 | 0.20004
358.64999 | -0.01732 | 0.20004
358.66 | -0.00651 | 0.20004
358.66998 | -0.01728 | 0.20004
358.67999 | -0.00621 | 0.20004
358.69 | -0.01754 | 0.20004
358.69998 | -0.00614 | 0.20004
358.70999 | -0.01749 | 0.20004
358.72 | -0.00597 | 0.20004
358.72998 | -0.01765 | 0.20004
358.73999 | -0.00583 | 0.20004
358.75 | -0.01771 | 0.20004
358.75998 | -0.00561 | 0.20004
358.76999 | -0.01778 | 0.20004
358.78 | -0.00547 | 0.20004
358.78998 | -0.01806 | 0.20004
358.79999 | -0.00537 | 0.20004
358.81 | -0.01811 | 0.20004
358.81998 | -0.00521 | 0.20004
358.82999 | -0.01818 | 0.20004
358.84 | -0.0051 | 0.20004
358.85001 | -0.01834 | 0.20004
358.85999 | -0.00486 | 0.20004
358.87 | -0.01844 | 0.20004
358.88 | -0.00479 | 0.20004
358.88998 | -0.01856 | 0.20004
358.89999 | -0.00453 | 0.20004
358.91 | -0.01871 | 0.20004
358.91998 | -0.00438 | 0.20004
358.92999 | -0.01866 | 0.20004
358.94 | -0.00437 | 0.20004
358.94998 | -0.01885 | 0.20004
358.95999 | -0.00425 | 0.20004
358.97 | -0.01902 | 0.20004
358.97998 | -0.00393 | 0.20004
358.98999 | -0.019 | 0.20004
359 | -0.00389 | 0.20004
359.00998 | -0.01936 | 0.20004
359.01999 | -0.00363 | 0.20004
359.03 | -0.01939 | 0.20004
359.03998 | -0.00338 | 0.20004
359.04999 | -0.01961 | 0.20004
359.06 | -0.0033 | 0.20004
359.06998 | -0.01979 | 0.20004
359.07999 | -0.00315 | 0.20004
359.09 | -0.01992 | 0.20004
359.10001 | -0.00304 | 0.20004
359.10999 | -0.02012 | 0.20004
359.12 | -0.00291 | 0.20004
359.13 | -0.02016 | 0.20004
359.13998 | -0.00266 | 0.20004
359.14999 | -0.02031 | 0.20004
359.16 | -0.00253 | 0.20004
359.16998 | -0.0205 | 0.20004
359.17999 | -0.00245 | 0.20004
359.19 | -0.02076 | 0.20004
359.19998 | -0.00235 | 0.20004
359.20999 | -0.02066 | 0.20004
359.22 | -0.0021 | 0.20004
359.22998 | -0.02079 | 0.20004
359.23999 | -0.00214 | 0.20004
359.25 | -0.02092 | 0.20004
359.25998 | -0.00207 | 0.20004
359.26999 | -0.02114 | 0.20004
359.28 | -0.00217 | 0.20004
359.28998 | -0.02116 | 0.20004
359.29999 | -0.00208 | 0.20004
359.31 | -0.02113 | 0.20004
359.31998 | -0.00228 | 0.20004
359.32999 | -0.02107 | 0.20004
359.34 | -0.00219 | 0.20004
359.35001 | -0.02099 | 0.20004
359.35999 | -0.00234 | 0.20004
359.37 | -0.0209 | 0.20004
359.38 | -0.00237 | 0.20004
359.38998 | -0.0208 | 0.20004
359.39999 | -0.00255 | 0.20004
359.41 | -0.02064 | 0.20004
359.41998 | -0.00257 | 0.20004
359.42999 | -0.02059 | 0.20004
359.44 | -0.00253 | 0.20004
359.44998 | -0.02059 | 0.20004
359.45999 | -0.00268 | 0.20004
359.47 | -0.02031 | 0.20004
359.47998 | -0.00284 | 0.20004
359.48999 | -0.02036 | 0.20004
359.5 | -0.00276 | 0.20004
359.50998 | -0.02013 | 0.20004
359.51999 | -0.00276 | 0.20004
359.53 | -0.02019 | 0.20004
359.53998 | -0.00292 | 0.20004
359.54999 | -0.02005 | 0.20004
359.56 | -0.00301 | 0.20004
359.56998 | -0.02001 | 0.20004
359.57999 | -0.00307 | 0.20004
359.59 | -0.01987 | 0.20004
359.60001 | -0.00317 | 0.20004
359.60999 | -0.02001 | 0.20004
359.62 | -0.00329 | 0.20004
359.63 | -0.0198 | 0.20004
359.63998 | -0.00325 | 0.20004
359.64999 | -0.01956 | 0.20004
359.66 | -0.00339 | 0.20004
359.66998 | -0.0195 | 0.20004
359.67999 | -0.00353 | 0.20004
359.69 | -0.01928 | 0.20004
359.69998 | -0.00366 | 0.20004
359.70999 | -0.01934 | 0.20004
359.72 | -0.0037 | 0.20004
359.72998 | -0.01911 | 0.20004
359.73999 | -0.00385 | 0.20004
359.75 | -0.01894 | 0.20004
359.75998 | -0.004 | 0.20004
359.76999 | -0.01874 | 0.20004
359.78 | -0.00411 | 0.20004
359.78998 | -0.01871 | 0.20004
359.79999 | -0.00416 | 0.20004
359.81 | -0.01858 | 0.20004
359.81998 | -0.00419 | 0.20004
359.82999 | -0.01858 | 0.20004
359.84 | -0.00432 | 0.20004
359.85001 | -0.01838 | 0.20004
359.85999 | -0.00426 | 0.20004
359.87 | -0.01813 | 0.20004
359.88 | -0.00431 | 0.20004
359.88998 | -0.01824 | 0.20004
359.89999 | -0.00435 | 0.20004
359.91 | -0.01813 | 0.20004
359.91998 | -0.00465 | 0.20004
359.92999 | -0.018 | 0.20004
359.94 | -0.00455 | 0.20004
359.94998 | -0.018 | 0.20004
359.95999 | -0.00461 | 0.20004
359.97 | -0.0179 | 0.20004
359.97998 | -0.00457 | 0.20004
359.98999 | -0.01791 | 0.20004
360 | -0.00476 | 0.20004
360.00998 | -0.3125 | 0.09996
360.01999 | -0.76536 | 0.09996
360.03 | -0.61172 | 0.09996
360.03998 | -0.5304 | 0.09996
360.04999 | -0.46913 | 0.09996
360.06 | -0.43181 | 0.09996
360.06998 | -0.39576 | 0.09996
360.07999 | -0.37419 | 0.09996
360.09 | -0.34968 | 0.09996
360.10001 | -0.3353 | 0.09996
360.10999 | -0.3168 | 0.09996
360.12 | -0.30664 | 0.09996
360.13 | -0.29198 | 0.09996
360.13998 | -0.28442 | 0.09996
360.14999 | -0.27217 | 0.09996
360.16 | -0.26652 | 0.09996
360.16998 | -0.25615 | 0.09996
360.17999 | -0.2515 | 0.09996
360.19 | -0.24248 | 0.09996
360.19998 | -0.23903 | 0.09996
360.20999 | -0.23092 | 0.09996
360.22 | -0.22818 | 0.09996
360.22998 | -0.22067 | 0.09996
360.23999 | -0.21864 | 0.09996
360.25 | -0.2119 | 0.09996
360.25998 | -0.21037 | 0.09996
360.26999 | -0.20393 | 0.09996
360.28 | -0.20284 | 0.09996
360.28998 | -0.19702 | 0.09996
360.29999 | -0.19637 | 0.09996
360.31 | -0.19063 | 0.09996
360.31998 | -0.19018 | 0.09996
360.32999 | -0.1851 | 0.09996
360.34 | -0.185 | 0.09996
360.35001 | -0.17973 | 0.09996
360.35999 | -0.17985 | 0.09996
360.37 | -0.17487 | 0.09996
360.38 | -0.17537 | 0.09996
360.38998 | -0.17036 | 0.09996
360.39999 | -0.17101 | 0.09996
360.41 | -0.16621 | 0.09996
360.41998 | -0.16688 | 0.09996
360.42999 | -0.16245 | 0.09996
360.44 | -0.16319 | 0.09996
360.44998 | -0.15866 | 0.09996
360.45999 | -0.15966 | 0.09996
360.47 | -0.15539 | 0.09996
360.47998 | -0.15663 | 0.09996
360.48999 | -0.15234 | 0.09996
360.5 | -0.15348 | 0.09996
360.50998 | -0.14943 | 0.09996
360.51999 | -0.15067 | 0.09996
360.53 | -0.14652 | 0.09996
360.53998 | -0.14797 | 0.09996
360.54999 | -0.14404 | 0.09996
360.56 | -0.14542 | 0.09996
360.56998 | -0.14154 | 0.09996
360.57999 | -0.14299 | 0.09996
360.59 | -0.13913 | 0.09996
360.60001 | -0.14075 | 0.09996
360.60999 | -0.13689 | 0.09996
360.62 | -0.13858 | 0.09996
360.63 | -0.13462 | 0.09996
360.63998 | -0.13663 | 0.09996
360.64999 | -0.13272 | 0.09996
360.66 | -0.13446 | 0.09996
360.66998 | -0.13071 | 0.09996
360.67999 | -0.13253 | 0.09996
360.69 | -0.12883 | 0.09996
360.69998 | -0.13093 | 0.09996
360.70999 | -0.12716 | 0.09996
360.72 | -0.12912 | 0.09996
360.72998 | -0.12549 | 0.09996
360.73999 | -0.12749 | 0.09996
360.75 | -0.12397 | 0.09996
360.75998 | -0.12597 | 0.09996
360.76999 | -0.12237 | 0.09996
360.78 | -0.12437 | 0.09996
360.78998 | -0.12065 | 0.09996
360.79999 | -0.12296 | 0.09996
360.81 | -0.11936 | 0.09996
360.81998 | -0.12159 | 0.09996
360.82999 | -0.11799 | 0.09996
360.84 | -0.12025 | 0.09996
360.85001 | -0.11664 | 0.09996
360.85999 | -0.11887 | 0.09996
360.87 | -0.1154 | 0.09996
360.88 | -0.1176 | 0.09996
360.88998 | -0.11408 | 0.09996
360.89999 | -0.11657 | 0.09996
360.91 | -0.11288 | 0.09996
360.91998 | -0.11538 | 0.09996
360.92999 | -0.11156 | 0.09996
360.94 | -0.11417 | 0.09996
360.94998 | -0.11062 | 0.09996
360.95999 | -0.11308 | 0.09996
360.97 | -0.10957 | 0.09996
360.97998 | -0.11209 | 0.09996
360.98999 | -0.10854 | 0.09996
361 | -0.11106 | 0.09996
361.00998 | -0.1075 | 0.09996
361.01999 | -0.11001 | 0.09996
361.03 | -0.10644 | 0.09996
361.03998 | -0.1089 | 0.09996
361.04999 | -0.10534 | 0.09996
361.06 | -0.10811 | 0.09996
361.06998 | -0.10456 | 0.09996
361.07999 | -0.10711 | 0.09996
361.09 | -0.10345 | 0.09996
361.10001 | -0.10621 | 0.09996
361.10999 | -0.10274 | 0.09996
361.12 | -0.10548 | 0.09996
361.13 | -0.10188 | 0.09996
361.13998 | -0.10458 | 0.09996
361.14999 | -0.10098 | 0.09996
361.16 | -0.10383 | 0.09996
361.16998 | -0.10017 | 0.09996
361.17999 | -0.10293 | 0.09996
361.19 | -0.09929 | 0.09996
361.19998 | -0.1021 | 0.09996
361.20999 | -0.09864 | 0.09996
361.22 | -0.10142 | 0.09996
361.22998 | -0.09787 | 0.09996
361.23999 | -0.10075 | 0.09996
361.25 | -0.09705 | 0.09996
361.25998 | -0.09997 | 0.09996
361.26999 | -0.0963 | 0.09996
361.28 | -0.09913 | 0.09996
361.28998 | -0.09572 | 0.09996
361.29999 | -0.09858 | 0.09996
361.31 | -0.09481 | 0.09996
361.31998 | -0.09799 | 0.09996
361.32999 | -0.09412 | 0.09996
361.34 | -0.0973 | 0.09996
361.35001 | -0.09333 | 0.09996
361.35999 | -0.09664 | 0.09996
361.37 | -0.09267 | 0.09996
361.38 | -0.09607 | 0.09996
361.38998 | -0.09186 | 0.09996
361.39999 | -0.09542 | 0.09996
361.41 | -0.09127 | 0.09996
361.41998 | -0.09478 | 0.09996
361.42999 | -0.09068 | 0.09996
361.44 | -0.0943 | 0.09996
361.44998 | -0.09002 | 0.09996
361.45999 | -0.09361 | 0.09996
361.47 | -0.08941 | 0.09996
361.47998 | -0.09309 | 0.09996
361.48999 | -0.08874 | 0.09996
361.5 | -0.09259 | 0.09996
361.50998 | -0.08816 | 0.09996
361.51999 | -0.09198 | 0.09996
361.53 | -0.08765 | 0.09996
361.53998 | -0.09153 | 0.09996
361.54999 | -0.08723 | 0.09996
361.56 | -0.09103 | 0.09996
361.56998 | -0.08656 | 0.09996
361.57999 | -0.0904 | 0.09996
361.59 | -0.08622 | 0.09996
361.60001 | -0.09007 | 0.09996
361.60999 | -0.08545 | 0.09996
361.62 | -0.0895 | 0.09996
361.63 | -0.08494 | 0.09996
361.63998 | -0.08896 | 0.09996
361.64999 | -0.08438 | 0.09996
361.66 | -0.08864 | 0.09996
361.66998 | -0.08395 | 0.09996
361.67999 | -0.08809 | 0.09996
361.69 | -0.08344 | 0.09996
361.69998 | -0.08777 | 0.09996
361.70999 | -0.08306 | 0.09996
361.72 | -0.08722 | 0.09996
361.72998 | -0.08263 | 0.09996
361.73999 | -0.08688 | 0.09996
361.75 | -0.08213 | 0.09996
361.75998 | -0.08636 | 0.09996
361.76999 | -0.08168 | 0.09996
361.78 | -0.086 | 0.09996
361.78998 | -0.08111 | 0.09996
361.79999 | -0.0855 | 0.09996
361.81 | -0.08078 | 0.09996
361.81998 | -0.08497 | 0.09996
361.82999 | -0.08036 | 0.09996
361.84 | -0.08472 | 0.09996
361.85001 | -0.07986 | 0.09996
361.85999 | -0.08417 | 0.09996
361.87 | -0.07959 | 0.09996
361.88 | -0.08399 | 0.09996
361.88998 | -0.07921 | 0.09996
361.89999 | -0.08351 | 0.09996
361.91 | -0.07866 | 0.09996
361.91998 | -0.08306 | 0.09996
361.92999 | -0.07821 | 0.09996
361.94 | -0.08272 | 0.09996
361.94998 | -0.07778 | 0.09996
361.95999 | -0.08238 | 0.09996
361.97 | -0.07754 | 0.09996
361.97998 | -0.08207 | 0.09996
361.98999 | -0.07713 | 0.09996
362 | -0.08157 | 0.09996
362.00998 | -0.07683 | 0.09996
362.01999 | -0.0813 | 0.09996
362.03 | -0.07636 | 0.09996
362.03998 | -0.0807 | 0.09996
362.04999 | -0.07617 | 0.09996
362.06 | -0.0805 | 0.09996
362.06998 | -0.07565 | 0.09996
362.07999 | -0.08008 | 0.09996
362.09 | -0.07529 | 0.09996
362.10001 | -0.0798 | 0.09996
362.10999 | -0.07498 | 0.09996
362.12 | -0.0795 | 0.09996
362.13 | -0.0747 | 0.09996
362.13998 | -0.07921 | 0.09996
362.14999 | -0.07441 | 0.09996
362.16 | -0.07877 | 0.09996
362.16998 | -0.07384 | 0.09996
362.17999 | -0.07848 | 0.09996
362.19 | -0.07367 | 0.09996
362.19998 | -0.07797 | 0.09996
362.20999 | -0.07322 | 0.09996
362.22 | -0.0776 | 0.09996
362.22998 | -0.07301 | 0.09996
362.23999 | -0.07736 | 0.09996
362.25 | -0.07265 | 0.09996
362.25998 | -0.0771 | 0.09996
362.26999 | -0.07243 | 0.09996
362.28 | -0.07667 | 0.09996
362.28998 | -0.07224 | 0.09996
362.29999 | -0.07651 | 0.09996
362.31 | -0.07182 | 0.09996
362.31998 | -0.07613 | 0.09996
362.32999 | -0.07164 | 0.09996
362.34 | -0.07576 | 0.09996
362.35001 | -0.07141 | 0.09996
362.35999 | -0.07541 | 0.09996
362.37 | -0.07109 | 0.09996
362.38 | -0.07507 | 0.09996
362.38998 | -0.07096 | 0.09996
362.39999 | -0.0749 | 0.09996
362.41 | -0.0707 | 0.09996
362.41998 | -0.0745 | 0.09996
362.42999 | -0.07059 | 0.09996
362.44 | -0.07407 | 0.09996
362.44998 | -0.07036 | 0.09996
362.45999 | -0.07389 | 0.09996
362.47 | -0.07028 | 0.09996
362.47998 | -0.07352 | 0.09996
362.48999 | -0.06984 | 0.09996
362.5 | -0.0732 | 0.09996
362.50998 | -0.06963 | 0.09996
362.51999 | -0.07291 | 0.09996
362.53 | -0.06973 | 0.09996
362.53998 | -0.07255 | 0.09996
362.54999 | -0.06936 | 0.09996
362.56 | -0.07227 | 0.09996
362.56998 | -0.06927 | 0.09996
362.57999 | -0.07179 | 0.09996
362.59 | -0.06888 | 0.09996
362.60001 | -0.07157 | 0.09996
362.60999 | -0.06885 | 0.09996
362.62 | -0.07118 | 0.09996
362.63 | -0.0687 | 0.09996
362.63998 | -0.07084 | 0.09996
362.64999 | -0.06843 | 0.09996
362.66 | -0.07049 | 0.09996
362.66998 | -0.06822 | 0.09996
362.67999 | -0.0701 | 0.09996
362.69 | -0.06819 | 0.09996
362.69998 | -0.07 | 0.09996
362.70999 | -0.06812 | 0.09996
362.72 | -0.06962 | 0.09996
362.72998 | -0.06801 | 0.09996
362.73999 | -0.06935 | 0.09996
362.75 | -0.06804 | 0.09996
362.75998 | -0.06891 | 0.09996
362.76999 | -0.06781 | 0.09996
362.78 | -0.06863 | 0.09996
362.78998 | -0.06771 | 0.09996
362.79999 | -0.06824 | 0.09996
362.81 | -0.06769 | 0.09996
362.81998 | -0.06807 | 0.09996
362.82999 | -0.06771 | 0.09996
362.84 | -0.06763 | 0.09996
362.85001 | -0.06755 | 0.09996
362.85999 | -0.06748 | 0.09996
362.87 | -0.06732 | 0.09996
362.88 | -0.06703 | 0.09996
362.88998 | -0.06725 | 0.09996
362.89999 | -0.06663 | 0.09996
362.91 | -0.06723 | 0.09996
362.91998 | -0.06643 | 0.09996
362.92999 | -0.06735 | 0.09996
362.94 | -0.06589 | 0.09996
362.94998 | -0.06708 | 0.09996
362.95999 | -0.06565 | 0.09996
362.97 | -0.06709 | 0.09996
362.97998 | -0.06539 | 0.09996
362.98999 | -0.067 | 0.09996
363 | -0.06502 | 0.09996
363.00998 | -0.06691 | 0.09996
363.01999 | -0.06466 | 0.09996
363.03 | -0.06689 | 0.09996
363.03998 | -0.06446 | 0.09996
363.04999 | -0.06689 | 0.09996
363.06 | -0.064 | 0.09996
363.06998 | -0.06675 | 0.09996
363.07999 | -0.06346 | 0.09996
363.09 | -0.06692 | 0.09996
363.10001 | -0.06322 | 0.09996
363.10999 | -0.06667 | 0.09996
363.12 | -0.06307 | 0.09996
363.13 | -0.06669 | 0.09996
363.13998 | -0.06277 | 0.09996
363.14999 | -0.06654 | 0.09996
363.16 | -0.06233 | 0.09996
363.16998 | -0.06657 | 0.09996
363.17999 | -0.06222 | 0.09996
363.19 | -0.06641 | 0.09996
363.19998 | -0.06186 | 0.09996
363.20999 | -0.06633 | 0.09996
363.22 | -0.06174 | 0.09996
363.22998 | -0.0662 | 0.09996
363.23999 | -0.06128 | 0.09996
363.25 | -0.06618 | 0.09996
363.25998 | -0.061 | 0.09996
363.26999 | -0.06628 | 0.09996
363.28 | -0.06069 | 0.09996
363.28998 | -0.06624 | 0.09996
363.29999 | -0.06035 | 0.09996
363.31 | -0.06611 | 0.09996
363.31998 | -0.06005 | 0.09996
363.32999 | -0.06632 | 0.09996
363.34 | -0.05969 | 0.09996
363.35001 | -0.06622 | 0.09996
363.35999 | -0.05944 | 0.09996
363.37 | -0.06613 | 0.09996
363.38 | -0.05911 | 0.09996
363.38998 | -0.06628 | 0.09996
363.39999 | -0.0588 | 0.09996
363.41 | -0.06627 | 0.09996
363.41998 | -0.05848 | 0.09996
363.42999 | -0.06626 | 0.09996
363.44 | -0.05824 | 0.09996
363.44998 | -0.0662 | 0.09996
363.45999 | -0.05785 | 0.09996
363.47 | -0.06631 | 0.09996
363.47998 | -0.05755 | 0.09996
363.48999 | -0.06625 | 0.09996
363.5 | -0.05728 | 0.09996
363.50998 | -0.06624 | 0.09996
363.51999 | -0.05702 | 0.09996
363.53 | -0.06627 | 0.09996
363.53998 | -0.05687 | 0.09996
363.54999 | -0.06611 | 0.09996
363.56 | -0.05653 | 0.09996
363.56998 | -0.06614 | 0.09996
363.57999 | -0.05623 | 0.09996
363.59 | -0.06605 | 0.09996
363.60001 | -0.05614 | 0.09996
363.60999 | -0.06604 | 0.09996
363.62 | -0.05596 | 0.09996
363.63 | -0.0658 | 0.09996
363.63998 | -0.05565 | 0.09996
363.64999 | -0.06609 | 0.09996
363.66 | -0.05533 | 0.09996
363.66998 | -0.06577 | 0.09996
363.67999 | -0.05494 | 0.09996
363.69 | -0.06582 | 0.09996
363.69998 | -0.05479 | 0.09996
363.70999 | -0.06597 | 0.09996
363.72 | -0.05456 | 0.09996
363.72998 | -0.06582 | 0.09996
363.73999 | -0.05411 | 0.09996
363.75 | -0.06579 | 0.09996
363.75998 | -0.05383 | 0.09996
363.76999 | -0.06583 | 0.09996
363.78 | -0.05345 | 0.09996
363.78998 | -0.06583 | 0.09996
363.79999 | -0.05333 | 0.09996
363.81 | -0.06574 | 0.09996
363.81998 | -0.0531 | 0.09996
363.82999 | -0.06569 | 0.09996
363.84 | -0.05288 | 0.09996
363.85001 | -0.06566 | 0.09996
363.85999 | -0.05248 | 0.09996
363.87 | -0.06567 | 0.09996
363.88 | -0.05231 | 0.09996
363.88998 | -0.06559 | 0.09996
363.89999 | -0.05199 | 0.09996
363.91 | -0.06564 | 0.09996
363.91998 | -0.05178 | 0.09996
363.92999 | -0.06575 | 0.09996
363.94 | -0.0514 | 0.09996
363.94998 | -0.06563 | 0.09996
363.95999 | -0.05117 | 0.09996
363.97 | -0.06574 | 0.09996
363.97998 | -0.05081 | 0.09996
363.98999 | -0.0656 | 0.09996
364 | -0.0507 | 0.09996
364.00998 | -0.06562 | 0.09996
364.01999 | -0.05029 | 0.09996
364.03 | -0.06574 | 0.09996
364.03998 | -0.05001 | 0.09996
364.04999 | -0.06569 | 0.09996
364.06 | -0.04987 | 0.09996
364.06998 | -0.0658 | 0.09996
364.07999 | -0.04945 | 0.09996
364.09 | -0.06576 | 0.09996
364.10001 | -0.0492 | 0.09996
364.10999 | -0.0658 | 0.09996
364.12 | -0.04889 | 0.09996
364.13 | -0.06583 | 0.09996
364.13998 | -0.04876 | 0.09996
364.14999 | -0.06591 | 0.09996
364.16 | -0.04837 | 0.09996
364.16998 | -0.06593 | 0.09996
364.17999 | -0.04799 | 0.09996
364.19 | -0.06588 | 0.09996
364.19998 | -0.04779 | 0.09996
364.20999 | -0.06604 | 0.09996
364.22 | -0.04757 | 0.09996
364.22998 | -0.06596 | 0.09996
364.23999 | -0.0472 | 0.09996
364.25 | -0.06605 | 0.09996
364.25998 | -0.04722 | 0.09996
364.26999 | -0.06607 | 0.09996
364.28 | -0.04699 | 0.09996
364.28998 | -0.06616 | 0.09996
364.29999 | -0.04682 | 0.09996
364.31 | -0.066 | 0.09996
364.31998 | -0.04667 | 0.09996
364.32999 | -0.06602 | 0.09996
364.34 | -0.04661 | 0.09996
364.35001 | -0.06616 | 0.09996
364.35999 | -0.04645 | 0.09996
364.37 | -0.06575 | 0.09996
364.38 | -0.04647 | 0.09996
364.38998 | -0.06566 | 0.09996
364.39999 | -0.0464 | 0.09996
364.41 | -0.06538 | 0.09996
364.41998 | -0.04642 | 0.09996
364.42999 | -0.06524 | 0.09996
364.44 | -0.0464 | 0.09996
364.44998 | -0.06503 | 0.09996
364.45999 | -0.04649 | 0.09996
364.47 | -0.06469 | 0.09996
364.47998 | -0.04639 | 0.09996
364.48999 | -0.06465 | 0.09996
364.5 | -0.04644 | 0.09996
364.50998 | -0.06449 | 0.09996
364.51999 | -0.04636 | 0.09996
364.53 | -0.06412 | 0.09996
364.53998 | -0.04635 | 0.09996
364.54999 | -0.06417 | 0.09996
364.56 | -0.04621 | 0.09996
364.56998 | -0.06398 | 0.09996
364.57999 | -0.04617 | 0.09996
364.59 | -0.06389 | 0.09996
364.60001 | -0.04623 | 0.09996
364.60999 | -0.06363 | 0.09996
364.62 | -0.04611 | 0.09996
364.63 | -0.06326 | 0.09996
364.63998 | -0.04618 | 0.09996
364.64999 | -0.06318 | 0.09996
364.66 | -0.04612 | 0.09996
364.66998 | -0.06294 | 0.09996
364.67999 | -0.04602 | 0.09996
364.69 | -0.06281 | 0.09996
364.69998 | -0.04612 | 0.09996
364.70999 | -0.06258 | 0.09996
364.72 | -0.04611 | 0.09996
364.72998 | -0.06238 | 0.09996
364.73999 | -0.04611 | 0.09996
364.75 | -0.06209 | 0.09996
364.75998 | -0.04622 | 0.09996
364.76999 | -0.06192 | 0.09996
364.78 | -0.04616 | 0.09996
364.78998 | -0.06165 | 0.09996
364.79999 | -0.04621 | 0.09996
364.81 | -0.06137 | 0.09996
364.81998 | -0.04619 | 0.09996
364.82999 | -0.06131 | 0.09996
364.84 | -0.04623 | 0.09996
364.85001 | -0.06091 | 0.09996
364.85999 | -0.04609 | 0.09996
364.87 | -0.06084 | 0.09996
364.88 | -0.04619 | 0.09996
364.88998 | -0.06062 | 0.09996
364.89999 | -0.04644 | 0.09996
364.91 | -0.06036 | 0.09996
364.91998 | -0.04629 | 0.09996
364.92999 | -0.06016 | 0.09996
364.94 | -0.04621 | 0.09996
364.94998 | -0.06007 | 0.09996
364.95999 | -0.04604 | 0.09996
364.97 | -0.05989 | 0.09996
364.97998 | -0.04602 | 0.09996
364.98999 | -0.0598 | 0.09996
365 | -0.04609 | 0.09996
365.00998 | -0.05983 | 0.09996
365.01999 | -0.04594 | 0.09996
365.03 | -0.05967 | 0.09996
365.03998 | -0.04607 | 0.09996
365.04999 | -0.05939 | 0.09996
365.06 | -0.04597 | 0.09996
365.06998 | -0.05919 | 0.09996
365.07999 | -0.04589 | 0.09996
365.09 | -0.05896 | 0.09996
365.10001 | -0.04587 | 0.09996
365.10999 | -0.05899 | 0.09996
365.12 | -0.0459 | 0.09996
365.13 | -0.05866 | 0.09996
365.13998 | -0.04605 | 0.09996
365.14999 | -0.05846 | 0.09996
365.16 | -0.04602 | 0.09996
365.16998 | -0.05805 | 0.09996
365.17999 | -0.04622 | 0.09996
365.19 | -0.05785 | 0.09996
365.19998 | -0.04615 | 0.09996
365.20999 | -0.05762 | 0.09996
365.22 | -0.04623 | 0.09996
365.22998 | -0.05749 | 0.09996
365.23999 | -0.04619 | 0.09996
365.25 | -0.05731 | 0.09996
365.25998 | -0.04624 | 0.09996
365.26999 | -0.05698 | 0.09996
365.28 | -0.04639 | 0.09996
365.28998 | -0.05687 | 0.09996
365.29999 | -0.04655 | 0.09996
365.31 | -0.05661 | 0.09996
365.31998 | -0.0466 | 0.09996
365.32999 | -0.0564 | 0.09996
365.34 | -0.0466 | 0.09996
365.35001 | -0.05615 | 0.09996
365.35999 | -0.04662 | 0.09996
365.37 | -0.05574 | 0.09996
365.38 | -0.04672 | 0.09996
365.38998 | -0.05555 | 0.09996
365.39999 | -0.04684 | 0.09996
365.41 | -0.05544 | 0.09996
365.41998 | -0.04684 | 0.09996
365.42999 | -0.05512 | 0.09996
365.44 | -0.04684 | 0.09996
365.44998 | -0.05489 | 0.09996
365.45999 | -0.04696 | 0.09996
365.47 | -0.05473 | 0.09996
365.47998 | -0.04712 | 0.09996
365.48999 | -0.05443 | 0.09996
365.5 | -0.04727 | 0.09996
365.50998 | -0.0541 | 0.09996
365.51999 | -0.0474 | 0.09996
365.53 | -0.05387 | 0.09996
365.53998 | -0.04749 | 0.09996
365.54999 | -0.05356 | 0.09996
365.56 | -0.04762 | 0.09996
365.56998 | -0.05331 | 0.09996
365.57999 | -0.0477 | 0.09996
365.59 | -0.05294 | 0.09996
365.60001 | -0.04787 | 0.09996
365.60999 | -0.05263 | 0.09996
365.62 | -0.0479 | 0.09996
365.63 | -0.05238 | 0.09996
365.63998 | -0.04803 | 0.09996
365.64999 | -0.05228 | 0.09996
365.66 | -0.04827 | 0.09996
365.66998 | -0.05191 | 0.09996
365.67999 | -0.04829 | 0.09996
365.69 | -0.0516 | 0.09996
365.69998 | -0.04823 | 0.09996
365.70999 | -0.05134 | 0.09996
365.72 | -0.04832 | 0.09996
365.72998 | -0.05098 | 0.09996
365.73999 | -0.04819 | 0.09996
365.75 | -0.05087 | 0.09996
365.75998 | -0.0482 | 0.09996
365.76999 | -0.05071 | 0.09996
365.78 | -0.0482 | 0.09996
365.78998 | -0.05065 | 0.09996
365.79999 | -0.04798 | 0.09996
365.81 | -0.05049 | 0.09996
365.81998 | -0.04781 | 0.09996
365.82999 | -0.05047 | 0.09996
365.84 | -0.04779 | 0.09996
365.85001 | -0.05029 | 0.09996
365.85999 | -0.04773 | 0.09996
365.87 | -0.05017 | 0.09996
365.88 | -0.04759 | 0.09996
365.88998 | -0.05026 | 0.09996
365.89999 | -0.04754 | 0.09996
365.91 | -0.05026 | 0.09996
365.91998 | -0.0476 | 0.09996
365.92999 | -0.05003 | 0.09996
365.94 | -0.04742 | 0.09996
365.94998 | -0.04993 | 0.09996
365.95999 | -0.04722 | 0.09996
365.97 | -0.04988 | 0.09996
365.97998 | -0.04727 | 0.09996
365.98999 | -0.04978 | 0.09996
366 | -0.04726 | 0.09996
366.00998 | -0.04978 | 0.09996
366.01999 | -0.04711 | 0.09996
366.03 | -0.04982 | 0.09996
366.03998 | -0.047 | 0.09996
366.04999 | -0.04965 | 0.09996
366.06 | -0.04703 | 0.09996
366.06998 | -0.04964 | 0.09996
366.07999 | -0.04689 | 0.09996
366.09 | -0.04946 | 0.09996
366.10001 | -0.04682 | 0.09996
366.10999 | -0.04941 | 0.09996
366.12 | -0.0467 | 0.09996
366.13 | -0.0495 | 0.09996
366.13998 | -0.04666 | 0.09996
366.14999 | -0.04937 | 0.09996
366.16 | -0.04656 | 0.09996
366.16998 | -0.04933 | 0.09996
366.17999 | -0.04656 | 0.09996
366.19 | -0.04912 | 0.09996
366.19998 | -0.04634 | 0.09996
366.20999 | -0.04913 | 0.09996
366.22 | -0.0464 | 0.09996
366.22998 | -0.04893 | 0.09996
366.23999 | -0.04614 | 0.09996
366.25 | -0.04908 | 0.09996
366.25998 | -0.04618 | 0.09996
366.26999 | -0.04902 | 0.09996
366.28 | -0.04614 | 0.09996
366.28998 | -0.04897 | 0.09996
366.29999 | -0.04618 | 0.09996
366.31 | -0.04879 | 0.09996
366.31998 | -0.04603 | 0.09996
366.32999 | -0.04881 | 0.09996
366.34 | -0.04602 | 0.09996
366.35001 | -0.04868 | 0.09996
366.35999 | -0.04575 | 0.09996
366.37 | -0.04867 | 0.09996
366.38 | -0.04579 | 0.09996
366.38998 | -0.04867 | 0.09996
366.39999 | -0.04565 | 0.09996
366.41 | -0.04857 | 0.09996
366.41998 | -0.04563 | 0.09996
366.42999 | -0.04865 | 0.09996
366.44 | -0.04562 | 0.09996
366.44998 | -0.04841 | 0.09996
366.45999 | -0.04547 | 0.09996
366.47 | -0.04825 | 0.09996
366.47998 | -0.04542 | 0.09996
366.48999 | -0.0484 | 0.09996
366.5 | -0.04537 | 0.09996
366.50998 | -0.04817 | 0.09996
366.51999 | -0.0452 | 0.09996
366.53 | -0.04812 | 0.09996
366.53998 | -0.04514 | 0.09996
366.54999 | -0.04822 | 0.09996
366.56 | -0.04498 | 0.09996
366.56998 | -0.04807 | 0.09996
366.57999 | -0.04503 | 0.09996
366.59 | -0.04803 | 0.09996
366.60001 | -0.04495 | 0.09996
366.60999 | -0.04797 | 0.09996
366.62 | -0.04491 | 0.09996
366.63 | -0.04793 | 0.09996
366.63998 | -0.04471 | 0.09996
366.64999 | -0.04784 | 0.09996
366.66 | -0.04464 | 0.09996
366.66998 | -0.04762 | 0.09996
366.67999 | -0.04458 | 0.09996
366.69 | -0.04777 | 0.09996
366.69998 | -0.04447 | 0.09996
366.70999 | -0.04774 | 0.09996
366.72 | -0.04442 | 0.09996
366.72998 | -0.04755 | 0.09996
366.73999 | -0.04438 | 0.09996
366.75 | -0.04765 | 0.09996
366.75998 | -0.04426 | 0.09996
366.76999 | -0.04751 | 0.09996
366.78 | -0.04437 | 0.09996
366.78998 | -0.04752 | 0.09996
366.79999 | -0.04426 | 0.09996
366.81 | -0.04747 | 0.09996
366.81998 | -0.04408 | 0.09996
366.82999 | -0.04733 | 0.09996
366.84 | -0.04406 | 0.09996
366.85001 | -0.04751 | 0.09996
366.85999 | -0.04387 | 0.09996
366.87 | -0.04738 | 0.09996
366.88 | -0.0438 | 0.09996
366.88998 | -0.04725 | 0.09996
366.89999 | -0.04373 | 0.09996
366.91 | -0.04731 | 0.09996
366.91998 | -0.04369 | 0.09996
366.92999 | -0.04716 | 0.09996
366.94 | -0.04339 | 0.09996
366.94998 | -0.04716 | 0.09996
366.95999 | -0.04343 | 0.09996
366.97 | -0.04701 | 0.09996
366.97998 | -0.04313 | 0.09996
366.98999 | -0.04706 | 0.09996
367 | -0.04316 | 0.09996
367.00998 | -0.04688 | 0.09996
367.01999 | -0.04297 | 0.09996
367.03 | -0.04686 | 0.09996
367.03998 | -0.04291 | 0.09996
367.04999 | -0.0469 | 0.09996
367.06 | -0.04291 | 0.09996
367.06998 | -0.04687 | 0.09996
367.07999 | -0.04265 | 0.09996
367.09 | -0.04683 | 0.09996
367.10001 | -0.04268 | 0.09996
367.10999 | -0.04681 | 0.09996
367.12 | -0.04263 | 0.09996
367.13 | -0.04687 | 0.09996
367.13998 | -0.04236 | 0.09996
367.14999 | -0.04676 | 0.09996
367.16 | -0.04245 | 0.09996
367.16998 | -0.04663 | 0.09996
367.17999 | -0.04223 | 0.09996
367.19 | -0.04665 | 0.09996
367.19998 | -0.04216 | 0.09996
367.20999 | -0.04664 | 0.09996
367.22 | -0.04205 | 0.09996
367.22998 | -0.04662 | 0.09996
367.23999 | -0.04201 | 0.09996
367.25 | -0.04648 | 0.09996
367.25998 | -0.04198 | 0.09996
367.26999 | -0.04652 | 0.09996
367.28 | -0.04208 | 0.09996
367.28998 | -0.04649 | 0.09996
367.29999 | -0.04184 | 0.09996
367.31 | -0.04637 | 0.09996
367.31998 | -0.04192 | 0.09996
367.32999 | -0.04628 | 0.09996
367.34 | -0.04172 | 0.09996
367.35001 | -0.04616 | 0.09996
367.35999 | -0.04167 | 0.09996
367.37 | -0.04617 | 0.09996
367.38 | -0.04157 | 0.09996
367.38998 | -0.04619 | 0.09996
367.39999 | -0.04133 | 0.09996
367.41 | -0.04598 | 0.09996
367.41998 | -0.04124 | 0.09996
367.42999 | -0.04607 | 0.09996
367.44 | -0.04135 | 0.09996
367.44998 | -0.04592 | 0.09996
367.45999 | -0.04134 | 0.09996
367.47 | -0.04597 | 0.09996
367.47998 | -0.04106 | 0.09996
367.48999 | -0.04584 | 0.09996
367.5 | -0.04109 | 0.09996
367.50998 | -0.04594 | 0.09996
367.51999 | -0.04109 | 0.09996
367.53 | -0.04577 | 0.09996
367.53998 | -0.0409 | 0.09996
367.54999 | -0.04562 | 0.09996
367.56 | -0.04079 | 0.09996
367.56998 | -0.04547 | 0.09996
367.57999 | -0.04071 | 0.09996
367.59 | -0.04544 | 0.09996
367.60001 | -0.04062 | 0.09996
367.60999 | -0.0454 | 0.09996
367.62 | -0.0406 | 0.09996
367.63 | -0.04531 | 0.09996
367.63998 | -0.04039 | 0.09996
367.64999 | -0.04529 | 0.09996
367.66 | -0.04054 | 0.09996
367.66998 | -0.04517 | 0.09996
367.67999 | -0.04037 | 0.09996
367.69 | -0.04516 | 0.09996
367.69998 | -0.04022 | 0.09996
367.70999 | -0.04504 | 0.09996
367.72 | -0.04018 | 0.09996
367.72998 | -0.04501 | 0.09996
367.73999 | -0.04013 | 0.09996
367.75 | -0.04493 | 0.09996
367.75998 | -0.04028 | 0.09996
367.76999 | -0.0449 | 0.09996
367.78 | -0.03996 | 0.09996
367.78998 | -0.04483 | 0.09996
367.79999 | -0.03998 | 0.09996
367.81 | -0.04474 | 0.09996
367.81998 | -0.04001 | 0.09996
367.82999 | -0.04467 | 0.09996
367.84 | -0.04005 | 0.09996
367.85001 | -0.04457 | 0.09996
367.85999 | -0.03999 | 0.09996
367.87 | -0.04444 | 0.09996
367.88 | -0.04008 | 0.09996
367.88998 | -0.04448 | 0.09996
367.89999 | -0.04014 | 0.09996
367.91 | -0.04439 | 0.09996
367.91998 | -0.04008 | 0.09996
367.92999 | -0.04428 | 0.09996
367.94 | -0.04007 | 0.09996
367.94998 | -0.044 | 0.09996
367.95999 | -0.04011 | 0.09996
367.97 | -0.044 | 0.09996
367.97998 | -0.04012 | 0.09996
367.98999 | -0.04371 | 0.09996
368 | -0.04008 | 0.09996
368.00998 | -0.04357 | 0.09996
368.01999 | -0.04006 | 0.09996
368.03 | -0.04358 | 0.09996
368.03998 | -0.04027 | 0.09996
368.04999 | -0.0434 | 0.09996
368.06 | -0.04002 | 0.09996
368.06998 | -0.04319 | 0.09996
368.07999 | -0.04009 | 0.09996
368.09 | -0.04312 | 0.09996
368.10001 | -0.04014 | 0.09996
368.10999 | -0.04299 | 0.09996
368.12 | -0.04029 | 0.09996
368.13 | -0.04287 | 0.09996
368.13998 | -0.04014 | 0.09996
368.14999 | -0.04269 | 0.09996
368.16 | -0.04029 | 0.09996
368.16998 | -0.04253 | 0.09996
368.17999 | -0.04025 | 0.09996
368.19 | -0.0425 | 0.09996
368.19998 | -0.04045 | 0.09996
368.20999 | -0.04228 | 0.09996
368.22 | -0.04045 | 0.09996
368.22998 | -0.04229 | 0.09996
368.23999 | -0.04057 | 0.09996
368.25 | -0.04206 | 0.09996
368.25998 | -0.0406 | 0.09996
368.26999 | -0.04169 | 0.09996
368.28 | -0.04075 | 0.09996
368.28998 | -0.04179 | 0.09996
368.29999 | -0.0408 | 0.09996
368.31 | -0.04154 | 0.09996
368.31998 | -0.04107 | 0.09996
368.32999 | -0.04138 | 0.09996
368.34 | -0.04095 | 0.09996
368.35001 | -0.04121 | 0.09996
368.35999 | -0.0411 | 0.09996
368.37 | -0.04086 | 0.09996
368.38 | -0.04115 | 0.09996
368.38998 | -0.04076 | 0.09996
368.39999 | -0.04134 | 0.09996
368.41 | -0.04055 | 0.09996
368.41998 | -0.04139 | 0.09996
368.42999 | -0.04037 | 0.09996
368.44 | -0.04148 | 0.09996
368.44998 | -0.04027 | 0.09996
368.45999 | -0.0415 | 0.09996
368.47 | -0.04008 | 0.09996
368.47998 | -0.04176 | 0.09996
368.48999 | -0.03991 | 0.09996
368.5 | -0.04175 | 0.09996
368.50998 | -0.03955 | 0.09996
368.51999 | -0.04185 | 0.09996
368.53 | -0.03947 | 0.09996
368.53998 | -0.04204 | 0.09996
368.54999 | -0.03931 | 0.09996
368.56 | -0.04214 | 0.09996
368.56998 | -0.03904 | 0.09996
368.57999 | -0.0423 | 0.09996
368.59 | -0.03881 | 0.09996
368.60001 | -0.04235 | 0.09996
368.60999 | -0.03868 | 0.09996
368.62 | -0.04224 | 0.09996
368.63 | -0.03846 | 0.09996
368.63998 | -0.04256 | 0.09996
368.64999 | -0.03852 | 0.09996
368.66 | -0.04249 | 0.09996
368.66998 | -0.03818 | 0.09996
368.67999 | -0.0426 | 0.09996
368.69 | -0.03809 | 0.09996
368.69998 | -0.04266 | 0.09996
368.70999 | -0.03792 | 0.09996
368.72 | -0.04287 | 0.09996
368.72998 | -0.03769 | 0.09996
368.73999 | -0.04299 | 0.09996
368.75 | -0.03757 | 0.09996
368.75998 | -0.04299 | 0.09996
368.76999 | -0.03713 | 0.09996
368.78 | -0.04329 | 0.09996
368.78998 | -0.03695 | 0.09996
368.79999 | -0.04328 | 0.09996
368.81 | -0.0369 | 0.09996
368.81998 | -0.04342 | 0.09996
368.82999 | -0.03683 | 0.09996
368.84 | -0.04356 | 0.09996
368.85001 | -0.03649 | 0.09996
368.85999 | -0.04369 | 0.09996
368.87 | -0.03619 | 0.09996
368.88 | -0.04385 | 0.09996
368.88998 | -0.03605 | 0.09996
368.89999 | -0.0442 | 0.09996
368.91 | -0.03593 | 0.09996
368.91998 | -0.04426 | 0.09996
368.92999 | -0.03573 | 0.09996
368.94 | -0.04431 | 0.09996
368.94998 | -0.03548 | 0.09996
368.95999 | -0.04455 | 0.09996
368.97 | -0.0355 | 0.09996
368.97998 | -0.04448 | 0.09996
368.98999 | -0.03523 | 0.09996
369 | -0.04439 | 0.09996
369.00998 | -0.03518 | 0.09996
369.01999 | -0.04463 | 0.09996
369.03 | -0.03518 | 0.09996
369.03998 | -0.04458 | 0.09996
369.04999 | -0.03503 | 0.09996
369.06 | -0.04473 | 0.09996
369.06998 | -0.03469 | 0.09996
369.07999 | -0.04486 | 0.09996
369.09 | -0.03441 | 0.09996
369.10001 | -0.04502 | 0.09996
369.10999 | -0.03439 | 0.09996
369.12 | -0.04497 | 0.09996
369.13 | -0.0341 | 0.09996
369.13998 | -0.04509 | 0.09996
369.14999 | -0.03394 | 0.09996
369.16 | -0.0452 | 0.09996
369.16998 | -0.03374 | 0.09996
369.17999 | -0.04536 | 0.09996
369.19 | -0.03352 | 0.09996
369.19998 | -0.04521 | 0.09996
369.20999 | -0.03347 | 0.09996
369.22 | -0.04534 | 0.09996
369.22998 | -0.03321 | 0.09996
369.23999 | -0.04544 | 0.09996
369.25 | -0.03302 | 0.09996
369.25998 | -0.04557 | 0.09996
369.26999 | -0.03274 | 0.09996
369.28 | -0.04568 | 0.09996
369.28998 | -0.03262 | 0.09996
369.29999 | -0.04568 | 0.09996
369.31 | -0.03249 | 0.09996
369.31998 | -0.04607 | 0.09996
369.32999 | -0.03233 | 0.09996
369.34 | -0.04597 | 0.09996
369.35001 | -0.03216 | 0.09996
369.35999 | -0.04609 | 0.09996
369.37 | -0.03191 | 0.09996
369.38 | -0.04631 | 0.09996
369.38998 | -0.03158 | 0.09996
369.39999 | -0.0464 | 0.09996
369.41 | -0.0314 | 0.09996
369.41998 | -0.04653 | 0.09996
369.42999 | -0.03128 | 0.09996
369.44 | -0.04658 | 0.09996
369.44998 | -0.03094 | 0.09996
369.45999 | -0.04672 | 0.09996
369.47 | -0.03087 | 0.09996
369.47998 | -0.04686 | 0.09996
369.48999 | -0.03056 | 0.09996
369.5 | -0.04689 | 0.09996
369.50998 | -0.03049 | 0.09996
369.51999 | -0.04703 | 0.09996
369.53 | -0.03017 | 0.09996
369.53998 | -0.04729 | 0.09996
369.54999 | -0.03005 | 0.09996
369.56 | -0.04726 | 0.09996
369.56998 | -0.02973 | 0.09996
369.57999 | -0.04746 | 0.09996
369.59 | -0.02964 | 0.09996
369.60001 | -0.04765 | 0.09996
369.60999 | -0.02952 | 0.09996
369.62 | -0.04779 | 0.09996
369.63 | -0.02922 | 0.09996
369.63998 | -0.04785 | 0.09996
369.64999 | -0.02923 | 0.09996
369.66 | -0.04791 | 0.09996
369.66998 | -0.0291 | 0.09996
369.67999 | -0.04809 | 0.09996
369.69 | -0.02908 | 0.09996
369.69998 | -0.04813 | 0.09996
369.70999 | -0.02927 | 0.09996
369.72 | -0.04813 | 0.09996
369.72998 | -0.02929 | 0.09996
369.73999 | -0.04791 | 0.09996
369.75 | -0.02928 | 0.09996
369.75998 | -0.0477 | 0.09996
369.76999 | -0.02927 | 0.09996
369.78 | -0.04768 | 0.09996
369.78998 | -0.02936 | 0.09996
369.79999 | -0.04743 | 0.09996
369.81 | -0.02932 | 0.09996
369.81998 | -0.04732 | 0.09996
369.82999 | -0.02934 | 0.09996
369.84 | -0.04719 | 0.09996
369.85001 | -0.02954 | 0.09996
369.85999 | -0.04705 | 0.09996
369.87 | -0.0297 | 0.09996
369.88 | -0.04709 | 0.09996
369.88998 | -0.02962 | 0.09996
369.89999 | -0.04685 | 0.09996
369.91 | -0.02974 | 0.09996
369.91998 | -0.0467 | 0.09996
369.92999 | -0.02972 | 0.09996
369.94 | -0.04664 | 0.09996
369.94998 | -0.02967 | 0.09996
369.95999 | -0.04657 | 0.09996
369.97 | -0.02982 | 0.09996
369.97998 | -0.04647 | 0.09996
369.98999 | -0.02976 | 0.09996
370 | -0.04631 | 0.09996
370.00998 | -0.02972 | 0.09996
370.01999 | -0.04633 | 0.09996
370.03 | -0.0298 | 0.09996
370.03998 | -0.04595 | 0.09996
370.04999 | -0.02989 | 0.09996
370.06 | -0.04588 | 0.09996
370.06998 | -0.03019 | 0.09996
370.07999 | -0.04563 | 0.09996
370.09 | -0.03019 | 0.09996
370.10001 | -0.04555 | 0.09996
370.10999 | -0.03033 | 0.09996
370.12 | -0.04533 | 0.09996
370.13 | -0.0304 | 0.09996
370.13998 | -0.04531 | 0.09996
370.14999 | -0.03043 | 0.09996
370.16 | -0.04503 | 0.09996
370.16998 | -0.03038 | 0.09996
370.17999 | -0.04494 | 0.09996
370.19 | -0.0306 | 0.09996
370.19998 | -0.04462 | 0.09996
370.20999 | -0.03054 | 0.09996
370.22 | -0.04455 | 0.09996
370.22998 | -0.03063 | 0.09996
370.23999 | -0.0444 | 0.09996
370.25 | -0.0308 | 0.09996
370.25998 | -0.04437 | 0.09996
370.26999 | -0.03085 | 0.09996
370.28 | -0.04446 | 0.09996
370.28998 | -0.03069 | 0.09996
370.29999 | -0.04443 | 0.09996
370.31 | -0.03091 | 0.09996
370.31998 | -0.04408 | 0.09996
370.32999 | -0.03078 | 0.09996
370.34 | -0.04397 | 0.09996
370.35001 | -0.03085 | 0.09996
370.35999 | -0.04396 | 0.09996
370.37 | -0.03096 | 0.09996
370.38 | -0.04374 | 0.09996
370.38998 | -0.03095 | 0.09996
370.39999 | -0.04369 | 0.09996
370.41 | -0.03112 | 0.09996
370.41998 | -0.04346 | 0.09996
370.42999 | -0.03121 | 0.09996
370.44 | -0.04335 | 0.09996
370.44998 | -0.03138 | 0.09996
370.45999 | -0.04323 | 0.09996
370.47 | -0.03149 | 0.09996
370.47998 | -0.04305 | 0.09996
370.48999 | -0.03148 | 0.09996
370.5 | -0.04268 | 0.09996
370.50998 | -0.03163 | 0.09996
370.51999 | -0.04251 | 0.09996
370.53 | -0.03189 | 0.09996
370.53998 | -0.04231 | 0.09996
370.54999 | -0.03187 | 0.09996
370.56 | -0.04209 | 0.09996
370.56998 | -0.03207 | 0.09996
370.57999 | -0.04201 | 0.09996
370.59 | -0.03203 | 0.09996
370.60001 | -0.04192 | 0.09996
370.60999 | -0.03227 | 0.09996
370.62 | -0.04172 | 0.09996
370.63 | -0.03237 | 0.09996
370.63998 | -0.04146 | 0.09996
370.64999 | -0.03248 | 0.09996
370.66 | -0.04122 | 0.09996
370.66998 | -0.03262 | 0.09996
370.67999 | -0.04106 | 0.09996
370.69 | -0.03284 | 0.09996
370.69998 | -0.04093 | 0.09996
370.70999 | -0.03296 | 0.09996
370.72 | -0.04064 | 0.09996
370.72998 | -0.03311 | 0.09996
370.73999 | -0.04049 | 0.09996
370.75 | -0.03315 | 0.09996
370.75998 | -0.04012 | 0.09996
370.76999 | -0.03354 | 0.09996
370.78 | -0.04004 | 0.09996
370.78998 | -0.03358 | 0.09996
370.79999 | -0.03971 | 0.09996
370.81 | -0.03382 | 0.09996
370.81998 | -0.03945 | 0.09996
370.82999 | -0.03391 | 0.09996
370.84 | -0.03915 | 0.09996
370.85001 | -0.03405 | 0.09996
370.85999 | -0.03891 | 0.09996
370.87 | -0.0343 | 0.09996
370.88 | -0.03872 | 0.09996
370.88998 | -0.03448 | 0.09996
370.89999 | -0.03852 | 0.09996
370.91 | -0.03479 | 0.09996
370.91998 | -0.03818 | 0.09996
370.92999 | -0.03472 | 0.09996
370.94 | -0.03801 | 0.09996
370.94998 | -0.03469 | 0.09996
370.95999 | -0.03783 | 0.09996
370.97 | -0.0349 | 0.09996
370.97998 | -0.03768 | 0.09996
370.98999 | -0.03492 | 0.09996
371 | -0.03741 | 0.09996
371.00998 | -0.03479 | 0.09996
371.01999 | -0.03747 | 0.09996
371.03 | -0.03473 | 0.09996
371.03998 | -0.03725 | 0.09996
371.04999 | -0.03476 | 0.09996
371.06 | -0.03729 | 0.09996
371.06998 | -0.03481 | 0.09996
371.07999 | -0.0372 | 0.09996
371.09 | -0.03465 | 0.09996
371.10001 | -0.03722 | 0.09996
371.10999 | -0.03448 | 0.09996
371.12 | -0.03721 | 0.09996
371.13 | -0.03455 | 0.09996
371.13998 | -0.03716 | 0.09996
371.14999 | -0.03438 | 0.09996
371.16 | -0.03714 | 0.09996
371.16998 | -0.03458 | 0.09996
371.17999 | -0.03704 | 0.09996
371.19 | -0.03451 | 0.09996
371.19998 | -0.03708 | 0.09996
371.20999 | -0.03447 | 0.09996
371.22 | -0.03709 | 0.09996
371.22998 | -0.03448 | 0.09996
371.23999 | -0.037 | 0.09996
371.25 | -0.03436 | 0.09996
371.25998 | -0.03709 | 0.09996
371.26999 | -0.03424 | 0.09996
371.28 | -0.03694 | 0.09996
371.28998 | -0.03422 | 0.09996
371.29999 | -0.037 | 0.09996
371.31 | -0.03423 | 0.09996
371.31998 | -0.03688 | 0.09996
371.32999 | -0.03426 | 0.09996
371.34 | -0.03683 | 0.09996
371.35001 | -0.03417 | 0.09996
371.35999 | -0.03693 | 0.09996
371.37 | -0.03416 | 0.09996
371.38 | -0.03686 | 0.09996
371.38998 | -0.03407 | 0.09996
371.39999 | -0.03671 | 0.09996
371.41 | -0.03395 | 0.09996
371.41998 | -0.0368 | 0.09996
371.42999 | -0.03398 | 0.09996
371.44 | -0.03678 | 0.09996
371.44998 | -0.03397 | 0.09996
371.45999 | -0.03679 | 0.09996
371.47 | -0.03391 | 0.09996
371.47998 | -0.03682 | 0.09996
371.48999 | -0.03388 | 0.09996
371.5 | -0.03673 | 0.09996
371.50998 | -0.03379 | 0.09996
371.51999 | -0.03674 | 0.09996
371.53 | -0.03378 | 0.09996
371.53998 | -0.03665 | 0.09996
371.54999 | -0.03373 | 0.09996
371.56 | -0.03671 | 0.09996
371.56998 | -0.03376 | 0.09996
371.57999 | -0.03676 | 0.09996
371.59 | -0.03364 | 0.09996
371.60001 | -0.03661 | 0.09996
371.60999 | -0.03354 | 0.09996
371.62 | -0.0366 | 0.09996
371.63 | -0.03377 | 0.09996
371.63998 | -0.03656 | 0.09996
371.64999 | -0.03369 | 0.09996
371.66 | -0.03651 | 0.09996
371.66998 | -0.03362 | 0.09996
371.67999 | -0.03655 | 0.09996
371.69 | -0.03354 | 0.09996
371.69998 | -0.03652 | 0.09996
371.70999 | -0.0335 | 0.09996
371.72 | -0.03656 | 0.09996
371.72998 | -0.03341 | 0.09996
371.73999 | -0.03656 | 0.09996
371.75 | -0.03338 | 0.09996
371.75998 | -0.03649 | 0.09996
371.76999 | -0.03326 | 0.09996
371.78 | -0.03642 | 0.09996
371.78998 | -0.0332 | 0.09996
371.79999 | -0.03631 | 0.09996
371.81 | -0.03323 | 0.09996
371.81998 | -0.03625 | 0.09996
371.82999 | -0.03326 | 0.09996
371.84 | -0.03641 | 0.09996
371.85001 | -0.0332 | 0.09996
371.85999 | -0.0362 | 0.09996
371.87 | -0.0331 | 0.09996
371.88 | -0.03631 | 0.09996
371.88998 | -0.0331 | 0.09996
371.89999 | -0.03634 | 0.09996
371.91 | -0.03306 | 0.09996
371.91998 | -0.03638 | 0.09996
371.92999 | -0.033 | 0.09996
371.94 | -0.03636 | 0.09996
371.94998 | -0.03306 | 0.09996
371.95999 | -0.03628 | 0.09996
371.97 | -0.0329 | 0.09996
371.97998 | -0.03597 | 0.09996
371.98999 | -0.03302 | 0.09996
372 | -0.03615 | 0.09996
372.00998 | -0.03283 | 0.09996
372.01999 | -0.03623 | 0.09996
372.03 | -0.03284 | 0.09996
372.03998 | -0.03612 | 0.09996
372.04999 | -0.03276 | 0.09996
372.06 | -0.03618 | 0.09996
372.06998 | -0.03289 | 0.09996
372.07999 | -0.03612 | 0.09996
372.09 | -0.03267 | 0.09996
372.10001 | -0.03605 | 0.09996
372.10999 | -0.03267 | 0.09996
372.12 | -0.03618 | 0.09996
372.13 | -0.03266 | 0.09996
372.13998 | -0.03614 | 0.09996
372.14999 | -0.03258 | 0.09996
372.16 | -0.03606 | 0.09996
372.16998 | -0.03238 | 0.09996
372.17999 | -0.03605 | 0.09996
372.19 | -0.03233 | 0.09996
372.19998 | -0.03602 | 0.09996
372.20999 | -0.0322 | 0.09996
372.22 | -0.03594 | 0.09996
372.22998 | -0.03208 | 0.09996
372.23999 | -0.03606 | 0.09996
372.25 | -0.03199 | 0.09996
372.25998 | -0.03606 | 0.09996
372.26999 | -0.03199 | 0.09996
372.28 | -0.03605 | 0.09996
372.28998 | -0.03196 | 0.09996
372.29999 | -0.03597 | 0.09996
372.31 | -0.03181 | 0.09996
372.31998 | -0.03613 | 0.09996
372.32999 | -0.03171 | 0.09996
372.34 | -0.03599 | 0.09996
372.35001 | -0.03172 | 0.09996
372.35999 | -0.03589 | 0.09996
372.37 | -0.03165 | 0.09996
372.38 | -0.036 | 0.09996
372.38998 | -0.03156 | 0.09996
372.39999 | -0.03591 | 0.09996
372.41 | -0.03161 | 0.09996
372.41998 | -0.0359 | 0.09996
372.42999 | -0.03151 | 0.09996
372.44 | -0.036 | 0.09996
372.44998 | -0.03157 | 0.09996
372.45999 | -0.036 | 0.09996
372.47 | -0.03149 | 0.09996
372.47998 | -0.03601 | 0.09996
372.48999 | -0.03138 | 0.09996
372.5 | -0.036 | 0.09996
372.50998 | -0.03138 | 0.09996
372.51999 | -0.03591 | 0.09996
372.53 | -0.03124 | 0.09996
372.53998 | -0.03598 | 0.09996
372.54999 | -0.03137 | 0.09996
372.56 | -0.03581 | 0.09996
372.56998 | -0.03115 | 0.09996
372.57999 | -0.0359 | 0.09996
372.59 | -0.03117 | 0.09996
372.60001 | -0.03569 | 0.09996
372.60999 | -0.03119 | 0.09996
372.62 | -0.03585 | 0.09996
372.63 | -0.03092 | 0.09996
372.63998 | -0.03566 | 0.09996
372.64999 | -0.03103 | 0.09996
372.66 | -0.03559 | 0.09996
372.66998 | -0.03097 | 0.09996
372.67999 | -0.03581 | 0.09996
372.69 | -0.031 | 0.09996
372.69998 | -0.03578 | 0.09996
372.70999 | -0.03087 | 0.09996
372.72 | -0.03577 | 0.09996
372.72998 | -0.03087 | 0.09996
372.73999 | -0.03568 | 0.09996
372.75 | -0.03081 | 0.09996
372.75998 | -0.0357 | 0.09996
372.76999 | -0.03068 | 0.09996
372.78 | -0.03545 | 0.09996
372.78998 | -0.03064 | 0.09996
372.79999 | -0.0355 | 0.09996
372.81 | -0.03062 | 0.09996
372.81998 | -0.03544 | 0.09996
372.82999 | -0.03051 | 0.09996
372.84 | -0.03542 | 0.09996
372.85001 | -0.03048 | 0.09996
372.85999 | -0.03544 | 0.09996
372.87 | -0.03054 | 0.09996
372.88 | -0.0354 | 0.09996
372.88998 | -0.03051 | 0.09996
372.89999 | -0.03541 | 0.09996
372.91 | -0.03032 | 0.09996
372.91998 | -0.03533 | 0.09996
372.92999 | -0.03026 | 0.09996
372.94 | -0.03526 | 0.09996
372.94998 | -0.03019 | 0.09996
372.95999 | -0.03514 | 0.09996
372.97 | -0.03036 | 0.09996
372.97998 | -0.03513 | 0.09996
372.98999 | -0.03004 | 0.09996
373 | -0.03505 | 0.09996
373.00998 | -0.03018 | 0.09996
373.01999 | -0.035 | 0.09996
373.03 | -0.03005 | 0.09996
373.03998 | -0.03499 | 0.09996
373.04999 | -0.03014 | 0.09996
373.06 | -0.03487 | 0.09996
373.06998 | -0.0302 | 0.09996
373.07999 | -0.03497 | 0.09996
373.09 | -0.02999 | 0.09996
373.10001 | -0.03486 | 0.09996
373.10999 | -0.03007 | 0.09996
373.12 | -0.03496 | 0.09996
373.13 | -0.03001 | 0.09996
373.13998 | -0.03471 | 0.09996
373.14999 | -0.03006 | 0.09996
373.16 | -0.03472 | 0.09996
373.16998 | -0.03006 | 0.09996
373.17999 | -0.03479 | 0.09996
373.19 | -0.0302 | 0.09996
373.19998 | -0.03459 | 0.09996
373.20999 | -0.03014 | 0.09996
373.22 | -0.03457 | 0.09996
373.22998 | -0.03016 | 0.09996
373.23999 | -0.03466 | 0.09996
373.25 | -0.0301 | 0.09996
373.25998 | -0.03427 | 0.09996
373.26999 | -0.03031 | 0.09996
373.28 | -0.0343 | 0.09996
373.28998 | -0.03026 | 0.09996
373.29999 | -0.03424 | 0.09996
373.31 | -0.03033 | 0.09996
373.31998 | -0.03415 | 0.09996
373.32999 | -0.03032 | 0.09996
373.34 | -0.03412 | 0.09996
373.35001 | -0.03032 | 0.09996
373.35999 | -0.03394 | 0.09996
373.37 | -0.03037 | 0.09996
373.38 | -0.03384 | 0.09996
373.38998 | -0.03037 | 0.09996
373.39999 | -0.03375 | 0.09996
373.41 | -0.03048 | 0.09996
373.41998 | -0.03361 | 0.09996
373.42999 | -0.03048 | 0.09996
373.44 | -0.03354 | 0.09996
373.44998 | -0.03052 | 0.09996
373.45999 | -0.03344 | 0.09996
373.47 | -0.03052 | 0.09996
373.47998 | -0.03334 | 0.09996
373.48999 | -0.0306 | 0.09996
373.5 | -0.03324 | 0.09996
373.50998 | -0.0305 | 0.09996
373.51999 | -0.03305 | 0.09996
373.53 | -0.03073 | 0.09996
373.53998 | -0.03293 | 0.09996
373.54999 | -0.03087 | 0.09996
373.56 | -0.03289 | 0.09996
373.56998 | -0.031 | 0.09996
373.57999 | -0.03271 | 0.09996
373.59 | -0.03096 | 0.09996
373.60001 | -0.03263 | 0.09996
373.60999 | -0.031 | 0.09996
373.62 | -0.03245 | 0.09996
373.63 | -0.03131 | 0.09996
373.63998 | -0.03238 | 0.09996
373.64999 | -0.03132 | 0.09996
373.66 | -0.03233 | 0.09996
373.66998 | -0.03137 | 0.09996
373.67999 | -0.03224 | 0.09996
373.69 | -0.03147 | 0.09996
373.69998 | -0.0321 | 0.09996
373.70999 | -0.03157 | 0.09996
373.72 | -0.03191 | 0.09996
373.72998 | -0.03178 | 0.09996
373.73999 | -0.03176 | 0.09996
373.75 | -0.03186 | 0.09996
373.75998 | -0.03147 | 0.09996
373.76999 | -0.03188 | 0.09996
373.78 | -0.03142 | 0.09996
373.78998 | -0.03204 | 0.09996
373.79999 | -0.03123 | 0.09996
373.81 | -0.03204 | 0.09996
373.81998 | -0.03117 | 0.09996
373.82999 | -0.03206 | 0.09996
373.84 | -0.03093 | 0.09996
373.85001 | -0.03237 | 0.09996
373.85999 | -0.03081 | 0.09996
373.87 | -0.03243 | 0.09996
373.88 | -0.03077 | 0.09996
373.88998 | -0.03264 | 0.09996
373.89999 | -0.03044 | 0.09996
373.91 | -0.03264 | 0.09996
373.91998 | -0.0305 | 0.09996
373.92999 | -0.03274 | 0.09996
373.94 | -0.0302 | 0.09996
373.94998 | -0.03276 | 0.09996
373.95999 | -0.03003 | 0.09996
373.97 | -0.03281 | 0.09996
373.97998 | -0.03001 | 0.09996
373.98999 | -0.03295 | 0.09996
374 | -0.02977 | 0.09996
374.00998 | -0.03303 | 0.09996
374.01999 | -0.02962 | 0.09996
374.03 | -0.03311 | 0.09996
374.03998 | -0.02963 | 0.09996
374.04999 | -0.03323 | 0.09996
374.06 | -0.02942 | 0.09996
374.06998 | -0.03331 | 0.09996
374.07999 | -0.02939 | 0.09996
374.09 | -0.03344 | 0.09996
374.10001 | -0.02916 | 0.09996
374.10999 | -0.03355 | 0.09996
374.12 | -0.02908 | 0.09996
374.13 | -0.03367 | 0.09996
374.13998 | -0.02918 | 0.09996
374.14999 | -0.03372 | 0.09996
374.16 | -0.02874 | 0.09996
374.16998 | -0.03372 | 0.09996
374.17999 | -0.02861 | 0.09996
374.19 | -0.03396 | 0.09996
374.19998 | -0.02835 | 0.09996
374.20999 | -0.03421 | 0.09996
374.22 | -0.02822 | 0.09996
374.22998 | -0.03424 | 0.09996
374.23999 | -0.02805 | 0.09996
374.25 | -0.03434 | 0.09996
374.25998 | -0.0279 | 0.09996
374.26999 | -0.03464 | 0.09996
374.28 | -0.02781 | 0.09996
374.28998 | -0.03474 | 0.09996
374.29999 | -0.02761 | 0.09996
374.31 | -0.03495 | 0.09996
374.31998 | -0.0275 | 0.09996
374.32999 | -0.03499 | 0.09996
374.34 | -0.02732 | 0.09996
374.35001 | -0.03525 | 0.09996
374.35999 | -0.0271 | 0.09996
374.37 | -0.03531 | 0.09996
374.38 | -0.02686 | 0.09996
374.38998 | -0.03542 | 0.09996
374.39999 | -0.02678 | 0.09996
374.41 | -0.03555 | 0.09996
374.41998 | -0.0267 | 0.09996
374.42999 | -0.03565 | 0.09996
374.44 | -0.02668 | 0.09996
374.44998 | -0.03556 | 0.09996
374.45999 | -0.02673 | 0.09996
374.47 | -0.03567 | 0.09996
374.47998 | -0.02657 | 0.09996
374.48999 | -0.03575 | 0.09996
374.5 | -0.02651 | 0.09996
374.50998 | -0.03582 | 0.09996
374.51999 | -0.02642 | 0.09996
374.53 | -0.03585 | 0.09996
374.53998 | -0.0263 | 0.09996
374.54999 | -0.03599 | 0.09996
374.56 | -0.02624 | 0.09996
374.56998 | -0.03603 | 0.09996
374.57999 | -0.02597 | 0.09996
374.59 | -0.03611 | 0.09996
374.60001 | -0.02549 | 0.09996
374.60999 | -0.03617 | 0.09996
374.62 | -0.0254 | 0.09996
374.63 | -0.03629 | 0.09996
374.63998 | -0.02523 | 0.09996
374.64999 | -0.03628 | 0.09996
374.66 | -0.02509 | 0.09996
374.66998 | -0.03652 | 0.09996
374.67999 | -0.02498 | 0.09996
374.69 | -0.03667 | 0.09996
374.69998 | -0.02499 | 0.09996
374.70999 | -0.03662 | 0.09996
374.72 | -0.02473 | 0.09996
374.72998 | -0.0368 | 0.09996
374.73999 | -0.02473 | 0.09996
374.75 | -0.03693 | 0.09996
374.75998 | -0.02448 | 0.09996
374.76999 | -0.03698 | 0.09996
374.78 | -0.02425 | 0.09996
374.78998 | -0.0372 | 0.09996
374.79999 | -0.02412 | 0.09996
374.81 | -0.03713 | 0.09996
374.81998 | -0.02403 | 0.09996
374.82999 | -0.03716 | 0.09996
374.84 | -0.02392 | 0.09996
374.85001 | -0.0373 | 0.09996
374.85999 | -0.02378 | 0.09996
374.87 | -0.03733 | 0.09996
374.88 | -0.02368 | 0.09996
374.88998 | -0.03752 | 0.09996
374.89999 | -0.02338 | 0.09996
374.91 | -0.03762 | 0.09996
374.91998 | -0.02335 | 0.09996
374.92999 | -0.03781 | 0.09996
374.94 | -0.02308 | 0.09996
374.94998 | -0.03782 | 0.09996
374.95999 | -0.02295 | 0.09996
374.97 | -0.038 | 0.09996
374.97998 | -0.02284 | 0.09996
374.98999 | -0.03801 | 0.09996
375 | -0.02251 | 0.09996
375.00998 | -0.03822 | 0.09996
375.01999 | -0.02242 | 0.09996
375.03 | -0.03829 | 0.09996
375.03998 | -0.02221 | 0.09996
375.04999 | -0.03847 | 0.09996
375.06 | -0.02209 | 0.09996
375.06998 | -0.03872 | 0.09996
375.07999 | -0.02188 | 0.09996
375.09 | -0.03884 | 0.09996
375.10001 | -0.0219 | 0.09996
375.10999 | -0.0389 | 0.09996
375.12 | -0.02149 | 0.09996
375.13 | -0.03892 | 0.09996
375.13998 | -0.02134 | 0.09996
375.14999 | -0.03918 | 0.09996
375.16 | -0.02131 | 0.09996
375.16998 | -0.03916 | 0.09996
375.17999 | -0.02098 | 0.09996
375.19 | -0.03931 | 0.09996
375.19998 | -0.021 | 0.09996
375.20999 | -0.03936 | 0.09996
375.22 | -0.021 | 0.09996
375.22998 | -0.03954 | 0.09996
375.23999 | -0.02105 | 0.09996
375.25 | -0.03958 | 0.09996
375.25998 | -0.02098 | 0.09996
375.26999 | -0.03966 | 0.09996
375.28 | -0.02109 | 0.09996
375.28998 | -0.0396 | 0.09996
375.29999 | -0.02114 | 0.09996
375.31 | -0.03956 | 0.09996
375.31998 | -0.02105 | 0.09996
375.32999 | -0.0394 | 0.09996
375.34 | -0.02098 | 0.09996
375.35001 | -0.03944 | 0.09996
375.35999 | -0.02132 | 0.09996
375.37 | -0.03928 | 0.09996
375.38 | -0.02129 | 0.09996
375.38998 | -0.03924 | 0.09996
375.39999 | -0.02143 | 0.09996
375.41 | -0.03905 | 0.09996
375.41998 | -0.0215 | 0.09996
375.42999 | -0.0389 | 0.09996
375.44 | -0.02142 | 0.09996
375.44998 | -0.03896 | 0.09996
375.45999 | -0.02162 | 0.09996
375.47 | -0.03882 | 0.09996
375.47998 | -0.02156 | 0.09996
375.48999 | -0.03886 | 0.09996
375.5 | -0.02159 | 0.09996
375.50998 | -0.03868 | 0.09996
375.51999 | -0.02155 | 0.09996
375.53 | -0.0387 | 0.09996
375.53998 | -0.02178 | 0.09996
375.54999 | -0.03849 | 0.09996
375.56 | -0.0217 | 0.09996
375.56998 | -0.03841 | 0.09996
375.57999 | -0.02168 | 0.09996
375.59 | -0.03836 | 0.09996
375.60001 | -0.02171 | 0.09996
375.60999 | -0.03828 | 0.09996
375.62 | -0.02178 | 0.09996
375.63 | -0.03811 | 0.09996
375.63998 | -0.02201 | 0.09996
375.64999 | -0.03796 | 0.09996
375.66 | -0.02203 | 0.09996
375.66998 | -0.038 | 0.09996
375.67999 | -0.02198 | 0.09996
375.69 | -0.03785 | 0.09996
375.69998 | -0.02224 | 0.09996
375.70999 | -0.03768 | 0.09996
375.72 | -0.02227 | 0.09996
375.72998 | -0.03753 | 0.09996
375.73999 | -0.02233 | 0.09996
375.75 | -0.03737 | 0.09996
375.75998 | -0.02235 | 0.09996
375.76999 | -0.03736 | 0.09996
375.78 | -0.0225 | 0.09996
375.78998 | -0.03716 | 0.09996
375.79999 | -0.02247 | 0.09996
375.81 | -0.03697 | 0.09996
375.81998 | -0.02265 | 0.09996
375.82999 | -0.03683 | 0.09996
375.84 | -0.02265 | 0.09996
375.85001 | -0.03685 | 0.09996
375.85999 | -0.02269 | 0.09996
375.87 | -0.03674 | 0.09996
375.88 | -0.02289 | 0.09996
375.88998 | -0.03659 | 0.09996
375.89999 | -0.0229 | 0.09996
375.91 | -0.03658 | 0.09996
375.91998 | -0.02305 | 0.09996
375.92999 | -0.03662 | 0.09996
375.94 | -0.02287 | 0.09996
375.94998 | -0.03648 | 0.09996
375.95999 | -0.02302 | 0.09996
375.97 | -0.03632 | 0.09996
375.97998 | -0.02297 | 0.09996
375.98999 | -0.03624 | 0.09996
376 | -0.0228 | 0.09996
376.00998 | -0.03631 | 0.09996
376.01999 | -0.02299 | 0.09996
376.03 | -0.03614 | 0.09996
376.03998 | -0.02297 | 0.09996
376.04999 | -0.03599 | 0.09996
376.06 | -0.02313 | 0.09996
376.06998 | -0.03596 | 0.09996
376.07999 | -0.02325 | 0.09996
376.09 | -0.03581 | 0.09996
376.10001 | -0.0233 | 0.09996
376.10999 | -0.03581 | 0.09996
376.12 | -0.02352 | 0.09996
376.13 | -0.03555 | 0.09996
376.13998 | -0.02347 | 0.09996
376.14999 | -0.03546 | 0.09996
376.16 | -0.0236 | 0.09996
376.16998 | -0.03536 | 0.09996
376.17999 | -0.02374 | 0.09996
376.19 | -0.03509 | 0.09996
376.19998 | -0.02379 | 0.09996
376.20999 | -0.03498 | 0.09996
376.22 | -0.02401 | 0.09996
376.22998 | -0.03482 | 0.09996
376.23999 | -0.02402 | 0.09996
376.25 | -0.0346 | 0.09996
376.25998 | -0.02422 | 0.09996
376.26999 | -0.03456 | 0.09996
376.28 | -0.02427 | 0.09996
376.28998 | -0.03446 | 0.09996
376.29999 | -0.02445 | 0.09996
376.31 | -0.03441 | 0.09996
376.31998 | -0.02459 | 0.09996
376.32999 | -0.03434 | 0.09996
376.34 | -0.02469 | 0.09996
376.35001 | -0.03405 | 0.09996
376.35999 | -0.02466 | 0.09996
376.37 | -0.03389 | 0.09996
376.38 | -0.02488 | 0.09996
376.38998 | -0.03366 | 0.09996
376.39999 | -0.02484 | 0.09996
376.41 | -0.03355 | 0.09996
376.41998 | -0.02511 | 0.09996
376.42999 | -0.03346 | 0.09996
376.44 | -0.02515 | 0.09996
376.44998 | -0.03334 | 0.09996
376.45999 | -0.02536 | 0.09996
376.47 | -0.03298 | 0.09996
376.47998 | -0.0254 | 0.09996
376.48999 | -0.03296 | 0.09996
376.5 | -0.02562 | 0.09996
376.50998 | -0.03283 | 0.09996
376.51999 | -0.02576 | 0.09996
376.53 | -0.0326 | 0.09996
376.53998 | -0.02588 | 0.09996
376.54999 | -0.03233 | 0.09996
376.56 | -0.02597 | 0.09996
376.56998 | -0.03217 | 0.09996
376.57999 | -0.02616 | 0.09996
376.59 | -0.0321 | 0.09996
376.60001 | -0.02638 | 0.09996
376.60999 | -0.03163 | 0.09996
376.62 | -0.02656 | 0.09996
376.63 | -0.03162 | 0.09996
376.63998 | -0.02656 | 0.09996
376.64999 | -0.03125 | 0.09996
376.66 | -0.02685 | 0.09996
376.66998 | -0.03117 | 0.09996
376.67999 | -0.02698 | 0.09996
376.69 | -0.03103 | 0.09996
376.69998 | -0.02715 | 0.09996
376.70999 | -0.03074 | 0.09996
376.72 | -0.02715 | 0.09996
376.72998 | -0.03063 | 0.09996
376.73999 | -0.02728 | 0.09996
376.75 | -0.03049 | 0.09996
376.75998 | -0.02725 | 0.09996
376.76999 | -0.03025 | 0.09996
376.78 | -0.02737 | 0.09996
376.78998 | -0.03009 | 0.09996
376.79999 | -0.02734 | 0.09996
376.81 | -0.02992 | 0.09996
376.81998 | -0.02728 | 0.09996
376.82999 | -0.02984 | 0.09996
376.84 | -0.02734 | 0.09996
376.85001 | -0.02991 | 0.09996
376.85999 | -0.02741 | 0.09996
376.87 | -0.02975 | 0.09996
376.88 | -0.02741 | 0.09996
376.88998 | -0.0299 | 0.09996
376.89999 | -0.02736 | 0.09996
376.91 | -0.02978 | 0.09996
376.91998 | -0.02724 | 0.09996
376.92999 | -0.0298 | 0.09996
376.94 | -0.02727 | 0.09996
376.94998 | -0.02976 | 0.09996
376.95999 | -0.02726 | 0.09996
376.97 | -0.02971 | 0.09996
376.97998 | -0.02712 | 0.09996
376.98999 | -0.02981 | 0.09996
377 | -0.02716 | 0.09996
377.00998 | -0.02965 | 0.09996
377.01999 | -0.02712 | 0.09996
377.03 | -0.02985 | 0.09996
377.03998 | -0.02717 | 0.09996
377.04999 | -0.02967 | 0.09996
377.06 | -0.02715 | 0.09996
377.06998 | -0.02967 | 0.09996
377.07999 | -0.02711 | 0.09996
377.09 | -0.02961 | 0.09996
377.10001 | -0.02714 | 0.09996
377.10999 | -0.02972 | 0.09996
377.12 | -0.02713 | 0.09996
377.13 | -0.02967 | 0.09996
377.13998 | -0.02694 | 0.09996
377.14999 | -0.02972 | 0.09996
377.16 | -0.02688 | 0.09996
377.16998 | -0.0297 | 0.09996
377.17999 | -0.02691 | 0.09996
377.19 | -0.02964 | 0.09996
377.19998 | -0.02688 | 0.09996
377.20999 | -0.02963 | 0.09996
377.22 | -0.02691 | 0.09996
377.22998 | -0.02947 | 0.09996
377.23999 | -0.02695 | 0.09996
377.25 | -0.02964 | 0.09996
377.25998 | -0.02684 | 0.09996
377.26999 | -0.02957 | 0.09996
377.28 | -0.02683 | 0.09996
377.28998 | -0.02954 | 0.09996
377.29999 | -0.02687 | 0.09996
377.31 | -0.02952 | 0.09996
377.31998 | -0.0267 | 0.09996
377.32999 | -0.02964 | 0.09996
377.34 | -0.02674 | 0.09996
377.35001 | -0.0296 | 0.09996
377.35999 | -0.02677 | 0.09996
377.37 | -0.02952 | 0.09996
377.38 | -0.02673 | 0.09996
377.38998 | -0.02956 | 0.09996
377.39999 | -0.02663 | 0.09996
377.41 | -0.02955 | 0.09996
377.41998 | -0.02665 | 0.09996
377.42999 | -0.02956 | 0.09996
377.44 | -0.02665 | 0.09996
377.44998 | -0.02948 | 0.09996
377.45999 | -0.02664 | 0.09996
377.47 | -0.02952 | 0.09996
377.47998 | -0.02652 | 0.09996
377.48999 | -0.02939 | 0.09996
377.5 | -0.02649 | 0.09996
377.50998 | -0.02944 | 0.09996
377.51999 | -0.02645 | 0.09996
377.53 | -0.02951 | 0.09996
377.53998 | -0.02648 | 0.09996
377.54999 | -0.02943 | 0.09996
377.56 | -0.02659 | 0.09996
377.56998 | -0.02942 | 0.09996
377.57999 | -0.02654 | 0.09996
377.59 | -0.02941 | 0.09996
377.60001 | -0.0265 | 0.09996
377.60999 | -0.02951 | 0.09996
377.62 | -0.02634 | 0.09996
377.63 | -0.02933 | 0.09996
377.63998 | -0.02636 | 0.09996
377.64999 | -0.02952 | 0.09996
377.66 | -0.0264 | 0.09996
377.66998 | -0.02944 | 0.09996
377.67999 | -0.0262 | 0.09996
377.69 | -0.02942 | 0.09996
377.69998 | -0.02643 | 0.09996
377.70999 | -0.02947 | 0.09996
377.72 | -0.02618 | 0.09996
377.72998 | -0.02935 | 0.09996
377.73999 | -0.02629 | 0.09996
377.75 | -0.02938 | 0.09996
377.75998 | -0.02626 | 0.09996
377.76999 | -0.0294 | 0.09996
377.78 | -0.0262 | 0.09996
377.78998 | -0.0294 | 0.09996
377.79999 | -0.02615 | 0.09996
377.81 | -0.02931 | 0.09996
377.81998 | -0.02615 | 0.09996
377.82999 | -0.0292 | 0.09996
377.84 | -0.02619 | 0.09996
377.85001 | -0.02927 | 0.09996
377.85999 | -0.02602 | 0.09996
377.87 | -0.0293 | 0.09996
377.88 | -0.02607 | 0.09996
377.88998 | -0.02928 | 0.09996
377.89999 | -0.02604 | 0.09996
377.91 | -0.0294 | 0.09996
377.91998 | -0.02602 | 0.09996
377.92999 | -0.02933 | 0.09996
377.94 | -0.02606 | 0.09996
377.94998 | -0.02936 | 0.09996
377.95999 | -0.02597 | 0.09996
377.97 | -0.02927 | 0.09996
377.97998 | -0.02593 | 0.09996
377.98999 | -0.02936 | 0.09996
378 | -0.02594 | 0.09996
378.00998 | -0.02936 | 0.09996
378.01999 | -0.0259 | 0.09996
378.03 | -0.02932 | 0.09996
378.03998 | -0.02573 | 0.09996
378.04999 | -0.02935 | 0.09996
378.06 | -0.02562 | 0.09996
378.06998 | -0.02937 | 0.09996
378.07999 | -0.02577 | 0.09996
378.09 | -0.02924 | 0.09996
378.10001 | -0.02565 | 0.09996
378.10999 | -0.02942 | 0.09996
378.12 | -0.02562 | 0.09996
378.13 | -0.02937 | 0.09996
378.13998 | -0.0255 | 0.09996
378.14999 | -0.02936 | 0.09996
378.16 | -0.02542 | 0.09996
378.16998 | -0.02929 | 0.09996
378.17999 | -0.02535 | 0.09996
378.19 | -0.02922 | 0.09996
378.19998 | -0.02527 | 0.09996
378.20999 | -0.02929 | 0.09996
378.22 | -0.0252 | 0.09996
378.22998 | -0.02919 | 0.09996
378.23999 | -0.02517 | 0.09996
378.25 | -0.02932 | 0.09996
378.25998 | -0.02514 | 0.09996
378.26999 | -0.02925 | 0.09996
378.28 | -0.02504 | 0.09996
378.28998 | -0.02931 | 0.09996
378.29999 | -0.02501 | 0.09996
378.31 | -0.02943 | 0.09996
378.31998 | -0.02505 | 0.09996
378.32999 | -0.02945 | 0.09996
378.34 | -0.02494 | 0.09996
378.35001 | -0.02938 | 0.09996
378.35999 | -0.0248 | 0.09996
378.37 | -0.02938 | 0.09996
378.38 | -0.02505 | 0.09996
378.38998 | -0.02939 | 0.09996
378.39999 | -0.02479 | 0.09996
378.41 | -0.0293 | 0.09996
378.41998 | -0.02479 | 0.09996
378.42999 | -0.02934 | 0.09996
378.44 | -0.02477 | 0.09996
378.44998 | -0.02935 | 0.09996
378.45999 | -0.02476 | 0.09996
378.47 | -0.0293 | 0.09996
378.47998 | -0.02468 | 0.09996
378.48999 | -0.02933 | 0.09996
378.5 | -0.02463 | 0.09996
378.50998 | -0.02936 | 0.09996
378.51999 | -0.02463 | 0.09996
378.53 | -0.02926 | 0.09996
378.53998 | -0.02461 | 0.09996
378.54999 | -0.0293 | 0.09996
378.56 | -0.02461 | 0.09996
378.56998 | -0.02917 | 0.09996
378.57999 | -0.02464 | 0.09996
378.59 | -0.02922 | 0.09996
378.60001 | -0.02447 | 0.09996
378.60999 | -0.02932 | 0.09996
378.62 | -0.02442 | 0.09996
378.63 | -0.02937 | 0.09996
378.63998 | -0.02458 | 0.09996
378.64999 | -0.02916 | 0.09996
378.66 | -0.02435 | 0.09996
378.66998 | -0.0291 | 0.09996
378.67999 | -0.02437 | 0.09996
378.69 | -0.02922 | 0.09996
378.69998 | -0.02442 | 0.09996
378.70999 | -0.02916 | 0.09996
378.72 | -0.02424 | 0.09996
378.72998 | -0.02907 | 0.09996
378.73999 | -0.0243 | 0.09996
378.75 | -0.02915 | 0.09996
378.75998 | -0.0242 | 0.09996
378.76999 | -0.02912 | 0.09996
378.78 | -0.02408 | 0.09996
378.78998 | -0.02901 | 0.09996
378.79999 | -0.02419 | 0.09996
378.81 | -0.02901 | 0.09996
378.81998 | -0.02413 | 0.09996
378.82999 | -0.02891 | 0.09996
378.84 | -0.02416 | 0.09996
378.85001 | -0.02887 | 0.09996
378.85999 | -0.02418 | 0.09996
378.87 | -0.02899 | 0.09996
378.88 | -0.02393 | 0.09996
378.88998 | -0.02888 | 0.09996
378.89999 | -0.02391 | 0.09996
378.91 | -0.029 | 0.09996
378.91998 | -0.02404 | 0.09996
378.92999 | -0.02887 | 0.09996
378.94 | -0.02377 | 0.09996
378.94998 | -0.02885 | 0.09996
378.95999 | -0.02389 | 0.09996
378.97 | -0.02884 | 0.09996
378.97998 | -0.0239 | 0.09996
378.98999 | -0.0289 | 0.09996
379 | -0.02381 | 0.09996
379.00998 | -0.02878 | 0.09996
379.01999 | -0.02369 | 0.09996
379.03 | -0.02892 | 0.09996
379.03998 | -0.02373 | 0.09996
379.04999 | -0.02864 | 0.09996
379.06 | -0.02355 | 0.09996
379.06998 | -0.02865 | 0.09996
379.07999 | -0.02367 | 0.09996
379.09 | -0.02878 | 0.09996
379.10001 | -0.02365 | 0.09996
379.10999 | -0.02855 | 0.09996
379.12 | -0.02365 | 0.09996
379.13 | -0.02867 | 0.09996
379.13998 | -0.0238 | 0.09996
379.14999 | -0.02856 | 0.09996
379.16 | -0.0236 | 0.09996
379.16998 | -0.02861 | 0.09996
379.17999 | -0.02362 | 0.09996
379.19 | -0.02864 | 0.09996
379.19998 | -0.02371 | 0.09996
379.20999 | -0.02851 | 0.09996
379.22 | -0.02358 | 0.09996
379.22998 | -0.02834 | 0.09996
379.23999 | -0.02385 | 0.09996
379.25 | -0.02828 | 0.09996
379.25998 | -0.02375 | 0.09996
379.26999 | -0.0283 | 0.09996
379.28 | -0.02378 | 0.09996
379.28998 | -0.02813 | 0.09996
379.29999 | -0.0237 | 0.09996
379.31 | -0.0282 | 0.09996
379.31998 | -0.02401 | 0.09996
379.32999 | -0.028 | 0.09996
379.34 | -0.02405 | 0.09996
379.35001 | -0.02804 | 0.09996
379.35999 | -0.02396 | 0.09996
379.37 | -0.02783 | 0.09996
379.38 | -0.02391 | 0.09996
379.38998 | -0.02782 | 0.09996
379.39999 | -0.02409 | 0.09996
379.41 | -0.02773 | 0.09996
379.41998 | -0.02388 | 0.09996
379.42999 | -0.0276 | 0.09996
379.44 | -0.02425 | 0.09996
379.44998 | -0.02756 | 0.09996
379.45999 | -0.02413 | 0.09996
379.47 | -0.02737 | 0.09996
379.47998 | -0.02412 | 0.09996
379.48999 | -0.02742 | 0.09996
379.5 | -0.02426 | 0.09996
379.50998 | -0.02732 | 0.09996
379.51999 | -0.02431 | 0.09996
379.53 | -0.02732 | 0.09996
379.53998 | -0.0243 | 0.09996
379.54999 | -0.02708 | 0.09996
379.56 | -0.02453 | 0.09996
379.56998 | -0.02712 | 0.09996
379.57999 | -0.02445 | 0.09996
379.59 | -0.02709 | 0.09996
379.60001 | -0.02442 | 0.09996
379.60999 | -0.02674 | 0.09996
379.62 | -0.02465 | 0.09996
379.63 | -0.02676 | 0.09996
379.63998 | -0.02471 | 0.09996
379.64999 | -0.02671 | 0.09996
379.66 | -0.02488 | 0.09996
379.66998 | -0.02664 | 0.09996
379.67999 | -0.02497 | 0.09996
379.69 | -0.02646 | 0.09996
379.69998 | -0.02503 | 0.09996
379.70999 | -0.02642 | 0.09996
379.72 | -0.02513 | 0.09996
379.72998 | -0.02641 | 0.09996
379.73999 | -0.0251 | 0.09996
379.75 | -0.02613 | 0.09996
379.75998 | -0.02529 | 0.09996
379.76999 | -0.02601 | 0.09996
379.78 | -0.02541 | 0.09996
379.78998 | -0.02592 | 0.09996
379.79999 | -0.02535 | 0.09996
379.81 | -0.02586 | 0.09996
379.81998 | -0.02548 | 0.09996
379.82999 | -0.0256 | 0.09996
379.84 | -0.0256 | 0.09996
379.85001 | -0.02546 | 0.09996
379.85999 | -0.02573 | 0.09996
379.87 | -0.02555 | 0.09996
379.88 | -0.02584 | 0.09996
379.88998 | -0.02525 | 0.09996
379.89999 | -0.02592 | 0.09996
379.91 | -0.02512 | 0.09996
379.91998 | -0.02606 | 0.09996
379.92999 | -0.02504 | 0.09996
379.94 | -0.02604 | 0.09996
379.94998 | -0.02467 | 0.09996
379.95999 | -0.02622 | 0.09996
379.97 | -0.02474 | 0.09996
379.97998 | -0.02635 | 0.09996
379.98999 | -0.0248 | 0.09996
380 | -0.02643 | 0.09996
380.00998 | -0.3125 | 3.91006e-05
380.01999 | -0.75032 | 3.91006e-05
380.03 | -0.63535 | 3.91006e-05
380.03998 | -0.54397 | 3.91006e-05
380.04999 | -0.5077 | 3.91006e-05
380.06 | -0.45499 | 3.91006e-05
380.06998 | -0.44075 | 3.91006e-05
380.07999 | -0.40199 | 3.91006e-05
380.09 | -0.39746 | 3.91006e-05
380.10001 | -0.36589 | 3.91006e-05
380.10999 | -0.36627 | 3.91006e-05
380.12 | -0.33871 | 3.91006e-05
380.13 | -0.34224 | 3.91006e-05
380.13998 | -0.31799 | 3.91006e-05
380.14999 | -0.32307 | 3.91006e-05
380.16 | -0.30047 | 3.91006e-05
380.16998 | -0.30719 | 3.91006e-05
380.17999 | -0.28635 | 3.91006e-05
380.19 | -0.29384 | 3.91006e-05
380.19998 | -0.27388 | 3.91006e-05
380.20999 | -0.28225 | 3.91006e-05
380.22 | -0.26342 | 3.91006e-05
380.22998 | -0.27236 | 3.91006e-05
380.23999 | -0.254 | 3.91006e-05
380.25 | -0.26349 | 3.91006e-05
380.25998 | -0.24542 | 3.91006e-05
380.26999 | -0.25541 | 3.91006e-05
380.28 | -0.238 | 3.91006e-05
380.28998 | -0.24811 | 3.91006e-05
380.29999 | -0.23114 | 3.91006e-05
380.31 | -0.24153 | 3.91006e-05
380.31998 | -0.22506 | 3.91006e-05
380.32999 | -0.23548 | 3.91006e-05
380.34 | -0.21964 | 3.91006e-05
380.35001 | -0.22999 | 3.91006e-05
380.35999 | -0.21459 | 3.91006e-05
380.37 | -0.22475 | 3.91006e-05
380.38 | -0.20994 | 3.91006e-05
380.38998 | -0.22029 | 3.91006e-05
380.39999 | -0.20553 | 3.91006e-05
380.41 | -0.21592 | 3.91006e-05
380.41998 | -0.20157 | 3.91006e-05
380.42999 | -0.21159 | 3.91006e-05
380.44 | -0.19785 | 3.91006e-05
380.44998 | -0.20765 | 3.91006e-05
380.45999 | -0.19411 | 3.91006e-05
380.47 | -0.20417 | 3.91006e-05
380.47998 | -0.19089 | 3.91006e-05
380.48999 | -0.20062 | 3.91006e-05
380.5 | -0.18789 | 3.91006e-05
380.50998 | -0.19747 | 3.91006e-05
380.51999 | -0.18486 | 3.91006e-05
380.53 | -0.19432 | 3.91006e-05
380.53998 | -0.1824 | 3.91006e-05
380.54999 | -0.19149 | 3.91006e-05
380.56 | -0.17959 | 3.91006e-05
380.56998 | -0.18879 | 3.91006e-05
380.57999 | -0.1773 | 3.91006e-05
380.59 | -0.18603 | 3.91006e-05
380.60001 | -0.17499 | 3.91006e-05
380.60999 | -0.18343 | 3.91006e-05
380.62 | -0.1727 | 3.91006e-05
380.63 | -0.18114 | 3.91006e-05
380.63998 | -0.17051 | 3.91006e-05
380.64999 | -0.17873 | 3.91006e-05
380.66 | -0.1686 | 3.91006e-05
380.66998 | -0.17666 | 3.91006e-05
380.67999 | -0.16686 | 3.91006e-05
380.69 | -0.17434 | 3.91006e-05
380.69998 | -0.16497 | 3.91006e-05
380.70999 | -0.17239 | 3.91006e-05
380.72 | -0.16314 | 3.91006e-05
380.72998 | -0.17027 | 3.91006e-05
380.73999 | -0.16149 | 3.91006e-05
380.75 | -0.16855 | 3.91006e-05
380.75998 | -0.15997 | 3.91006e-05
380.76999 | -0.1666 | 3.91006e-05
380.78 | -0.15854 | 3.91006e-05
380.78998 | -0.16471 | 3.91006e-05
380.79999 | -0.15696 | 3.91006e-05
380.81 | -0.16319 | 3.91006e-05
380.81998 | -0.15565 | 3.91006e-05
380.82999 | -0.16147 | 3.91006e-05
380.84 | -0.15432 | 3.91006e-05
380.85001 | -0.15971 | 3.91006e-05
380.85999 | -0.15315 | 3.91006e-05
380.87 | -0.15818 | 3.91006e-05
380.88 | -0.15186 | 3.91006e-05
380.88998 | -0.15668 | 3.91006e-05
380.89999 | -0.15067 | 3.91006e-05
380.91 | -0.1552 | 3.91006e-05
380.91998 | -0.14957 | 3.91006e-05
380.92999 | -0.15372 | 3.91006e-05
380.94 | -0.14833 | 3.91006e-05
380.94998 | -0.15227 | 3.91006e-05
380.95999 | -0.14733 | 3.91006e-05
380.97 | -0.151 | 3.91006e-05
380.97998 | -0.1464 | 3.91006e-05
380.98999 | -0.14969 | 3.91006e-05
381 | -0.14533 | 3.91006e-05
381.00998 | -0.14817 | 3.91006e-05
381.01999 | -0.14421 | 3.91006e-05
381.03 | -0.14685 | 3.91006e-05
381.03998 | -0.14335 | 3.91006e-05
381.04999 | -0.14557 | 3.91006e-05
381.06 | -0.1424 | 3.91006e-05
381.06998 | -0.14454 | 3.91006e-05
381.07999 | -0.14137 | 3.91006e-05
381.09 | -0.14337 | 3.91006e-05
381.10001 | -0.14042 | 3.91006e-05
381.10999 | -0.14232 | 3.91006e-05
381.12 | -0.13937 | 3.91006e-05
381.13 | -0.14154 | 3.91006e-05
381.13998 | -0.13851 | 3.91006e-05
381.14999 | -0.14051 | 3.91006e-05
381.16 | -0.13753 | 3.91006e-05
381.16998 | -0.13961 | 3.91006e-05
381.17999 | -0.1366 | 3.91006e-05
381.19 | -0.13868 | 3.91006e-05
381.19998 | -0.13565 | 3.91006e-05
381.20999 | -0.13756 | 3.91006e-05
381.22 | -0.13474 | 3.91006e-05
381.22998 | -0.13682 | 3.91006e-05
381.23999 | -0.13403 | 3.91006e-05
381.25 | -0.13622 | 3.91006e-05
381.25998 | -0.13317 | 3.91006e-05
381.26999 | -0.13536 | 3.91006e-05
381.28 | -0.13236 | 3.91006e-05
381.28998 | -0.1345 | 3.91006e-05
381.29999 | -0.1316 | 3.91006e-05
381.31 | -0.13374 | 3.91006e-05
381.31998 | -0.13088 | 3.91006e-05
381.32999 | -0.1331 | 3.91006e-05
381.34 | -0.13005 | 3.91006e-05
381.35001 | -0.13241 | 3.91006e-05
381.35999 | -0.12935 | 3.91006e-05
381.37 | -0.13164 | 3.91006e-05
381.38 | -0.12871 | 3.91006e-05
381.38998 | -0.1309 | 3.91006e-05
381.39999 | -0.12792 | 3.91006e-05
381.41 | -0.13017 | 3.91006e-05
381.41998 | -0.12728 | 3.91006e-05
381.42999 | -0.12943 | 3.91006e-05
381.44 | -0.12656 | 3.91006e-05
381.44998 | -0.12885 | 3.91006e-05
381.45999 | -0.12599 | 3.91006e-05
381.47 | -0.12823 | 3.91006e-05
381.47998 | -0.12525 | 3.91006e-05
381.48999 | -0.12773 | 3.91006e-05
381.5 | -0.12454 | 3.91006e-05
381.50998 | -0.12707 | 3.91006e-05
381.51999 | -0.12413 | 3.91006e-05
381.53 | -0.12633 | 3.91006e-05
381.53998 | -0.12342 | 3.91006e-05
381.54999 | -0.12571 | 3.91006e-05
381.56 | -0.1228 | 3.91006e-05
381.56998 | -0.12521 | 3.91006e-05
381.57999 | -0.12223 | 3.91006e-05
381.59 | -0.12454 | 3.91006e-05
381.60001 | -0.12146 | 3.91006e-05
381.60999 | -0.12397 | 3.91006e-05
381.62 | -0.12096 | 3.91006e-05
381.63 | -0.12355 | 3.91006e-05
381.63998 | -0.12052 | 3.91006e-05
381.64999 | -0.12307 | 3.91006e-05
381.66 | -0.12003 | 3.91006e-05
381.66998 | -0.12245 | 3.91006e-05
381.67999 | -0.1195 | 3.91006e-05
381.69 | -0.12195 | 3.91006e-05
381.69998 | -0.11891 | 3.91006e-05
381.70999 | -0.12152 | 3.91006e-05
381.72 | -0.11845 | 3.91006e-05
381.72998 | -0.12111 | 3.91006e-05
381.73999 | -0.11814 | 3.91006e-05
381.75 | -0.12057 | 3.91006e-05
381.75998 | -0.11742 | 3.91006e-05
381.76999 | -0.12003 | 3.91006e-05
381.78 | -0.11693 | 3.91006e-05
381.78998 | -0.11952 | 3.91006e-05
381.79999 | -0.11627 | 3.91006e-05
381.81 | -0.11898 | 3.91006e-05
381.81998 | -0.11588 | 3.91006e-05
381.82999 | -0.11854 | 3.91006e-05
381.84 | -0.11545 | 3.91006e-05
381.85001 | -0.11806 | 3.91006e-05
381.85999 | -0.11486 | 3.91006e-05
381.87 | -0.11763 | 3.91006e-05
381.88 | -0.11453 | 3.91006e-05
381.88998 | -0.11729 | 3.91006e-05
381.89999 | -0.1141 | 3.91006e-05
381.91 | -0.11685 | 3.91006e-05
381.91998 | -0.11355 | 3.91006e-05
381.92999 | -0.11644 | 3.91006e-05
381.94 | -0.11323 | 3.91006e-05
381.94998 | -0.11606 | 3.91006e-05
381.95999 | -0.11277 | 3.91006e-05
381.97 | -0.11567 | 3.91006e-05
381.97998 | -0.11225 | 3.91006e-05
381.98999 | -0.11521 | 3.91006e-05
382 | -0.11191 | 3.91006e-05
382.00998 | -0.11484 | 3.91006e-05
382.01999 | -0.11153 | 3.91006e-05
382.03 | -0.11435 | 3.91006e-05
382.03998 | -0.11112 | 3.91006e-05
382.04999 | -0.11399 | 3.91006e-05
382.06 | -0.11054 | 3.91006e-05
382.06998 | -0.11356 | 3.91006e-05
382.07999 | -0.11026 | 3.91006e-05
382.09 | -0.11322 | 3.91006e-05
382.10001 | -0.10991 | 3.91006e-05
382.10999 | -0.11283 | 3.91006e-05
382.12 | -0.10949 | 3.91006e-05
382.13 | -0.11249 | 3.91006e-05
382.13998 | -0.10907 | 3.91006e-05
382.14999 | -0.11214 | 3.91006e-05
382.16 | -0.10865 | 3.91006e-05
382.16998 | -0.11174 | 3.91006e-05
382.17999 | -0.1082 | 3.91006e-05
382.19 | -0.11139 | 3.91006e-05
382.19998 | -0.10801 | 3.91006e-05
382.20999 | -0.11108 | 3.91006e-05
382.22 | -0.10772 | 3.91006e-05
382.22998 | -0.11073 | 3.91006e-05
382.23999 | -0.10734 | 3.91006e-05
382.25 | -0.11026 | 3.91006e-05
382.25998 | -0.10686 | 3.91006e-05
382.26999 | -0.11021 | 3.91006e-05
382.28 | -0.10657 | 3.91006e-05
382.28998 | -0.1099 | 3.91006e-05
382.29999 | -0.10622 | 3.91006e-05
382.31 | -0.10936 | 3.91006e-05
382.31998 | -0.10584 | 3.91006e-05
382.32999 | -0.10908 | 3.91006e-05
382.34 | -0.10556 | 3.91006e-05
382.35001 | -0.10891 | 3.91006e-05
382.35999 | -0.10523 | 3.91006e-05
382.37 | -0.10842 | 3.91006e-05
382.38 | -0.1048 | 3.91006e-05
382.38998 | -0.1082 | 3.91006e-05
382.39999 | -0.10442 | 3.91006e-05
382.41 | -0.10789 | 3.91006e-05
382.41998 | -0.1041 | 3.91006e-05
382.42999 | -0.10754 | 3.91006e-05
382.44 | -0.10375 | 3.91006e-05
382.44998 | -0.10716 | 3.91006e-05
382.45999 | -0.10341 | 3.91006e-05
382.47 | -0.10686 | 3.91006e-05
382.47998 | -0.10316 | 3.91006e-05
382.48999 | -0.10668 | 3.91006e-05
382.5 | -0.10266 | 3.91006e-05
382.50998 | -0.10654 | 3.91006e-05
382.51999 | -0.10248 | 3.91006e-05
382.53 | -0.10619 | 3.91006e-05
382.53998 | -0.10213 | 3.91006e-05
382.54999 | -0.10593 | 3.91006e-05
382.56 | -0.10182 | 3.91006e-05
382.56998 | -0.10564 | 3.91006e-05
382.57999 | -0.10151 | 3.91006e-05
382.59 | -0.10541 | 3.91006e-05
382.60001 | -0.10101 | 3.91006e-05
382.60999 | -0.10505 | 3.91006e-05
382.62 | -0.10076 | 3.91006e-05
382.63 | -0.10473 | 3.91006e-05
382.63998 | -0.10038 | 3.91006e-05
382.64999 | -0.10454 | 3.91006e-05
382.66 | -0.10012 | 3.91006e-05
382.66998 | -0.10431 | 3.91006e-05
382.67999 | -0.09993 | 3.91006e-05
382.69 | -0.1041 | 3.91006e-05
382.69998 | -0.09957 | 3.91006e-05
382.70999 | -0.10374 | 3.91006e-05
382.72 | -0.0994 | 3.91006e-05
382.72998 | -0.10355 | 3.91006e-05
382.73999 | -0.09885 | 3.91006e-05
382.75 | -0.10327 | 3.91006e-05
382.75998 | -0.09875 | 3.91006e-05
382.76999 | -0.10316 | 3.91006e-05
382.78 | -0.09838 | 3.91006e-05
382.78998 | -0.10299 | 3.91006e-05
382.79999 | -0.09817 | 3.91006e-05
382.81 | -0.10273 | 3.91006e-05
382.81998 | -0.09798 | 3.91006e-05
382.82999 | -0.1023 | 3.91006e-05
382.84 | -0.09771 | 3.91006e-05
382.85001 | -0.10218 | 3.91006e-05
382.85999 | -0.09737 | 3.91006e-05
382.87 | -0.10203 | 3.91006e-05
382.88 | -0.09702 | 3.91006e-05
382.88998 | -0.10165 | 3.91006e-05
382.89999 | -0.09685 | 3.91006e-05
382.91 | -0.10157 | 3.91006e-05
382.91998 | -0.09648 | 3.91006e-05
382.92999 | -0.10132 | 3.91006e-05
382.94 | -0.09625 | 3.91006e-05
382.94998 | -0.10105 | 3.91006e-05
382.95999 | -0.09599 | 3.91006e-05
382.97 | -0.10088 | 3.91006e-05
382.97998 | -0.09585 | 3.91006e-05
382.98999 | -0.10065 | 3.91006e-05
383 | -0.09559 | 3.91006e-05
383.00998 | -0.10026 | 3.91006e-05
383.01999 | -0.0953 | 3.91006e-05
383.03 | -0.09994 | 3.91006e-05
383.03998 | -0.09501 | 3.91006e-05
383.04999 | -0.0996 | 3.91006e-05
383.06 | -0.09489 | 3.91006e-05
383.06998 | -0.09949 | 3.91006e-05
383.07999 | -0.09462 | 3.91006e-05
383.09 | -0.09921 | 3.91006e-05
383.10001 | -0.0944 | 3.91006e-05
383.10999 | -0.09915 | 3.91006e-05
383.12 | -0.09418 | 3.91006e-05
383.13 | -0.09895 | 3.91006e-05
383.13998 | -0.09403 | 3.91006e-05
383.14999 | -0.09866 | 3.91006e-05
383.16 | -0.09377 | 3.91006e-05
383.16998 | -0.09851 | 3.91006e-05
383.17999 | -0.09358 | 3.91006e-05
383.19 | -0.09844 | 3.91006e-05
383.19998 | -0.09335 | 3.91006e-05
383.20999 | -0.09789 | 3.91006e-05
383.22 | -0.0931 | 3.91006e-05
383.22998 | -0.09792 | 3.91006e-05
383.23999 | -0.09298 | 3.91006e-05
383.25 | -0.09757 | 3.91006e-05
383.25998 | -0.09269 | 3.91006e-05
383.26999 | -0.09738 | 3.91006e-05
383.28 | -0.09243 | 3.91006e-05
383.28998 | -0.09731 | 3.91006e-05
383.29999 | -0.0923 | 3.91006e-05
383.31 | -0.09705 | 3.91006e-05
383.31998 | -0.09222 | 3.91006e-05
383.32999 | -0.09682 | 3.91006e-05
383.34 | -0.09179 | 3.91006e-05
383.35001 | -0.09662 | 3.91006e-05
383.35999 | -0.09154 | 3.91006e-05
383.37 | -0.09642 | 3.91006e-05
383.38 | -0.09132 | 3.91006e-05
383.38998 | -0.09615 | 3.91006e-05
383.39999 | -0.09107 | 3.91006e-05
383.41 | -0.09594 | 3.91006e-05
383.41998 | -0.091 | 3.91006e-05
383.42999 | -0.09577 | 3.91006e-05
383.44 | -0.09075 | 3.91006e-05
383.44998 | -0.09546 | 3.91006e-05
383.45999 | -0.09046 | 3.91006e-05
383.47 | -0.09529 | 3.91006e-05
383.47998 | -0.09043 | 3.91006e-05
383.48999 | -0.09503 | 3.91006e-05
383.5 | -0.0901 | 3.91006e-05
383.50998 | -0.09486 | 3.91006e-05
383.51999 | -0.0899 | 3.91006e-05
383.53 | -0.09464 | 3.91006e-05
383.53998 | -0.08982 | 3.91006e-05
383.54999 | -0.09438 | 3.91006e-05
383.56 | -0.08969 | 3.91006e-05
383.56998 | -0.09429 | 3.91006e-05
383.57999 | -0.08927 | 3.91006e-05
383.59 | -0.09423 | 3.91006e-05
383.60001 | -0.08926 | 3.91006e-05
383.60999 | -0.09403 | 3.91006e-05
383.62 | -0.08892 | 3.91006e-05
383.63 | -0.09365 | 3.91006e-05
383.63998 | -0.08901 | 3.91006e-05
383.64999 | -0.0936 | 3.91006e-05
383.66 | -0.0887 | 3.91006e-05
383.66998 | -0.09332 | 3.91006e-05
383.67999 | -0.08859 | 3.91006e-05
383.69 | -0.0932 | 3.91006e-05
383.69998 | -0.08834 | 3.91006e-05
383.70999 | -0.09313 | 3.91006e-05
383.72 | -0.08834 | 3.91006e-05
383.72998 | -0.0929 | 3.91006e-05
383.73999 | -0.08816 | 3.91006e-05
383.75 | -0.09262 | 3.91006e-05
383.75998 | -0.0879 | 3.91006e-05
383.76999 | -0.09247 | 3.91006e-05
383.78 | -0.08764 | 3.91006e-05
383.78998 | -0.09222 | 3.91006e-05
383.79999 | -0.08783 | 3.91006e-05
383.81 | -0.0921 | 3.91006e-05
383.81998 | -0.08768 | 3.91006e-05
383.82999 | -0.09196 | 3.91006e-05
383.84 | -0.08755 | 3.91006e-05
383.85001 | -0.09164 | 3.91006e-05
383.85999 | -0.08754 | 3.91006e-05
383.87 | -0.09142 | 3.91006e-05
383.88 | -0.08722 | 3.91006e-05
383.88998 | -0.09124 | 3.91006e-05
383.89999 | -0.08723 | 3.91006e-05
383.91 | -0.09087 | 3.91006e-05
383.91998 | -0.08697 | 3.91006e-05
383.92999 | -0.09066 | 3.91006e-05
383.94 | -0.08694 | 3.91006e-05
383.94998 | -0.09034 | 3.91006e-05
383.95999 | -0.08694 | 3.91006e-05
383.97 | -0.09016 | 3.91006e-05
383.97998 | -0.08676 | 3.91006e-05
383.98999 | -0.09006 | 3.91006e-05
384 | -0.08674 | 3.91006e-05
384.00998 | -0.08977 | 3.91006e-05
384.01999 | -0.08639 | 3.91006e-05
384.03 | -0.08961 | 3.91006e-05
384.03998 | -0.08639 | 3.91006e-05
384.04999 | -0.08941 | 3.91006e-05
384.06 | -0.08627 | 3.91006e-05
384.06998 | -0.08936 | 3.91006e-05
384.07999 | -0.08621 | 3.91006e-05
384.09 | -0.08933 | 3.91006e-05
384.10001 | -0.08621 | 3.91006e-05
384.10999 | -0.08895 | 3.91006e-05
384.12 | -0.0861 | 3.91006e-05
384.13 | -0.08876 | 3.91006e-05
384.13998 | -0.08584 | 3.91006e-05
384.14999 | -0.08852 | 3.91006e-05
384.16 | -0.0857 | 3.91006e-05
384.16998 | -0.08824 | 3.91006e-05
384.17999 | -0.08572 | 3.91006e-05
384.19 | -0.08796 | 3.91006e-05
384.19998 | -0.08552 | 3.91006e-05
384.20999 | -0.08778 | 3.91006e-05
384.22 | -0.08567 | 3.91006e-05
384.22998 | -0.08763 | 3.91006e-05
384.23999 | -0.08548 | 3.91006e-05
384.25 | -0.08735 | 3.91006e-05
384.25998 | -0.08546 | 3.91006e-05
384.26999 | -0.08726 | 3.91006e-05
384.28 | -0.08557 | 3.91006e-05
384.28998 | -0.08716 | 3.91006e-05
384.29999 | -0.08553 | 3.91006e-05
384.31 | -0.08703 | 3.91006e-05
384.31998 | -0.08549 | 3.91006e-05
384.32999 | -0.08671 | 3.91006e-05
384.34 | -0.08557 | 3.91006e-05
384.35001 | -0.08644 | 3.91006e-05
384.35999 | -0.08526 | 3.91006e-05
384.37 | -0.08602 | 3.91006e-05
384.38 | -0.08525 | 3.91006e-05
384.38998 | -0.08587 | 3.91006e-05
384.39999 | -0.08514 | 3.91006e-05
384.41 | -0.0856 | 3.91006e-05
384.41998 | -0.08501 | 3.91006e-05
384.42999 | -0.08527 | 3.91006e-05
384.44 | -0.08525 | 3.91006e-05
384.44998 | -0.08511 | 3.91006e-05
384.45999 | -0.08517 | 3.91006e-05
384.47 | -0.08503 | 3.91006e-05
384.47998 | -0.08513 | 3.91006e-05
384.48999 | -0.08498 | 3.91006e-05
384.5 | -0.08517 | 3.91006e-05
384.50998 | -0.0846 | 3.91006e-05
384.51999 | -0.08505 | 3.91006e-05
384.53 | -0.08461 | 3.91006e-05
384.53998 | -0.08513 | 3.91006e-05
384.54999 | -0.0841 | 3.91006e-05
384.56 | -0.08505 | 3.91006e-05
384.56998 | -0.08392 | 3.91006e-05
384.57999 | -0.08494 | 3.91006e-05
384.59 | -0.0836 | 3.91006e-05
384.60001 | -0.08492 | 3.91006e-05
384.60999 | -0.08321 | 3.91006e-05
384.62 | -0.08468 | 3.91006e-05
384.63 | -0.08298 | 3.91006e-05
384.63998 | -0.08471 | 3.91006e-05
384.64999 | -0.08285 | 3.91006e-05
384.66 | -0.08471 | 3.91006e-05
384.66998 | -0.08264 | 3.91006e-05
384.67999 | -0.08495 | 3.91006e-05
384.69 | -0.08265 | 3.91006e-05
384.69998 | -0.08496 | 3.91006e-05
384.70999 | -0.08248 | 3.91006e-05
384.72 | -0.08492 | 3.91006e-05
384.72998 | -0.08231 | 3.91006e-05
384.73999 | -0.08492 | 3.91006e-05
384.75 | -0.0819 | 3.91006e-05
384.75998 | -0.08477 | 3.91006e-05
384.76999 | -0.08178 | 3.91006e-05
384.78 | -0.08471 | 3.91006e-05
384.78998 | -0.0813 | 3.91006e-05
384.79999 | -0.08466 | 3.91006e-05
384.81 | -0.08119 | 3.91006e-05
384.81998 | -0.08455 | 3.91006e-05
384.82999 | -0.08085 | 3.91006e-05
384.84 | -0.08461 | 3.91006e-05
384.85001 | -0.08079 | 3.91006e-05
384.85999 | -0.08457 | 3.91006e-05
384.87 | -0.08061 | 3.91006e-05
384.88 | -0.0845 | 3.91006e-05
384.88998 | -0.08054 | 3.91006e-05
384.89999 | -0.0846 | 3.91006e-05
384.91 | -0.08034 | 3.91006e-05
384.91998 | -0.08473 | 3.91006e-05
384.92999 | -0.08004 | 3.91006e-05
384.94 | -0.08463 | 3.91006e-05
384.94998 | -0.07993 | 3.91006e-05
384.95999 | -0.08453 | 3.91006e-05
384.97 | -0.07965 | 3.91006e-05
384.97998 | -0.08454 | 3.91006e-05
384.98999 | -0.07935 | 3.91006e-05
385 | -0.08449 | 3.91006e-05
385.00998 | -0.07895 | 3.91006e-05
385.01999 | -0.08448 | 3.91006e-05
385.03 | -0.07889 | 3.91006e-05
385.03998 | -0.08461 | 3.91006e-05
385.04999 | -0.07851 | 3.91006e-05
385.06 | -0.0845 | 3.91006e-05
385.06998 | -0.07833 | 3.91006e-05
385.07999 | -0.08448 | 3.91006e-05
385.09 | -0.07816 | 3.91006e-05
385.10001 | -0.08468 | 3.91006e-05
385.10999 | -0.07806 | 3.91006e-05
385.12 | -0.08463 | 3.91006e-05
385.13 | -0.07784 | 3.91006e-05
385.13998 | -0.08463 | 3.91006e-05
385.14999 | -0.07767 | 3.91006e-05
385.16 | -0.0848 | 3.91006e-05
385.16998 | -0.0775 | 3.91006e-05
385.17999 | -0.08466 | 3.91006e-05
385.19 | -0.07716 | 3.91006e-05
385.19998 | -0.08465 | 3.91006e-05
385.20999 | -0.07686 | 3.91006e-05
385.22 | -0.08453 | 3.91006e-05
385.22998 | -0.0766 | 3.91006e-05
385.23999 | -0.08458 | 3.91006e-05
385.25 | -0.07639 | 3.91006e-05
385.25998 | -0.08474 | 3.91006e-05
385.26999 | -0.07631 | 3.91006e-05
385.28 | -0.08474 | 3.91006e-05
385.28998 | -0.07607 | 3.91006e-05
385.29999 | -0.08487 | 3.91006e-05
385.31 | -0.07602 | 3.91006e-05
385.31998 | -0.08486 | 3.91006e-05
385.32999 | -0.07568 | 3.91006e-05
385.34 | -0.08485 | 3.91006e-05
385.35001 | -0.0757 | 3.91006e-05
385.35999 | -0.08473 | 3.91006e-05
385.37 | -0.07535 | 3.91006e-05
385.38 | -0.08473 | 3.91006e-05
385.38998 | -0.07521 | 3.91006e-05
385.39999 | -0.08461 | 3.91006e-05
385.41 | -0.07509 | 3.91006e-05
385.41998 | -0.08452 | 3.91006e-05
385.42999 | -0.07497 | 3.91006e-05
385.44 | -0.08445 | 3.91006e-05
385.44998 | -0.07475 | 3.91006e-05
385.45999 | -0.08449 | 3.91006e-05
385.47 | -0.07465 | 3.91006e-05
385.47998 | -0.08451 | 3.91006e-05
385.48999 | -0.07449 | 3.91006e-05
385.5 | -0.08448 | 3.91006e-05
385.50998 | -0.07426 | 3.91006e-05
385.51999 | -0.08461 | 3.91006e-05
385.53 | -0.07399 | 3.91006e-05
385.53998 | -0.08458 | 3.91006e-05
385.54999 | -0.07383 | 3.91006e-05
385.56 | -0.08465 | 3.91006e-05
385.56998 | -0.07347 | 3.91006e-05
385.57999 | -0.08449 | 3.91006e-05
385.59 | -0.07342 | 3.91006e-05
385.60001 | -0.08452 | 3.91006e-05
385.60999 | -0.07299 | 3.91006e-05
385.62 | -0.08452 | 3.91006e-05
385.63 | -0.07279 | 3.91006e-05
385.63998 | -0.08446 | 3.91006e-05
385.64999 | -0.0726 | 3.91006e-05
385.66 | -0.0845 | 3.91006e-05
385.66998 | -0.07243 | 3.91006e-05
385.67999 | -0.08457 | 3.91006e-05
385.69 | -0.07223 | 3.91006e-05
385.69998 | -0.08438 | 3.91006e-05
385.70999 | -0.07214 | 3.91006e-05
385.72 | -0.08456 | 3.91006e-05
385.72998 | -0.07189 | 3.91006e-05
385.73999 | -0.08459 | 3.91006e-05
385.75 | -0.07176 | 3.91006e-05
385.75998 | -0.08462 | 3.91006e-05
385.76999 | -0.07163 | 3.91006e-05
385.78 | -0.08453 | 3.91006e-05
385.78998 | -0.07115 | 3.91006e-05
385.79999 | -0.08464 | 3.91006e-05
385.81 | -0.07105 | 3.91006e-05
385.81998 | -0.08461 | 3.91006e-05
385.82999 | -0.07082 | 3.91006e-05
385.84 | -0.0844 | 3.91006e-05
385.85001 | -0.07064 | 3.91006e-05
385.85999 | -0.08449 | 3.91006e-05
385.87 | -0.07065 | 3.91006e-05
385.88 | -0.08447 | 3.91006e-05
385.88998 | -0.07028 | 3.91006e-05
385.89999 | -0.08459 | 3.91006e-05
385.91 | -0.07016 | 3.91006e-05
385.91998 | -0.0847 | 3.91006e-05
385.92999 | -0.0701 | 3.91006e-05
385.94 | -0.08459 | 3.91006e-05
385.94998 | -0.06992 | 3.91006e-05
385.95999 | -0.08459 | 3.91006e-05
385.97 | -0.06972 | 3.91006e-05
385.97998 | -0.08454 | 3.91006e-05
385.98999 | -0.06934 | 3.91006e-05
386 | -0.08474 | 3.91006e-05
386.00998 | -0.06912 | 3.91006e-05
386.01999 | -0.0846 | 3.91006e-05
386.03 | -0.06888 | 3.91006e-05
386.03998 | -0.08461 | 3.91006e-05
386.04999 | -0.06866 | 3.91006e-05
386.06 | -0.08454 | 3.91006e-05
386.06998 | -0.0685 | 3.91006e-05
386.07999 | -0.08486 | 3.91006e-05
386.09 | -0.06817 | 3.91006e-05
386.10001 | -0.08475 | 3.91006e-05
386.10999 | -0.06807 | 3.91006e-05
386.12 | -0.08489 | 3.91006e-05
386.13 | -0.06794 | 3.91006e-05
386.13998 | -0.08478 | 3.91006e-05
386.14999 | -0.06777 | 3.91006e-05
386.16 | -0.08487 | 3.91006e-05
386.16998 | -0.06754 | 3.91006e-05
386.17999 | -0.08499 | 3.91006e-05
386.19 | -0.06736 | 3.91006e-05
386.19998 | -0.08485 | 3.91006e-05
386.20999 | -0.06714 | 3.91006e-05
386.22 | -0.08493 | 3.91006e-05
386.22998 | -0.06699 | 3.91006e-05
386.23999 | -0.08508 | 3.91006e-05
386.25 | -0.06668 | 3.91006e-05
386.25998 | -0.08516 | 3.91006e-05
386.26999 | -0.06653 | 3.91006e-05
386.28 | -0.08515 | 3.91006e-05
386.28998 | -0.06628 | 3.91006e-05
386.29999 | -0.08508 | 3.91006e-05
386.31 | -0.0662 | 3.91006e-05
386.31998 | -0.0851 | 3.91006e-05
386.32999 | -0.06614 | 3.91006e-05
386.34 | -0.08528 | 3.91006e-05
386.35001 | -0.06599 | 3.91006e-05
386.35999 | -0.08517 | 3.91006e-05
386.37 | -0.06599 | 3.91006e-05
386.38 | -0.08514 | 3.91006e-05
386.38998 | -0.06585 | 3.91006e-05
386.39999 | -0.08516 | 3.91006e-05
386.41 | -0.06581 | 3.91006e-05
386.41998 | -0.0849 | 3.91006e-05
386.42999 | -0.06578 | 3.91006e-05
386.44 | -0.08479 | 3.91006e-05
386.44998 | -0.06578 | 3.91006e-05
386.45999 | -0.08464 | 3.91006e-05
386.47 | -0.06596 | 3.91006e-05
386.47998 | -0.08441 | 3.91006e-05
386.48999 | -0.0657 | 3.91006e-05
386.5 | -0.08439 | 3.91006e-05
386.50998 | -0.0658 | 3.91006e-05
386.51999 | -0.08433 | 3.91006e-05
386.53 | -0.06567 | 3.91006e-05
386.53998 | -0.08406 | 3.91006e-05
386.54999 | -0.06572 | 3.91006e-05
386.56 | -0.08402 | 3.91006e-05
386.56998 | -0.06585 | 3.91006e-05
386.57999 | -0.08393 | 3.91006e-05
386.59 | -0.06551 | 3.91006e-05
386.60001 | -0.0837 | 3.91006e-05
386.60999 | -0.06562 | 3.91006e-05
386.62 | -0.08358 | 3.91006e-05
386.63 | -0.06575 | 3.91006e-05
386.63998 | -0.08335 | 3.91006e-05
386.64999 | -0.0656 | 3.91006e-05
386.66 | -0.08331 | 3.91006e-05
386.66998 | -0.06566 | 3.91006e-05
386.67999 | -0.08308 | 3.91006e-05
386.69 | -0.06566 | 3.91006e-05
386.69998 | -0.08303 | 3.91006e-05
386.70999 | -0.06554 | 3.91006e-05
386.72 | -0.08294 | 3.91006e-05
386.72998 | -0.06539 | 3.91006e-05
386.73999 | -0.08279 | 3.91006e-05
386.75 | -0.06544 | 3.91006e-05
386.75998 | -0.08262 | 3.91006e-05
386.76999 | -0.06556 | 3.91006e-05
386.78 | -0.08261 | 3.91006e-05
386.78998 | -0.06547 | 3.91006e-05
386.79999 | -0.08225 | 3.91006e-05
386.81 | -0.06533 | 3.91006e-05
386.81998 | -0.08222 | 3.91006e-05
386.82999 | -0.06535 | 3.91006e-05
386.84 | -0.082 | 3.91006e-05
386.85001 | -0.06544 | 3.91006e-05
386.85999 | -0.08193 | 3.91006e-05
386.87 | -0.0654 | 3.91006e-05
386.88 | -0.08177 | 3.91006e-05
386.88998 | -0.06547 | 3.91006e-05
386.89999 | -0.08154 | 3.91006e-05
386.91 | -0.06548 | 3.91006e-05
386.91998 | -0.08146 | 3.91006e-05
386.92999 | -0.06543 | 3.91006e-05
386.94 | -0.08133 | 3.91006e-05
386.94998 | -0.06555 | 3.91006e-05
386.95999 | -0.08122 | 3.91006e-05
386.97 | -0.06539 | 3.91006e-05
386.97998 | -0.08104 | 3.91006e-05
386.98999 | -0.06555 | 3.91006e-05
387 | -0.08074 | 3.91006e-05
387.00998 | -0.06545 | 3.91006e-05
387.01999 | -0.08057 | 3.91006e-05
387.03 | -0.06545 | 3.91006e-05
387.03998 | -0.08044 | 3.91006e-05
387.04999 | -0.06549 | 3.91006e-05
387.06 | -0.08032 | 3.91006e-05
387.06998 | -0.06559 | 3.91006e-05
387.07999 | -0.08016 | 3.91006e-05
387.09 | -0.06562 | 3.91006e-05
387.10001 | -0.07991 | 3.91006e-05
387.10999 | -0.06556 | 3.91006e-05
387.12 | -0.07991 | 3.91006e-05
387.13 | -0.06556 | 3.91006e-05
387.13998 | -0.0798 | 3.91006e-05
387.14999 | -0.06553 | 3.91006e-05
387.16 | -0.07955 | 3.91006e-05
387.16998 | -0.0655 | 3.91006e-05
387.17999 | -0.07939 | 3.91006e-05
387.19 | -0.06533 | 3.91006e-05
387.19998 | -0.07932 | 3.91006e-05
387.20999 | -0.06536 | 3.91006e-05
387.22 | -0.07912 | 3.91006e-05
387.22998 | -0.06549 | 3.91006e-05
387.23999 | -0.07916 | 3.91006e-05
387.25 | -0.06526 | 3.91006e-05
387.25998 | -0.079 | 3.91006e-05
387.26999 | -0.06531 | 3.91006e-05
387.28 | -0.0789 | 3.91006e-05
387.28998 | -0.06532 | 3.91006e-05
387.29999 | -0.07877 | 3.91006e-05
387.31 | -0.06529 | 3.91006e-05
387.31998 | -0.07874 | 3.91006e-05
387.32999 | -0.06539 | 3.91006e-05
387.34 | -0.07864 | 3.91006e-05
387.35001 | -0.06537 | 3.91006e-05
387.35999 | -0.07845 | 3.91006e-05
387.37 | -0.06542 | 3.91006e-05
387.38 | -0.07837 | 3.91006e-05
387.38998 | -0.0655 | 3.91006e-05
387.39999 | -0.07808 | 3.91006e-05
387.41 | -0.06536 | 3.91006e-05
387.41998 | -0.07802 | 3.91006e-05
387.42999 | -0.06543 | 3.91006e-05
387.44 | -0.07769 | 3.91006e-05
387.44998 | -0.06547 | 3.91006e-05
387.45999 | -0.07766 | 3.91006e-05
387.47 | -0.06546 | 3.91006e-05
387.47998 | -0.07747 | 3.91006e-05
387.48999 | -0.06556 | 3.91006e-05
387.5 | -0.07729 | 3.91006e-05
387.50998 | -0.06555 | 3.91006e-05
387.51999 | -0.0772 | 3.91006e-05
387.53 | -0.06561 | 3.91006e-05
387.53998 | -0.0768 | 3.91006e-05
387.54999 | -0.06574 | 3.91006e-05
387.56 | -0.07679 | 3.91006e-05
387.56998 | -0.06572 | 3.91006e-05
387.57999 | -0.07658 | 3.91006e-05
387.59 | -0.06581 | 3.91006e-05
387.60001 | -0.07644 | 3.91006e-05
387.60999 | -0.06583 | 3.91006e-05
387.62 | -0.07618 | 3.91006e-05
387.63 | -0.06592 | 3.91006e-05
387.63998 | -0.07612 | 3.91006e-05
387.64999 | -0.06587 | 3.91006e-05
387.66 | -0.07589 | 3.91006e-05
387.66998 | -0.06592 | 3.91006e-05
387.67999 | -0.07558 | 3.91006e-05
387.69 | -0.06601 | 3.91006e-05
387.69998 | -0.07557 | 3.91006e-05
387.70999 | -0.06609 | 3.91006e-05
387.72 | -0.07523 | 3.91006e-05
387.72998 | -0.06603 | 3.91006e-05
387.73999 | -0.07518 | 3.91006e-05
387.75 | -0.06611 | 3.91006e-05
387.75998 | -0.07508 | 3.91006e-05
387.76999 | -0.0662 | 3.91006e-05
387.78 | -0.07471 | 3.91006e-05
387.78998 | -0.06617 | 3.91006e-05
387.79999 | -0.07467 | 3.91006e-05
387.81 | -0.06621 | 3.91006e-05
387.81998 | -0.0745 | 3.91006e-05
387.82999 | -0.06637 | 3.91006e-05
387.84 | -0.07422 | 3.91006e-05
387.85001 | -0.06635 | 3.91006e-05
387.85999 | -0.07396 | 3.91006e-05
387.87 | -0.06638 | 3.91006e-05
387.88 | -0.07376 | 3.91006e-05
387.88998 | -0.06657 | 3.91006e-05
387.89999 | -0.07373 | 3.91006e-05
387.91 | -0.06662 | 3.91006e-05
387.91998 | -0.07351 | 3.91006e-05
387.92999 | -0.06668 | 3.91006e-05
387.94 | -0.07339 | 3.91006e-05
387.94998 | -0.06692 | 3.91006e-05
387.95999 | -0.07316 | 3.91006e-05
387.97 | -0.06694 | 3.91006e-05
387.97998 | -0.0729 | 3.91006e-05
387.98999 | -0.06701 | 3.91006e-05
388 | -0.07267 | 3.91006e-05
388.00998 | -0.06707 | 3.91006e-05
388.01999 | -0.07244 | 3.91006e-05
388.03 | -0.06713 | 3.91006e-05
388.03998 | -0.07216 | 3.91006e-05
388.04999 | -0.06738 | 3.91006e-05
388.06 | -0.07204 | 3.91006e-05
388.06998 | -0.06733 | 3.91006e-05
388.07999 | -0.07186 | 3.91006e-05
388.09 | -0.06744 | 3.91006e-05
388.10001 | -0.07158 | 3.91006e-05
388.10999 | -0.06748 | 3.91006e-05
388.12 | -0.07133 | 3.91006e-05
388.13 | -0.0676 | 3.91006e-05
388.13998 | -0.07121 | 3.91006e-05
388.14999 | -0.06771 | 3.91006e-05
388.16 | -0.07098 | 3.91006e-05
388.16998 | -0.06767 | 3.91006e-05
388.17999 | -0.07084 | 3.91006e-05
388.19 | -0.06766 | 3.91006e-05
388.19998 | -0.07053 | 3.91006e-05
388.20999 | -0.06765 | 3.91006e-05
388.22 | -0.07041 | 3.91006e-05
388.22998 | -0.06763 | 3.91006e-05
388.23999 | -0.07018 | 3.91006e-05
388.25 | -0.06762 | 3.91006e-05
388.25998 | -0.06997 | 3.91006e-05
388.26999 | -0.06747 | 3.91006e-05
388.28 | -0.06996 | 3.91006e-05
388.28998 | -0.06741 | 3.91006e-05
388.29999 | -0.06979 | 3.91006e-05
388.31 | -0.06747 | 3.91006e-05
388.31998 | -0.06972 | 3.91006e-05
388.32999 | -0.0673 | 3.91006e-05
388.34 | -0.06973 | 3.91006e-05
388.35001 | -0.06732 | 3.91006e-05
388.35999 | -0.06959 | 3.91006e-05
388.37 | -0.06722 | 3.91006e-05
388.38 | -0.06973 | 3.91006e-05
388.38998 | -0.0671 | 3.91006e-05
388.39999 | -0.06961 | 3.91006e-05
388.41 | -0.06697 | 3.91006e-05
388.41998 | -0.06958 | 3.91006e-05
388.42999 | -0.06704 | 3.91006e-05
388.44 | -0.0694 | 3.91006e-05
388.44998 | -0.06698 | 3.91006e-05
388.45999 | -0.06946 | 3.91006e-05
388.47 | -0.0668 | 3.91006e-05
388.47998 | -0.06931 | 3.91006e-05
388.48999 | -0.06684 | 3.91006e-05
388.5 | -0.0693 | 3.91006e-05
388.50998 | -0.06683 | 3.91006e-05
388.51999 | -0.06926 | 3.91006e-05
388.53 | -0.0667 | 3.91006e-05
388.53998 | -0.06919 | 3.91006e-05
388.54999 | -0.06658 | 3.91006e-05
388.56 | -0.06907 | 3.91006e-05
388.56998 | -0.0665 | 3.91006e-05
388.57999 | -0.06911 | 3.91006e-05
388.59 | -0.06656 | 3.91006e-05
388.60001 | -0.06897 | 3.91006e-05
388.60999 | -0.06657 | 3.91006e-05
388.62 | -0.06899 | 3.91006e-05
388.63 | -0.06636 | 3.91006e-05
388.63998 | -0.06879 | 3.91006e-05
388.64999 | -0.06627 | 3.91006e-05
388.66 | -0.06884 | 3.91006e-05
388.66998 | -0.06617 | 3.91006e-05
388.67999 | -0.06876 | 3.91006e-05
388.69 | -0.06611 | 3.91006e-05
388.69998 | -0.06875 | 3.91006e-05
388.70999 | -0.06624 | 3.91006e-05
388.72 | -0.06884 | 3.91006e-05
388.72998 | -0.06607 | 3.91006e-05
388.73999 | -0.0687 | 3.91006e-05
388.75 | -0.06603 | 3.91006e-05
388.75998 | -0.06854 | 3.91006e-05
388.76999 | -0.06611 | 3.91006e-05
388.78 | -0.06868 | 3.91006e-05
388.78998 | -0.06589 | 3.91006e-05
388.79999 | -0.06851 | 3.91006e-05
388.81 | -0.06589 | 3.91006e-05
388.81998 | -0.06832 | 3.91006e-05
388.82999 | -0.06581 | 3.91006e-05
388.84 | -0.06827 | 3.91006e-05
388.85001 | -0.06573 | 3.91006e-05
388.85999 | -0.06838 | 3.91006e-05
388.87 | -0.06577 | 3.91006e-05
388.88 | -0.06838 | 3.91006e-05
388.88998 | -0.06546 | 3.91006e-05
388.89999 | -0.06822 | 3.91006e-05
388.91 | -0.0657 | 3.91006e-05
388.91998 | -0.06821 | 3.91006e-05
388.92999 | -0.06548 | 3.91006e-05
388.94 | -0.06841 | 3.91006e-05
388.94998 | -0.06546 | 3.91006e-05
388.95999 | -0.06821 | 3.91006e-05
388.97 | -0.06544 | 3.91006e-05
388.97998 | -0.06812 | 3.91006e-05
388.98999 | -0.06529 | 3.91006e-05
389 | -0.06797 | 3.91006e-05
389.00998 | -0.06522 | 3.91006e-05
389.01999 | -0.06789 | 3.91006e-05
389.03 | -0.06523 | 3.91006e-05
389.03998 | -0.06769 | 3.91006e-05
389.04999 | -0.06498 | 3.91006e-05
389.06 | -0.06781 | 3.91006e-05
389.06998 | -0.06505 | 3.91006e-05
389.07999 | -0.06781 | 3.91006e-05
389.09 | -0.065 | 3.91006e-05
389.10001 | -0.06784 | 3.91006e-05
389.10999 | -0.06493 | 3.91006e-05
389.12 | -0.06776 | 3.91006e-05
389.13 | -0.06486 | 3.91006e-05
389.13998 | -0.06768 | 3.91006e-05
389.14999 | -0.06482 | 3.91006e-05
389.16 | -0.06761 | 3.91006e-05
389.16998 | -0.06485 | 3.91006e-05
389.17999 | -0.06762 | 3.91006e-05
389.19 | -0.06479 | 3.91006e-05
389.19998 | -0.0675 | 3.91006e-05
389.20999 | -0.06463 | 3.91006e-05
389.22 | -0.0675 | 3.91006e-05
389.22998 | -0.06461 | 3.91006e-05
389.23999 | -0.0675 | 3.91006e-05
389.25 | -0.06446 | 3.91006e-05
389.25998 | -0.06744 | 3.91006e-05
389.26999 | -0.06439 | 3.91006e-05
389.28 | -0.06745 | 3.91006e-05
389.28998 | -0.06437 | 3.91006e-05
389.29999 | -0.0673 | 3.91006e-05
389.31 | -0.06435 | 3.91006e-05
389.31998 | -0.06719 | 3.91006e-05
389.32999 | -0.06429 | 3.91006e-05
389.34 | -0.06725 | 3.91006e-05
389.35001 | -0.06423 | 3.91006e-05
389.35999 | -0.06719 | 3.91006e-05
389.37 | -0.06424 | 3.91006e-05
389.38 | -0.06718 | 3.91006e-05
389.38998 | -0.06414 | 3.91006e-05
389.39999 | -0.0671 | 3.91006e-05
389.41 | -0.06403 | 3.91006e-05
389.41998 | -0.06711 | 3.91006e-05
389.42999 | -0.06398 | 3.91006e-05
389.44 | -0.06697 | 3.91006e-05
389.44998 | -0.06383 | 3.91006e-05
389.45999 | -0.06696 | 3.91006e-05
389.47 | -0.06388 | 3.91006e-05
389.47998 | -0.06688 | 3.91006e-05
389.48999 | -0.06387 | 3.91006e-05
389.5 | -0.06689 | 3.91006e-05
389.50998 | -0.06385 | 3.91006e-05
389.51999 | -0.06686 | 3.91006e-05
389.53 | -0.06368 | 3.91006e-05
389.53998 | -0.06694 | 3.91006e-05
389.54999 | -0.06373 | 3.91006e-05
389.56 | -0.06684 | 3.91006e-05
389.56998 | -0.06362 | 3.91006e-05
389.57999 | -0.06666 | 3.91006e-05
389.59 | -0.06353 | 3.91006e-05
389.60001 | -0.06674 | 3.91006e-05
389.60999 | -0.06352 | 3.91006e-05
389.62 | -0.06678 | 3.91006e-05
389.63 | -0.06328 | 3.91006e-05
389.63998 | -0.06663 | 3.91006e-05
389.64999 | -0.06338 | 3.91006e-05
389.66 | -0.06661 | 3.91006e-05
389.66998 | -0.06328 | 3.91006e-05
389.67999 | -0.06654 | 3.91006e-05
389.69 | -0.06341 | 3.91006e-05
389.69998 | -0.06644 | 3.91006e-05
389.70999 | -0.06313 | 3.91006e-05
389.72 | -0.06645 | 3.91006e-05
389.72998 | -0.06301 | 3.91006e-05
389.73999 | -0.06633 | 3.91006e-05
389.75 | -0.06295 | 3.91006e-05
389.75998 | -0.06633 | 3.91006e-05
389.76999 | -0.06301 | 3.91006e-05
389.78 | -0.06643 | 3.91006e-05
389.78998 | -0.06283 | 3.91006e-05
389.79999 | -0.0663 | 3.91006e-05
389.81 | -0.06276 | 3.91006e-05
389.81998 | -0.06632 | 3.91006e-05
389.82999 | -0.06275 | 3.91006e-05
389.84 | -0.06619 | 3.91006e-05
389.85001 | -0.06243 | 3.91006e-05
389.85999 | -0.06615 | 3.91006e-05
389.87 | -0.0625 | 3.91006e-05
389.88 | -0.06624 | 3.91006e-05
389.88998 | -0.06245 | 3.91006e-05
389.89999 | -0.06614 | 3.91006e-05
389.91 | -0.0623 | 3.91006e-05
389.91998 | -0.06606 | 3.91006e-05
389.92999 | -0.06212 | 3.91006e-05
389.94 | -0.06601 | 3.91006e-05
389.94998 | -0.06214 | 3.91006e-05
389.95999 | -0.06599 | 3.91006e-05
389.97 | -0.06208 | 3.91006e-05
389.97998 | -0.06602 | 3.91006e-05
389.98999 | -0.06196 | 3.91006e-05
390 | -0.06597 | 3.91006e-05
390.00998 | -0.06179 | 3.91006e-05
390.01999 | -0.0659 | 3.91006e-05
390.03 | -0.06185 | 3.91006e-05
390.03998 | -0.06607 | 3.91006e-05
390.04999 | -0.06175 | 3.91006e-05
390.06 | -0.06586 | 3.91006e-05
390.06998 | -0.06169 | 3.91006e-05
390.07999 | -0.06584 | 3.91006e-05
390.09 | -0.06155 | 3.91006e-05
390.10001 | -0.06585 | 3.91006e-05
390.10999 | -0.0615 | 3.91006e-05
390.12 | -0.06579 | 3.91006e-05
390.13 | -0.06147 | 3.91006e-05
390.13998 | -0.06582 | 3.91006e-05
390.14999 | -0.0614 | 3.91006e-05
390.16 | -0.06576 | 3.91006e-05
390.16998 | -0.06126 | 3.91006e-05
390.17999 | -0.06572 | 3.91006e-05
390.19 | -0.06126 | 3.91006e-05
390.19998 | -0.06556 | 3.91006e-05
390.20999 | -0.06118 | 3.91006e-05
390.22 | -0.06552 | 3.91006e-05
390.22998 | -0.06103 | 3.91006e-05
390.23999 | -0.06558 | 3.91006e-05
390.25 | -0.06102 | 3.91006e-05
390.25998 | -0.06555 | 3.91006e-05
390.26999 | -0.06101 | 3.91006e-05
390.28 | -0.06561 | 3.91006e-05
390.28998 | -0.06094 | 3.91006e-05
390.29999 | -0.06545 | 3.91006e-05
390.31 | -0.06091 | 3.91006e-05
390.31998 | -0.06551 | 3.91006e-05
390.32999 | -0.06086 | 3.91006e-05
390.34 | -0.0654 | 3.91006e-05
390.35001 | -0.06079 | 3.91006e-05
390.35999 | -0.06544 | 3.91006e-05
390.37 | -0.06063 | 3.91006e-05
390.38 | -0.06546 | 3.91006e-05
390.38998 | -0.0607 | 3.91006e-05
390.39999 | -0.06523 | 3.91006e-05
390.41 | -0.06065 | 3.91006e-05
390.41998 | -0.06522 | 3.91006e-05
390.42999 | -0.06064 | 3.91006e-05
390.44 | -0.06519 | 3.91006e-05
390.44998 | -0.06059 | 3.91006e-05
390.45999 | -0.06531 | 3.91006e-05
390.47 | -0.06036 | 3.91006e-05
390.47998 | -0.06517 | 3.91006e-05
390.48999 | -0.06039 | 3.91006e-05
390.5 | -0.06513 | 3.91006e-05
390.50998 | -0.06021 | 3.91006e-05
390.51999 | -0.06491 | 3.91006e-05
390.53 | -0.06033 | 3.91006e-05
390.53998 | -0.06503 | 3.91006e-05
390.54999 | -0.06027 | 3.91006e-05
390.56 | -0.06498 | 3.91006e-05
390.56998 | -0.06017 | 3.91006e-05
390.57999 | -0.06493 | 3.91006e-05
390.59 | -0.06009 | 3.91006e-05
390.60001 | -0.06485 | 3.91006e-05
390.60999 | -0.06 | 3.91006e-05
390.62 | -0.0647 | 3.91006e-05
390.63 | -0.05996 | 3.91006e-05
390.63998 | -0.06463 | 3.91006e-05
390.64999 | -0.05985 | 3.91006e-05
390.66 | -0.0647 | 3.91006e-05
390.66998 | -0.05979 | 3.91006e-05
390.67999 | -0.06449 | 3.91006e-05
390.69 | -0.05975 | 3.91006e-05
390.69998 | -0.06454 | 3.91006e-05
390.70999 | -0.05986 | 3.91006e-05
390.72 | -0.06457 | 3.91006e-05
390.72998 | -0.05967 | 3.91006e-05
390.73999 | -0.06443 | 3.91006e-05
390.75 | -0.05953 | 3.91006e-05
390.75998 | -0.06435 | 3.91006e-05
390.76999 | -0.05947 | 3.91006e-05
390.78 | -0.06436 | 3.91006e-05
390.78998 | -0.05939 | 3.91006e-05
390.79999 | -0.06436 | 3.91006e-05
390.81 | -0.05941 | 3.91006e-05
390.81998 | -0.06431 | 3.91006e-05
390.82999 | -0.05924 | 3.91006e-05
390.84 | -0.0642 | 3.91006e-05
390.85001 | -0.05919 | 3.91006e-05
390.85999 | -0.06426 | 3.91006e-05
390.87 | -0.05903 | 3.91006e-05
390.88 | -0.06414 | 3.91006e-05
390.88998 | -0.05912 | 3.91006e-05
390.89999 | -0.06399 | 3.91006e-05
390.91 | -0.05906 | 3.91006e-05
390.91998 | -0.06393 | 3.91006e-05
390.92999 | -0.059 | 3.91006e-05
390.94 | -0.06392 | 3.91006e-05
390.94998 | -0.05896 | 3.91006e-05
390.95999 | -0.06386 | 3.91006e-05
390.97 | -0.05901 | 3.91006e-05
390.97998 | -0.06378 | 3.91006e-05
390.98999 | -0.05888 | 3.91006e-05
391 | -0.06374 | 3.91006e-05
391.00998 | -0.05874 | 3.91006e-05
391.01999 | -0.0637 | 3.91006e-05
391.03 | -0.05885 | 3.91006e-05
391.03998 | -0.06356 | 3.91006e-05
391.04999 | -0.05863 | 3.91006e-05
391.06 | -0.06353 | 3.91006e-05
391.06998 | -0.05883 | 3.91006e-05
391.07999 | -0.06349 | 3.91006e-05
391.09 | -0.0587 | 3.91006e-05
391.10001 | -0.06333 | 3.91006e-05
391.10999 | -0.05868 | 3.91006e-05
391.12 | -0.06356 | 3.91006e-05
391.13 | -0.05869 | 3.91006e-05
391.13998 | -0.06329 | 3.91006e-05
391.14999 | -0.05864 | 3.91006e-05
391.16 | -0.06325 | 3.91006e-05
391.16998 | -0.05865 | 3.91006e-05
391.17999 | -0.06331 | 3.91006e-05
391.19 | -0.05866 | 3.91006e-05
391.19998 | -0.06323 | 3.91006e-05
391.20999 | -0.05858 | 3.91006e-05
391.22 | -0.0631 | 3.91006e-05
391.22998 | -0.05873 | 3.91006e-05
391.23999 | -0.06313 | 3.91006e-05
391.25 | -0.05865 | 3.91006e-05
391.25998 | -0.0629 | 3.91006e-05
391.26999 | -0.05865 | 3.91006e-05
391.28 | -0.06278 | 3.91006e-05
391.28998 | -0.05867 | 3.91006e-05
391.29999 | -0.06264 | 3.91006e-05
391.31 | -0.05868 | 3.91006e-05
391.31998 | -0.06266 | 3.91006e-05
391.32999 | -0.05877 | 3.91006e-05
391.34 | -0.06242 | 3.91006e-05
391.35001 | -0.05877 | 3.91006e-05
391.35999 | -0.06252 | 3.91006e-05
391.37 | -0.05859 | 3.91006e-05
391.38 | -0.06232 | 3.91006e-05
391.38998 | -0.05886 | 3.91006e-05
391.39999 | -0.06221 | 3.91006e-05
391.41 | -0.05881 | 3.91006e-05
391.41998 | -0.06202 | 3.91006e-05
391.42999 | -0.05857 | 3.91006e-05
391.44 | -0.06196 | 3.91006e-05
391.44998 | -0.05859 | 3.91006e-05
391.45999 | -0.06185 | 3.91006e-05
391.47 | -0.05866 | 3.91006e-05
391.47998 | -0.06178 | 3.91006e-05
391.48999 | -0.05866 | 3.91006e-05
391.5 | -0.0617 | 3.91006e-05
391.50998 | -0.05877 | 3.91006e-05
391.51999 | -0.06178 | 3.91006e-05
391.53 | -0.05883 | 3.91006e-05
391.53998 | -0.06154 | 3.91006e-05
391.54999 | -0.05863 | 3.91006e-05
391.56 | -0.06131 | 3.91006e-05
391.56998 | -0.05877 | 3.91006e-05
391.57999 | -0.06138 | 3.91006e-05
391.59 | -0.05877 | 3.91006e-05
391.60001 | -0.06129 | 3.91006e-05
391.60999 | -0.05889 | 3.91006e-05
391.62 | -0.06114 | 3.91006e-05
391.63 | -0.05886 | 3.91006e-05
391.63998 | -0.06108 | 3.91006e-05
391.64999 | -0.05888 | 3.91006e-05
391.66 | -0.06075 | 3.91006e-05
391.66998 | -0.05904 | 3.91006e-05
391.67999 | -0.06088 | 3.91006e-05
391.69 | -0.05909 | 3.91006e-05
391.69998 | -0.06063 | 3.91006e-05
391.70999 | -0.05905 | 3.91006e-05
391.72 | -0.06065 | 3.91006e-05
391.72998 | -0.05939 | 3.91006e-05
391.73999 | -0.06049 | 3.91006e-05
391.75 | -0.05934 | 3.91006e-05
391.75998 | -0.06033 | 3.91006e-05
391.76999 | -0.05944 | 3.91006e-05
391.78 | -0.06028 | 3.91006e-05
391.78998 | -0.05937 | 3.91006e-05
391.79999 | -0.06022 | 3.91006e-05
391.81 | -0.05946 | 3.91006e-05
391.81998 | -0.05999 | 3.91006e-05
391.82999 | -0.05956 | 3.91006e-05
391.84 | -0.05981 | 3.91006e-05
391.85001 | -0.05945 | 3.91006e-05
391.85999 | -0.05952 | 3.91006e-05
391.87 | -0.05963 | 3.91006e-05
391.88 | -0.05944 | 3.91006e-05
391.88998 | -0.05975 | 3.91006e-05
391.89999 | -0.05931 | 3.91006e-05
391.91 | -0.05988 | 3.91006e-05
391.91998 | -0.0591 | 3.91006e-05
391.92999 | -0.05964 | 3.91006e-05
391.94 | -0.05901 | 3.91006e-05
391.94998 | -0.06007 | 3.91006e-05
391.95999 | -0.05886 | 3.91006e-05
391.97 | -0.05992 | 3.91006e-05
391.97998 | -0.05876 | 3.91006e-05
391.98999 | -0.06016 | 3.91006e-05
392 | -0.05856 | 3.91006e-05
392.00998 | -0.0602 | 3.91006e-05
392.01999 | -0.05843 | 3.91006e-05
392.03 | -0.06031 | 3.91006e-05
392.03998 | -0.0582 | 3.91006e-05
392.04999 | -0.06015 | 3.91006e-05
392.06 | -0.05808 | 3.91006e-05
392.06998 | -0.06032 | 3.91006e-05
392.07999 | -0.05788 | 3.91006e-05
392.09 | -0.0603 | 3.91006e-05
392.10001 | -0.05792 | 3.91006e-05
392.10999 | -0.06039 | 3.91006e-05
392.12 | -0.05774 | 3.91006e-05
392.13 | -0.06048 | 3.91006e-05
392.13998 | -0.0577 | 3.91006e-05
392.14999 | -0.06054 | 3.91006e-05
392.16 | -0.05746 | 3.91006e-05
392.16998 | -0.0606 | 3.91006e-05
392.17999 | -0.05726 | 3.91006e-05
392.19 | -0.06076 | 3.91006e-05
392.19998 | -0.0573 | 3.91006e-05
392.20999 | -0.06077 | 3.91006e-05
392.22 | -0.05699 | 3.91006e-05
392.22998 | -0.06077 | 3.91006e-05
392.23999 | -0.05695 | 3.91006e-05
392.25 | -0.06086 | 3.91006e-05
392.25998 | -0.05692 | 3.91006e-05
392.26999 | -0.06088 | 3.91006e-05
392.28 | -0.05669 | 3.91006e-05
392.28998 | -0.06093 | 3.91006e-05
392.29999 | -0.0566 | 3.91006e-05
392.31 | -0.06098 | 3.91006e-05
392.31998 | -0.05629 | 3.91006e-05
392.32999 | -0.06108 | 3.91006e-05
392.34 | -0.05618 | 3.91006e-05
392.35001 | -0.06123 | 3.91006e-05
392.35999 | -0.05622 | 3.91006e-05
392.37 | -0.06132 | 3.91006e-05
392.38 | -0.05594 | 3.91006e-05
392.38998 | -0.06143 | 3.91006e-05
392.39999 | -0.05558 | 3.91006e-05
392.41 | -0.06155 | 3.91006e-05
392.41998 | -0.05571 | 3.91006e-05
392.42999 | -0.06157 | 3.91006e-05
392.44 | -0.05552 | 3.91006e-05
392.44998 | -0.06169 | 3.91006e-05
392.45999 | -0.05526 | 3.91006e-05
392.47 | -0.06184 | 3.91006e-05
392.47998 | -0.05525 | 3.91006e-05
392.48999 | -0.06211 | 3.91006e-05
392.5 | -0.05506 | 3.91006e-05
392.50998 | -0.06205 | 3.91006e-05
392.51999 | -0.05468 | 3.91006e-05
392.53 | -0.06236 | 3.91006e-05
392.53998 | -0.05469 | 3.91006e-05
392.54999 | -0.06239 | 3.91006e-05
392.56 | -0.05449 | 3.91006e-05
392.56998 | -0.06246 | 3.91006e-05
392.57999 | -0.05419 | 3.91006e-05
392.59 | -0.06243 | 3.91006e-05
392.60001 | -0.0543 | 3.91006e-05
392.60999 | -0.06256 | 3.91006e-05
392.62 | -0.05438 | 3.91006e-05
392.63 | -0.06263 | 3.91006e-05
392.63998 | -0.05412 | 3.91006e-05
392.64999 | -0.06271 | 3.91006e-05
392.66 | -0.05397 | 3.91006e-05
392.66998 | -0.06276 | 3.91006e-05
392.67999 | -0.05386 | 3.91006e-05
392.69 | -0.06277 | 3.91006e-05
392.69998 | -0.05371 | 3.91006e-05
392.70999 | -0.06279 | 3.91006e-05
392.72 | -0.05361 | 3.91006e-05
392.72998 | -0.06287 | 3.91006e-05
392.73999 | -0.0536 | 3.91006e-05
392.75 | -0.06286 | 3.91006e-05
392.75998 | -0.05354 | 3.91006e-05
392.76999 | -0.06287 | 3.91006e-05
392.78 | -0.05351 | 3.91006e-05
392.78998 | -0.06293 | 3.91006e-05
392.79999 | -0.05318 | 3.91006e-05
392.81 | -0.06302 | 3.91006e-05
392.81998 | -0.05314 | 3.91006e-05
392.82999 | -0.06315 | 3.91006e-05
392.84 | -0.05283 | 3.91006e-05
392.85001 | -0.06312 | 3.91006e-05
392.85999 | -0.05261 | 3.91006e-05
392.87 | -0.06325 | 3.91006e-05
392.88 | -0.05245 | 3.91006e-05
392.88998 | -0.06333 | 3.91006e-05
392.89999 | -0.05247 | 3.91006e-05
392.91 | -0.0634 | 3.91006e-05
392.91998 | -0.05208 | 3.91006e-05
392.92999 | -0.06346 | 3.91006e-05
392.94 | -0.05197 | 3.91006e-05
392.94998 | -0.06351 | 3.91006e-05
392.95999 | -0.05181 | 3.91006e-05
392.97 | -0.06377 | 3.91006e-05
392.97998 | -0.05175 | 3.91006e-05
392.98999 | -0.06365 | 3.91006e-05
393 | -0.0516 | 3.91006e-05
393.00998 | -0.06356 | 3.91006e-05
393.01999 | -0.05159 | 3.91006e-05
393.03 | -0.06381 | 3.91006e-05
393.03998 | -0.05134 | 3.91006e-05
393.04999 | -0.06384 | 3.91006e-05
393.06 | -0.05114 | 3.91006e-05
393.06998 | -0.06398 | 3.91006e-05
393.07999 | -0.051 | 3.91006e-05
393.09 | -0.06393 | 3.91006e-05
393.10001 | -0.05085 | 3.91006e-05
393.10999 | -0.06401 | 3.91006e-05
393.12 | -0.05069 | 3.91006e-05
393.13 | -0.06417 | 3.91006e-05
393.13998 | -0.05073 | 3.91006e-05
393.14999 | -0.06436 | 3.91006e-05
393.16 | -0.0505 | 3.91006e-05
393.16998 | -0.06428 | 3.91006e-05
393.17999 | -0.05033 | 3.91006e-05
393.19 | -0.06442 | 3.91006e-05
393.19998 | -0.05019 | 3.91006e-05
393.20999 | -0.06443 | 3.91006e-05
393.22 | -0.04995 | 3.91006e-05
393.22998 | -0.06459 | 3.91006e-05
393.23999 | -0.04963 | 3.91006e-05
393.25 | -0.06462 | 3.91006e-05
393.25998 | -0.04969 | 3.91006e-05
393.26999 | -0.06466 | 3.91006e-05
393.28 | -0.04952 | 3.91006e-05
393.28998 | -0.06485 | 3.91006e-05
393.29999 | -0.04938 | 3.91006e-05
393.31 | -0.06493 | 3.91006e-05
393.31998 | -0.04919 | 3.91006e-05
393.32999 | -0.06511 | 3.91006e-05
393.34 | -0.04896 | 3.91006e-05
393.35001 | -0.06518 | 3.91006e-05
393.35999 | -0.04893 | 3.91006e-05
393.37 | -0.06526 | 3.91006e-05
393.38 | -0.04873 | 3.91006e-05
393.38998 | -0.06534 | 3.91006e-05
393.39999 | -0.04852 | 3.91006e-05
393.41 | -0.06539 | 3.91006e-05
393.41998 | -0.04834 | 3.91006e-05
393.42999 | -0.06532 | 3.91006e-05
393.44 | -0.04808 | 3.91006e-05
393.44998 | -0.06557 | 3.91006e-05
393.45999 | -0.04794 | 3.91006e-05
393.47 | -0.0656 | 3.91006e-05
393.47998 | -0.04779 | 3.91006e-05
393.48999 | -0.06573 | 3.91006e-05
393.5 | -0.04765 | 3.91006e-05
393.50998 | -0.06585 | 3.91006e-05
393.51999 | -0.04753 | 3.91006e-05
393.53 | -0.066 | 3.91006e-05
393.53998 | -0.04738 | 3.91006e-05
393.54999 | -0.06617 | 3.91006e-05
393.56 | -0.04737 | 3.91006e-05
393.56998 | -0.06615 | 3.91006e-05
393.57999 | -0.04737 | 3.91006e-05
393.59 | -0.06624 | 3.91006e-05
393.60001 | -0.04726 | 3.91006e-05
393.60999 | -0.06637 | 3.91006e-05
393.62 | -0.04735 | 3.91006e-05
393.63 | -0.06624 | 3.91006e-05
393.63998 | -0.04729 | 3.91006e-05
393.64999 | -0.06609 | 3.91006e-05
393.66 | -0.04733 | 3.91006e-05
393.66998 | -0.066 | 3.91006e-05
393.67999 | -0.0474 | 3.91006e-05
393.69 | -0.06595 | 3.91006e-05
393.69998 | -0.04744 | 3.91006e-05
393.70999 | -0.06592 | 3.91006e-05
393.72 | -0.04724 | 3.91006e-05
393.72998 | -0.06589 | 3.91006e-05
393.73999 | -0.04763 | 3.91006e-05
393.75 | -0.06594 | 3.91006e-05
393.75998 | -0.04765 | 3.91006e-05
393.76999 | -0.0657 | 3.91006e-05
393.78 | -0.04738 | 3.91006e-05
393.78998 | -0.06561 | 3.91006e-05
393.79999 | -0.04763 | 3.91006e-05
393.81 | -0.06556 | 3.91006e-05
393.81998 | -0.04766 | 3.91006e-05
393.82999 | -0.06538 | 3.91006e-05
393.84 | -0.04758 | 3.91006e-05
393.85001 | -0.06517 | 3.91006e-05
393.85999 | -0.04763 | 3.91006e-05
393.87 | -0.06508 | 3.91006e-05
393.88 | -0.04773 | 3.91006e-05
393.88998 | -0.06512 | 3.91006e-05
393.89999 | -0.04765 | 3.91006e-05
393.91 | -0.06507 | 3.91006e-05
393.91998 | -0.04776 | 3.91006e-05
393.92999 | -0.06492 | 3.91006e-05
393.94 | -0.04775 | 3.91006e-05
393.94998 | -0.06479 | 3.91006e-05
393.95999 | -0.04779 | 3.91006e-05
393.97 | -0.06488 | 3.91006e-05
393.97998 | -0.0477 | 3.91006e-05
393.98999 | -0.06463 | 3.91006e-05
394 | -0.04778 | 3.91006e-05
394.00998 | -0.06462 | 3.91006e-05
394.01999 | -0.04782 | 3.91006e-05
394.03 | -0.06457 | 3.91006e-05
394.03998 | -0.0479 | 3.91006e-05
394.04999 | -0.0644 | 3.91006e-05
394.06 | -0.04789 | 3.91006e-05
394.06998 | -0.06426 | 3.91006e-05
394.07999 | -0.04807 | 3.91006e-05
394.09 | -0.06417 | 3.91006e-05
394.10001 | -0.04814 | 3.91006e-05
394.10999 | -0.06411 | 3.91006e-05
394.12 | -0.04814 | 3.91006e-05
394.13 | -0.06385 | 3.91006e-05
394.13998 | -0.04808 | 3.91006e-05
394.14999 | -0.06364 | 3.91006e-05
394.16 | -0.04818 | 3.91006e-05
394.16998 | -0.06367 | 3.91006e-05
394.17999 | -0.04829 | 3.91006e-05
394.19 | -0.06359 | 3.91006e-05
394.19998 | -0.04845 | 3.91006e-05
394.20999 | -0.06341 | 3.91006e-05
394.22 | -0.04844 | 3.91006e-05
394.22998 | -0.06328 | 3.91006e-05
394.23999 | -0.04851 | 3.91006e-05
394.25 | -0.06324 | 3.91006e-05
394.25998 | -0.04843 | 3.91006e-05
394.26999 | -0.063 | 3.91006e-05
394.28 | -0.04861 | 3.91006e-05
394.28998 | -0.06295 | 3.91006e-05
394.29999 | -0.0485 | 3.91006e-05
394.31 | -0.06273 | 3.91006e-05
394.31998 | -0.04869 | 3.91006e-05
394.32999 | -0.06263 | 3.91006e-05
394.34 | -0.04875 | 3.91006e-05
394.35001 | -0.0627 | 3.91006e-05
394.35999 | -0.04875 | 3.91006e-05
394.37 | -0.06259 | 3.91006e-05
394.38 | -0.04879 | 3.91006e-05
394.38998 | -0.0624 | 3.91006e-05
394.39999 | -0.04869 | 3.91006e-05
394.41 | -0.0624 | 3.91006e-05
394.41998 | -0.04876 | 3.91006e-05
394.42999 | -0.06236 | 3.91006e-05
394.44 | -0.0486 | 3.91006e-05
394.44998 | -0.06216 | 3.91006e-05
394.45999 | -0.04871 | 3.91006e-05
394.47 | -0.06203 | 3.91006e-05
394.47998 | -0.04881 | 3.91006e-05
394.48999 | -0.06209 | 3.91006e-05
394.5 | -0.04876 | 3.91006e-05
394.50998 | -0.06201 | 3.91006e-05
394.51999 | -0.04902 | 3.91006e-05
394.53 | -0.06195 | 3.91006e-05
394.53998 | -0.04896 | 3.91006e-05
394.54999 | -0.06185 | 3.91006e-05
394.56 | -0.0491 | 3.91006e-05
394.56998 | -0.06167 | 3.91006e-05
394.57999 | -0.04908 | 3.91006e-05
394.59 | -0.06158 | 3.91006e-05
394.60001 | -0.04914 | 3.91006e-05
394.60999 | -0.06136 | 3.91006e-05
394.62 | -0.04929 | 3.91006e-05
394.63 | -0.06137 | 3.91006e-05
394.63998 | -0.04943 | 3.91006e-05
394.64999 | -0.06108 | 3.91006e-05
394.66 | -0.04944 | 3.91006e-05
394.66998 | -0.06101 | 3.91006e-05
394.67999 | -0.04949 | 3.91006e-05
394.69 | -0.06089 | 3.91006e-05
394.69998 | -0.04965 | 3.91006e-05
394.70999 | -0.06062 | 3.91006e-05
394.72 | -0.04968 | 3.91006e-05
394.72998 | -0.06067 | 3.91006e-05
394.73999 | -0.0499 | 3.91006e-05
394.75 | -0.06041 | 3.91006e-05
394.75998 | -0.04989 | 3.91006e-05
394.76999 | -0.06024 | 3.91006e-05
394.78 | -0.04997 | 3.91006e-05
394.78998 | -0.06015 | 3.91006e-05
394.79999 | -0.04997 | 3.91006e-05
394.81 | -0.05997 | 3.91006e-05
394.81998 | -0.05015 | 3.91006e-05
394.82999 | -0.05972 | 3.91006e-05
394.84 | -0.05009 | 3.91006e-05
394.85001 | -0.05957 | 3.91006e-05
394.85999 | -0.05021 | 3.91006e-05
394.87 | -0.05952 | 3.91006e-05
394.88 | -0.05032 | 3.91006e-05
394.88998 | -0.05944 | 3.91006e-05
394.89999 | -0.05052 | 3.91006e-05
394.91 | -0.05922 | 3.91006e-05
394.91998 | -0.05042 | 3.91006e-05
394.92999 | -0.0592 | 3.91006e-05
394.94 | -0.05072 | 3.91006e-05
394.94998 | -0.05905 | 3.91006e-05
394.95999 | -0.05082 | 3.91006e-05
394.97 | -0.05882 | 3.91006e-05
394.97998 | -0.05091 | 3.91006e-05
394.98999 | -0.05863 | 3.91006e-05
395 | -0.05099 | 3.91006e-05
395.00998 | -0.05858 | 3.91006e-05
395.01999 | -0.05101 | 3.91006e-05
395.03 | -0.05834 | 3.91006e-05
395.03998 | -0.05118 | 3.91006e-05
395.04999 | -0.05817 | 3.91006e-05
395.06 | -0.05134 | 3.91006e-05
395.06998 | -0.05792 | 3.91006e-05
395.07999 | -0.05143 | 3.91006e-05
395.09 | -0.05765 | 3.91006e-05
395.10001 | -0.05141 | 3.91006e-05
395.10999 | -0.05761 | 3.91006e-05
395.12 | -0.05167 | 3.91006e-05
395.13 | -0.05747 | 3.91006e-05
395.13998 | -0.05191 | 3.91006e-05
395.14999 | -0.05739 | 3.91006e-05
395.16 | -0.05202 | 3.91006e-05
395.16998 | -0.05709 | 3.91006e-05
395.17999 | -0.05212 | 3.91006e-05
395.19 | -0.05681 | 3.91006e-05
395.19998 | -0.05221 | 3.91006e-05
395.20999 | -0.0567 | 3.91006e-05
395.22 | -0.0524 | 3.91006e-05
395.22998 | -0.0565 | 3.91006e-05
395.23999 | -0.05236 | 3.91006e-05
395.25 | -0.05632 | 3.91006e-05
395.25998 | -0.05244 | 3.91006e-05
395.26999 | -0.05608 | 3.91006e-05
395.28 | -0.05255 | 3.91006e-05
395.28998 | -0.05592 | 3.91006e-05
395.29999 | -0.05284 | 3.91006e-05
395.31 | -0.05575 | 3.91006e-05
395.31998 | -0.05264 | 3.91006e-05
395.32999 | -0.05549 | 3.91006e-05
395.34 | -0.05277 | 3.91006e-05
395.35001 | -0.05547 | 3.91006e-05
395.35999 | -0.05263 | 3.91006e-05
395.37 | -0.05538 | 3.91006e-05
395.38 | -0.05287 | 3.91006e-05
395.38998 | -0.05514 | 3.91006e-05
395.39999 | -0.05271 | 3.91006e-05
395.41 | -0.05514 | 3.91006e-05
395.41998 | -0.05273 | 3.91006e-05
395.42999 | -0.055 | 3.91006e-05
395.44 | -0.05269 | 3.91006e-05
395.44998 | -0.05505 | 3.91006e-05
395.45999 | -0.05266 | 3.91006e-05
395.47 | -0.05508 | 3.91006e-05
395.47998 | -0.05244 | 3.91006e-05
395.48999 | -0.05493 | 3.91006e-05
395.5 | -0.05256 | 3.91006e-05
395.50998 | -0.05493 | 3.91006e-05
395.51999 | -0.05251 | 3.91006e-05
395.53 | -0.0549 | 3.91006e-05
395.53998 | -0.05244 | 3.91006e-05
395.54999 | -0.05487 | 3.91006e-05
395.56 | -0.0526 | 3.91006e-05
395.56998 | -0.055 | 3.91006e-05
395.57999 | -0.05248 | 3.91006e-05
395.59 | -0.05484 | 3.91006e-05
395.60001 | -0.05242 | 3.91006e-05
395.60999 | -0.05487 | 3.91006e-05
395.62 | -0.05241 | 3.91006e-05
395.63 | -0.0549 | 3.91006e-05
395.63998 | -0.05226 | 3.91006e-05
395.64999 | -0.05476 | 3.91006e-05
395.66 | -0.05219 | 3.91006e-05
395.66998 | -0.05483 | 3.91006e-05
395.67999 | -0.05232 | 3.91006e-05
395.69 | -0.05465 | 3.91006e-05
395.69998 | -0.05227 | 3.91006e-05
395.70999 | -0.05458 | 3.91006e-05
395.72 | -0.05219 | 3.91006e-05
395.72998 | -0.0548 | 3.91006e-05
395.73999 | -0.05215 | 3.91006e-05
395.75 | -0.05461 | 3.91006e-05
395.75998 | -0.05223 | 3.91006e-05
395.76999 | -0.05487 | 3.91006e-05
395.78 | -0.05206 | 3.91006e-05
395.78998 | -0.05467 | 3.91006e-05
395.79999 | -0.05206 | 3.91006e-05
395.81 | -0.05464 | 3.91006e-05
395.81998 | -0.05202 | 3.91006e-05
395.82999 | -0.05458 | 3.91006e-05
395.84 | -0.05187 | 3.91006e-05
395.85001 | -0.05461 | 3.91006e-05
395.85999 | -0.05185 | 3.91006e-05
395.87 | -0.05452 | 3.91006e-05
395.88 | -0.0518 | 3.91006e-05
395.88998 | -0.05451 | 3.91006e-05
395.89999 | -0.05178 | 3.91006e-05
395.91 | -0.05449 | 3.91006e-05
395.91998 | -0.05189 | 3.91006e-05
395.92999 | -0.05448 | 3.91006e-05
395.94 | -0.05182 | 3.91006e-05
395.94998 | -0.05447 | 3.91006e-05
395.95999 | -0.0518 | 3.91006e-05
395.97 | -0.05452 | 3.91006e-05
395.97998 | -0.05184 | 3.91006e-05
395.98999 | -0.05451 | 3.91006e-05
396 | -0.05175 | 3.91006e-05
396.00998 | -0.05443 | 3.91006e-05
396.01999 | -0.05185 | 3.91006e-05
396.03 | -0.05451 | 3.91006e-05
396.03998 | -0.05163 | 3.91006e-05
396.04999 | -0.05436 | 3.91006e-05
396.06 | -0.05163 | 3.91006e-05
396.06998 | -0.05435 | 3.91006e-05
396.07999 | -0.05168 | 3.91006e-05
396.09 | -0.05435 | 3.91006e-05
396.10001 | -0.05143 | 3.91006e-05
396.10999 | -0.05424 | 3.91006e-05
396.12 | -0.05147 | 3.91006e-05
396.13 | -0.05434 | 3.91006e-05
396.13998 | -0.05158 | 3.91006e-05
396.14999 | -0.05428 | 3.91006e-05
396.16 | -0.05153 | 3.91006e-05
396.16998 | -0.0544 | 3.91006e-05
396.17999 | -0.05155 | 3.91006e-05
396.19 | -0.05421 | 3.91006e-05
396.19998 | -0.05147 | 3.91006e-05
396.20999 | -0.05428 | 3.91006e-05
396.22 | -0.05137 | 3.91006e-05
396.22998 | -0.05413 | 3.91006e-05
396.23999 | -0.05127 | 3.91006e-05
396.25 | -0.05414 | 3.91006e-05
396.25998 | -0.05126 | 3.91006e-05
396.26999 | -0.05409 | 3.91006e-05
396.28 | -0.05122 | 3.91006e-05
396.28998 | -0.05402 | 3.91006e-05
396.29999 | -0.05129 | 3.91006e-05
396.31 | -0.05401 | 3.91006e-05
396.31998 | -0.05123 | 3.91006e-05
396.32999 | -0.05406 | 3.91006e-05
396.34 | -0.05108 | 3.91006e-05
396.35001 | -0.05415 | 3.91006e-05
396.35999 | -0.05108 | 3.91006e-05
396.37 | -0.05413 | 3.91006e-05
396.38 | -0.05113 | 3.91006e-05
396.38998 | -0.05403 | 3.91006e-05
396.39999 | -0.05109 | 3.91006e-05
396.41 | -0.05394 | 3.91006e-05
396.41998 | -0.05095 | 3.91006e-05
396.42999 | -0.05403 | 3.91006e-05
396.44 | -0.05098 | 3.91006e-05
396.44998 | -0.05405 | 3.91006e-05
396.45999 | -0.05081 | 3.91006e-05
396.47 | -0.05387 | 3.91006e-05
396.47998 | -0.051 | 3.91006e-05
396.48999 | -0.05405 | 3.91006e-05
396.5 | -0.05075 | 3.91006e-05
396.50998 | -0.05399 | 3.91006e-05
396.51999 | -0.05084 | 3.91006e-05
396.53 | -0.05392 | 3.91006e-05
396.53998 | -0.0508 | 3.91006e-05
396.54999 | -0.05389 | 3.91006e-05
396.56 | -0.05076 | 3.91006e-05
396.56998 | -0.05382 | 3.91006e-05
396.57999 | -0.05078 | 3.91006e-05
396.59 | -0.05386 | 3.91006e-05
396.60001 | -0.05068 | 3.91006e-05
396.60999 | -0.05379 | 3.91006e-05
396.62 | -0.05065 | 3.91006e-05
396.63 | -0.05385 | 3.91006e-05
396.63998 | -0.05058 | 3.91006e-05
396.64999 | -0.05375 | 3.91006e-05
396.66 | -0.05054 | 3.91006e-05
396.66998 | -0.05372 | 3.91006e-05
396.67999 | -0.05056 | 3.91006e-05
396.69 | -0.05381 | 3.91006e-05
396.69998 | -0.05065 | 3.91006e-05
396.70999 | -0.05368 | 3.91006e-05
396.72 | -0.05043 | 3.91006e-05
396.72998 | -0.05365 | 3.91006e-05
396.73999 | -0.05044 | 3.91006e-05
396.75 | -0.05383 | 3.91006e-05
396.75998 | -0.05048 | 3.91006e-05
396.76999 | -0.05373 | 3.91006e-05
396.78 | -0.05031 | 3.91006e-05
396.78998 | -0.0537 | 3.91006e-05
396.79999 | -0.05026 | 3.91006e-05
396.81 | -0.05375 | 3.91006e-05
396.81998 | -0.05032 | 3.91006e-05
396.82999 | -0.05377 | 3.91006e-05
396.84 | -0.05026 | 3.91006e-05
396.85001 | -0.05361 | 3.91006e-05
396.85999 | -0.05021 | 3.91006e-05
396.87 | -0.05369 | 3.91006e-05
396.88 | -0.05011 | 3.91006e-05
396.88998 | -0.05365 | 3.91006e-05
396.89999 | -0.05001 | 3.91006e-05
396.91 | -0.05371 | 3.91006e-05
396.91998 | -0.05 | 3.91006e-05
396.92999 | -0.05363 | 3.91006e-05
396.94 | -0.04989 | 3.91006e-05
396.94998 | -0.05358 | 3.91006e-05
396.95999 | -0.04972 | 3.91006e-05
396.97 | -0.0537 | 3.91006e-05
396.97998 | -0.04975 | 3.91006e-05
396.98999 | -0.05356 | 3.91006e-05
397 | -0.04961 | 3.91006e-05
397.00998 | -0.05359 | 3.91006e-05
397.01999 | -0.04948 | 3.91006e-05
397.03 | -0.05363 | 3.91006e-05
397.03998 | -0.04946 | 3.91006e-05
397.04999 | -0.05349 | 3.91006e-05
397.06 | -0.04943 | 3.91006e-05
397.06998 | -0.05348 | 3.91006e-05
397.07999 | -0.0494 | 3.91006e-05
397.09 | -0.05348 | 3.91006e-05
397.10001 | -0.04929 | 3.91006e-05
397.10999 | -0.05345 | 3.91006e-05
397.12 | -0.04927 | 3.91006e-05
397.13 | -0.05353 | 3.91006e-05
397.13998 | -0.04931 | 3.91006e-05
397.14999 | -0.05345 | 3.91006e-05
397.16 | -0.04911 | 3.91006e-05
397.16998 | -0.05351 | 3.91006e-05
397.17999 | -0.04923 | 3.91006e-05
397.19 | -0.0535 | 3.91006e-05
397.19998 | -0.04915 | 3.91006e-05
397.20999 | -0.05343 | 3.91006e-05
397.22 | -0.0491 | 3.91006e-05
397.22998 | -0.05354 | 3.91006e-05
397.23999 | -0.04903 | 3.91006e-05
397.25 | -0.05337 | 3.91006e-05
397.25998 | -0.04895 | 3.91006e-05
397.26999 | -0.0535 | 3.91006e-05
397.28 | -0.0489 | 3.91006e-05
397.28998 | -0.0535 | 3.91006e-05
397.29999 | -0.04886 | 3.91006e-05
397.31 | -0.05345 | 3.91006e-05
397.31998 | -0.0489 | 3.91006e-05
397.32999 | -0.05338 | 3.91006e-05
397.34 | -0.04885 | 3.91006e-05
397.35001 | -0.05336 | 3.91006e-05
397.35999 | -0.04867 | 3.91006e-05
397.37 | -0.0535 | 3.91006e-05
397.38 | -0.04863 | 3.91006e-05
397.38998 | -0.05341 | 3.91006e-05
397.39999 | -0.04871 | 3.91006e-05
397.41 | -0.0534 | 3.91006e-05
397.41998 | -0.04863 | 3.91006e-05
397.42999 | -0.05334 | 3.91006e-05
397.44 | -0.04864 | 3.91006e-05
397.44998 | -0.05317 | 3.91006e-05
397.45999 | -0.04876 | 3.91006e-05
397.47 | -0.05329 | 3.91006e-05
397.47998 | -0.04859 | 3.91006e-05
397.48999 | -0.05326 | 3.91006e-05
397.5 | -0.04847 | 3.91006e-05
397.50998 | -0.05322 | 3.91006e-05
397.51999 | -0.04847 | 3.91006e-05
397.53 | -0.05307 | 3.91006e-05
397.53998 | -0.04834 | 3.91006e-05
397.54999 | -0.0534 | 3.91006e-05
397.56 | -0.0484 | 3.91006e-05
397.56998 | -0.05311 | 3.91006e-05
397.57999 | -0.04833 | 3.91006e-05
397.59 | -0.05315 | 3.91006e-05
397.60001 | -0.04836 | 3.91006e-05
397.60999 | -0.05329 | 3.91006e-05
397.62 | -0.04828 | 3.91006e-05
397.63 | -0.05321 | 3.91006e-05
397.63998 | -0.04813 | 3.91006e-05
397.64999 | -0.05303 | 3.91006e-05
397.66 | -0.04804 | 3.91006e-05
397.66998 | -0.05295 | 3.91006e-05
397.67999 | -0.04805 | 3.91006e-05
397.69 | -0.05309 | 3.91006e-05
397.69998 | -0.04807 | 3.91006e-05
397.70999 | -0.05305 | 3.91006e-05
397.72 | -0.04806 | 3.91006e-05
397.72998 | -0.05304 | 3.91006e-05
397.73999 | -0.04799 | 3.91006e-05
397.75 | -0.05292 | 3.91006e-05
397.75998 | -0.04794 | 3.91006e-05
397.76999 | -0.05301 | 3.91006e-05
397.78 | -0.04806 | 3.91006e-05
397.78998 | -0.05281 | 3.91006e-05
397.79999 | -0.04796 | 3.91006e-05
397.81 | -0.05277 | 3.91006e-05
397.81998 | -0.04782 | 3.91006e-05
397.82999 | -0.05276 | 3.91006e-05
397.84 | -0.04763 | 3.91006e-05
397.85001 | -0.05279 | 3.91006e-05
397.85999 | -0.04778 | 3.91006e-05
397.87 | -0.05273 | 3.91006e-05
397.88 | -0.04754 | 3.91006e-05
397.88998 | -0.05272 | 3.91006e-05
397.89999 | -0.04757 | 3.91006e-05
397.91 | -0.05265 | 3.91006e-05
397.91998 | -0.04759 | 3.91006e-05
397.92999 | -0.05259 | 3.91006e-05
397.94 | -0.04762 | 3.91006e-05
397.94998 | -0.05259 | 3.91006e-05
397.95999 | -0.04757 | 3.91006e-05
397.97 | -0.05266 | 3.91006e-05
397.97998 | -0.04749 | 3.91006e-05
397.98999 | -0.05267 | 3.91006e-05
398 | -0.04749 | 3.91006e-05
398.00998 | -0.05241 | 3.91006e-05
398.01999 | -0.04737 | 3.91006e-05
398.03 | -0.05249 | 3.91006e-05
398.03998 | -0.04734 | 3.91006e-05
398.04999 | -0.05238 | 3.91006e-05
398.06 | -0.04727 | 3.91006e-05
398.06998 | -0.05249 | 3.91006e-05
398.07999 | -0.0474 | 3.91006e-05
398.09 | -0.05229 | 3.91006e-05
398.10001 | -0.04731 | 3.91006e-05
398.10999 | -0.05223 | 3.91006e-05
398.12 | -0.0473 | 3.91006e-05
398.13 | -0.05232 | 3.91006e-05
398.13998 | -0.04721 | 3.91006e-05
398.14999 | -0.05236 | 3.91006e-05
398.16 | -0.04734 | 3.91006e-05
398.16998 | -0.05226 | 3.91006e-05
398.17999 | -0.04734 | 3.91006e-05
398.19 | -0.05229 | 3.91006e-05
398.19998 | -0.04734 | 3.91006e-05
398.20999 | -0.05216 | 3.91006e-05
398.22 | -0.04737 | 3.91006e-05
398.22998 | -0.05208 | 3.91006e-05
398.23999 | -0.04738 | 3.91006e-05
398.25 | -0.05195 | 3.91006e-05
398.25998 | -0.04729 | 3.91006e-05
398.26999 | -0.05194 | 3.91006e-05
398.28 | -0.04727 | 3.91006e-05
398.28998 | -0.05185 | 3.91006e-05
398.29999 | -0.04757 | 3.91006e-05
398.31 | -0.0517 | 3.91006e-05
398.31998 | -0.04747 | 3.91006e-05
398.32999 | -0.05161 | 3.91006e-05
398.34 | -0.04744 | 3.91006e-05
398.35001 | -0.0516 | 3.91006e-05
398.35999 | -0.04755 | 3.91006e-05
398.37 | -0.05142 | 3.91006e-05
398.38 | -0.04745 | 3.91006e-05
398.38998 | -0.05148 | 3.91006e-05
398.39999 | -0.04754 | 3.91006e-05
398.41 | -0.0513 | 3.91006e-05
398.41998 | -0.04771 | 3.91006e-05
398.42999 | -0.0512 | 3.91006e-05
398.44 | -0.04761 | 3.91006e-05
398.44998 | -0.05114 | 3.91006e-05
398.45999 | -0.04752 | 3.91006e-05
398.47 | -0.05103 | 3.91006e-05
398.47998 | -0.04763 | 3.91006e-05
398.48999 | -0.05107 | 3.91006e-05
398.5 | -0.04778 | 3.91006e-05
398.50998 | -0.05102 | 3.91006e-05
398.51999 | -0.04774 | 3.91006e-05
398.53 | -0.05082 | 3.91006e-05
398.53998 | -0.04769 | 3.91006e-05
398.54999 | -0.05074 | 3.91006e-05
398.56 | -0.04776 | 3.91006e-05
398.56998 | -0.05087 | 3.91006e-05
398.57999 | -0.04771 | 3.91006e-05
398.59 | -0.05058 | 3.91006e-05
398.60001 | -0.04774 | 3.91006e-05
398.60999 | -0.05049 | 3.91006e-05
398.62 | -0.04772 | 3.91006e-05
398.63 | -0.05044 | 3.91006e-05
398.63998 | -0.04789 | 3.91006e-05
398.64999 | -0.05041 | 3.91006e-05
398.66 | -0.04798 | 3.91006e-05
398.66998 | -0.05038 | 3.91006e-05
398.67999 | -0.04812 | 3.91006e-05
398.69 | -0.0503 | 3.91006e-05
398.69998 | -0.0481 | 3.91006e-05
398.70999 | -0.05011 | 3.91006e-05
398.72 | -0.04834 | 3.91006e-05
398.72998 | -0.05 | 3.91006e-05
398.73999 | -0.0483 | 3.91006e-05
398.75 | -0.04981 | 3.91006e-05
398.75998 | -0.04827 | 3.91006e-05
398.76999 | -0.04991 | 3.91006e-05
398.78 | -0.04841 | 3.91006e-05
398.78998 | -0.04958 | 3.91006e-05
398.79999 | -0.04847 | 3.91006e-05
398.81 | -0.04979 | 3.91006e-05
398.81998 | -0.0486 | 3.91006e-05
398.82999 | -0.04957 | 3.91006e-05
398.84 | -0.04861 | 3.91006e-05
398.85001 | -0.04945 | 3.91006e-05
398.85999 | -0.04876 | 3.91006e-05
398.87 | -0.04921 | 3.91006e-05
398.88 | -0.0488 | 3.91006e-05
398.88998 | -0.04908 | 3.91006e-05
398.89999 | -0.04887 | 3.91006e-05
398.91 | -0.04893 | 3.91006e-05
398.91998 | -0.04893 | 3.91006e-05
398.92999 | -0.04899 | 3.91006e-05
398.94 | -0.049 | 3.91006e-05
398.94998 | -0.04887 | 3.91006e-05
398.95999 | -0.0491 | 3.91006e-05
398.97 | -0.04864 | 3.91006e-05
398.97998 | -0.04927 | 3.91006e-05
398.98999 | -0.04856 | 3.91006e-05
399 | -0.04926 | 3.91006e-05
399.00998 | -0.04835 | 3.91006e-05
399.01999 | -0.04944 | 3.91006e-05
399.03 | -0.04813 | 3.91006e-05
399.03998 | -0.04936 | 3.91006e-05
399.04999 | -0.04803 | 3.91006e-05
399.06 | -0.04945 | 3.91006e-05
399.06998 | -0.04805 | 3.91006e-05
399.07999 | -0.0497 | 3.91006e-05
399.09 | -0.04788 | 3.91006e-05
399.10001 | -0.0497 | 3.91006e-05
399.10999 | -0.04771 | 3.91006e-05
399.12 | -0.04983 | 3.91006e-05
399.13 | -0.04768 | 3.91006e-05
399.13998 | -0.04982 | 3.91006e-05
399.14999 | -0.04743 | 3.91006e-05
399.16 | -0.04994 | 3.91006e-05
399.16998 | -0.04744 | 3.91006e-05
399.17999 | -0.05005 | 3.91006e-05
399.19 | -0.04739 | 3.91006e-05
399.19998 | -0.04996 | 3.91006e-05
399.20999 | -0.04714 | 3.91006e-05
399.22 | -0.05007 | 3.91006e-05
399.22998 | -0.04721 | 3.91006e-05
399.23999 | -0.05025 | 3.91006e-05
399.25 | -0.04698 | 3.91006e-05
399.25998 | -0.05023 | 3.91006e-05
399.26999 | -0.04684 | 3.91006e-05
399.28 | -0.05034 | 3.91006e-05
399.28998 | -0.04685 | 3.91006e-05
399.29999 | -0.05038 | 3.91006e-05
399.31 | -0.04659 | 3.91006e-05
399.31998 | -0.05054 | 3.91006e-05
399.32999 | -0.04651 | 3.91006e-05
399.34 | -0.05052 | 3.91006e-05
399.35001 | -0.04644 | 3.91006e-05
399.35999 | -0.05058 | 3.91006e-05
399.37 | -0.04634 | 3.91006e-05
399.38 | -0.05067 | 3.91006e-05
399.38998 | -0.04614 | 3.91006e-05
399.39999 | -0.05072 | 3.91006e-05
399.41 | -0.04601 | 3.91006e-05
399.41998 | -0.05076 | 3.91006e-05
399.42999 | -0.04592 | 3.91006e-05
399.44 | -0.051 | 3.91006e-05
399.44998 | -0.0458 | 3.91006e-05
399.45999 | -0.05108 | 3.91006e-05
399.47 | -0.04565 | 3.91006e-05
399.47998 | -0.05119 | 3.91006e-05
399.48999 | -0.04563 | 3.91006e-05
399.5 | -0.05127 | 3.91006e-05
399.50998 | -0.04531 | 3.91006e-05
399.51999 | -0.05137 | 3.91006e-05
399.53 | -0.04509 | 3.91006e-05
399.53998 | -0.05144 | 3.91006e-05
399.54999 | -0.04496 | 3.91006e-05
399.56 | -0.0516 | 3.91006e-05
399.56998 | -0.04486 | 3.91006e-05
399.57999 | -0.05173 | 3.91006e-05
399.59 | -0.04483 | 3.91006e-05
399.60001 | -0.05187 | 3.91006e-05
399.60999 | -0.04469 | 3.91006e-05
399.62 | -0.05196 | 3.91006e-05
399.63 | -0.04465 | 3.91006e-05
399.63998 | -0.05214 | 3.91006e-05
399.64999 | -0.04437 | 3.91006e-05
399.66 | -0.05224 | 3.91006e-05
399.66998 | -0.04448 | 3.91006e-05
399.67999 | -0.05224 | 3.91006e-05
399.69 | -0.04426 | 3.91006e-05
399.69998 | -0.05245 | 3.91006e-05
399.70999 | -0.04422 | 3.91006e-05
399.72 | -0.0526 | 3.91006e-05
399.72998 | -0.04406 | 3.91006e-05
399.73999 | -0.0525 | 3.91006e-05
399.75 | -0.04397 | 3.91006e-05
399.75998 | -0.05254 | 3.91006e-05
399.76999 | -0.04394 | 3.91006e-05
399.78 | -0.05278 | 3.91006e-05
399.78998 | -0.04404 | 3.91006e-05
399.79999 | -0.05268 | 3.91006e-05
399.81 | -0.04367 | 3.91006e-05
399.81998 | -0.05273 | 3.91006e-05
399.82999 | -0.04361 | 3.91006e-05
399.84 | -0.05268 | 3.91006e-05
399.85001 | -0.04361 | 3.91006e-05
399.85999 | -0.05277 | 3.91006e-05
399.87 | -0.04361 | 3.91006e-05
399.88 | -0.05292 | 3.91006e-05
399.88998 | -0.04347 | 3.91006e-05
399.89999 | -0.05296 | 3.91006e-05
399.91 | -0.04333 | 3.91006e-05
399.91998 | -0.05306 | 3.91006e-05
399.92999 | -0.04334 | 3.91006e-05
399.94 | -0.05304 | 3.91006e-05
399.94998 | -0.04302 | 3.91006e-05
399.95999 | -0.05328 | 3.91006e-05
399.97 | -0.04278 | 3.91006e-05
399.97998 | -0.05321 | 3.91006e-05
399.98999 | -0.04266 | 3.91006e-05
400 | -0.05344 | 3.91006e-05
400.00998 | -0.3125 | -0.09996
400.01999 | -0.88772 | -0.09996
400.03 | -0.76462 | -0.09996
400.03998 | -0.68389 | -0.09996
400.04999 | -0.63519 | -0.09996
400.06 | -0.5912 | -0.09996
400.06998 | -0.5644 | -0.09996
400.07999 | -0.53464 | -0.09996
400.09 | -0.51767 | -0.09996
400.10001 | -0.49457 | -0.09996
400.10999 | -0.48341 | -0.09996
400.12 | -0.46448 | -0.09996
400.13 | -0.45589 | -0.09996
400.13998 | -0.44037 | -0.09996
400.14999 | -0.43398 | -0.09996
400.16 | -0.42058 | -0.09996
400.16998 | -0.41648 | -0.09996
400.17999 | -0.40361 | -0.09996
400.19 | -0.40025 | -0.09996
400.19998 | -0.38916 | -0.09996
400.20999 | -0.3874 | -0.09996
400.22 | -0.37648 | -0.09996
400.22998 | -0.37509 | -0.09996
400.23999 | -0.36525 | -0.09996
400.25 | -0.36422 | -0.09996
400.25998 | -0.35526 | -0.09996
400.26999 | -0.35521 | -0.09996
400.28 | -0.34636 | -0.09996
400.28998 | -0.3462 | -0.09996
400.29999 | -0.33831 | -0.09996
400.31 | -0.33842 | -0.09996
400.31998 | -0.33068 | -0.09996
400.32999 | -0.33115 | -0.09996
400.34 | -0.32398 | -0.09996
400.35001 | -0.32455 | -0.09996
400.35999 | -0.3174 | -0.09996
400.37 | -0.31844 | -0.09996
400.38 | -0.31182 | -0.09996
400.38998 | -0.31251 | -0.09996
400.39999 | -0.30607 | -0.09996
400.41 | -0.30722 | -0.09996
400.41998 | -0.30123 | -0.09996
400.42999 | -0.30221 | -0.09996
400.44 | -0.29601 | -0.09996
400.44998 | -0.29734 | -0.09996
400.45999 | -0.29181 | -0.09996
400.47 | -0.29303 | -0.09996
400.47998 | -0.28747 | -0.09996
400.48999 | -0.28898 | -0.09996
400.5 | -0.28399 | -0.09996
400.50998 | -0.2848 | -0.09996
400.51999 | -0.28044 | -0.09996
400.53 | -0.28128 | -0.09996
400.53998 | -0.27675 | -0.09996
400.54999 | -0.2777 | -0.09996
400.56 | -0.27326 | -0.09996
400.56998 | -0.27415 | -0.09996
400.57999 | -0.27055 | -0.09996
400.59 | -0.27129 | -0.09996
400.60001 | -0.26692 | -0.09996
400.60999 | -0.26761 | -0.09996
400.62 | -0.26442 | -0.09996
400.63 | -0.26482 | -0.09996
400.63998 | -0.2613 | -0.09996
400.64999 | -0.26237 | -0.09996
400.66 | -0.25884 | -0.09996
400.66998 | -0.2591 | -0.09996
400.67999 | -0.25627 | -0.09996
400.69 | -0.25712 | -0.09996
400.69998 | -0.25388 | -0.09996
400.70999 | -0.25433 | -0.09996
400.72 | -0.25171 | -0.09996
400.72998 | -0.25202 | -0.09996
400.73999 | -0.24926 | -0.09996
400.75 | -0.24976 | -0.09996
400.75998 | -0.24735 | -0.09996
400.76999 | -0.2478 | -0.09996
400.78 | -0.24525 | -0.09996
400.78998 | -0.24501 | -0.09996
400.79999 | -0.24332 | -0.09996
400.81 | -0.24356 | -0.09996
400.81998 | -0.24139 | -0.09996
400.82999 | -0.24115 | -0.09996
400.84 | -0.23955 | -0.09996
400.85001 | -0.239 | -0.09996
400.85999 | -0.23788 | -0.09996
400.87 | -0.2371 | -0.09996
400.88 | -0.23557 | -0.09996
400.88998 | -0.23521 | -0.09996
400.89999 | -0.23464 | -0.09996
400.91 | -0.23352 | -0.09996
400.91998 | -0.23326 | -0.09996
400.92999 | -0.23183 | -0.09996
400.94 | -0.23128 | -0.09996
400.94998 | -0.23033 | -0.09996
400.95999 | -0.22973 | -0.09996
400.97 | -0.22889 | -0.09996
400.97998 | -0.22868 | -0.09996
400.98999 | -0.2272 | -0.09996
401 | -0.22699 | -0.09996
401.00998 | -0.22534 | -0.09996
401.01999 | -0.2257 | -0.09996
401.03 | -0.22372 | -0.09996
401.03998 | -0.2246 | -0.09996
401.04999 | -0.22267 | -0.09996
401.06 | -0.22346 | -0.09996
401.06998 | -0.22119 | -0.09996
401.07999 | -0.22208 | -0.09996
401.09 | -0.21981 | -0.09996
401.10001 | -0.221 | -0.09996
401.10999 | -0.21836 | -0.09996
401.12 | -0.21995 | -0.09996
401.13 | -0.21707 | -0.09996
401.13998 | -0.21879 | -0.09996
401.14999 | -0.21566 | -0.09996
401.16 | -0.21776 | -0.09996
401.16998 | -0.21414 | -0.09996
401.17999 | -0.21662 | -0.09996
401.19 | -0.21313 | -0.09996
401.19998 | -0.21564 | -0.09996
401.20999 | -0.21163 | -0.09996
401.22 | -0.21464 | -0.09996
401.22998 | -0.21063 | -0.09996
401.23999 | -0.21359 | -0.09996
401.25 | -0.20953 | -0.09996
401.25998 | -0.21263 | -0.09996
401.26999 | -0.20846 | -0.09996
401.28 | -0.2119 | -0.09996
401.28998 | -0.20706 | -0.09996
401.29999 | -0.21077 | -0.09996
401.31 | -0.20603 | -0.09996
401.31998 | -0.20961 | -0.09996
401.32999 | -0.20505 | -0.09996
401.34 | -0.20932 | -0.09996
401.35001 | -0.20396 | -0.09996
401.35999 | -0.2088 | -0.09996
401.37 | -0.20295 | -0.09996
401.38 | -0.20737 | -0.09996
401.38998 | -0.20233 | -0.09996
401.39999 | -0.20658 | -0.09996
401.41 | -0.2009 | -0.09996
401.41998 | -0.20579 | -0.09996
401.42999 | -0.20014 | -0.09996
401.44 | -0.20508 | -0.09996
401.44998 | -0.19916 | -0.09996
401.45999 | -0.20434 | -0.09996
401.47 | -0.19835 | -0.09996
401.47998 | -0.20372 | -0.09996
401.48999 | -0.19709 | -0.09996
401.5 | -0.2031 | -0.09996
401.50998 | -0.19647 | -0.09996
401.51999 | -0.2025 | -0.09996
401.53 | -0.19573 | -0.09996
401.53998 | -0.20181 | -0.09996
401.54999 | -0.19485 | -0.09996
401.56 | -0.20114 | -0.09996
401.56998 | -0.19404 | -0.09996
401.57999 | -0.20064 | -0.09996
401.59 | -0.19287 | -0.09996
401.60001 | -0.19978 | -0.09996
401.60999 | -0.19158 | -0.09996
401.62 | -0.1994 | -0.09996
401.63 | -0.19122 | -0.09996
401.63998 | -0.19873 | -0.09996
401.64999 | -0.19029 | -0.09996
401.66 | -0.19835 | -0.09996
401.66998 | -0.1896 | -0.09996
401.67999 | -0.19766 | -0.09996
401.69 | -0.18889 | -0.09996
401.69998 | -0.19721 | -0.09996
401.70999 | -0.18808 | -0.09996
401.72 | -0.19678 | -0.09996
401.72998 | -0.18729 | -0.09996
401.73999 | -0.19623 | -0.09996
401.75 | -0.1865 | -0.09996
401.75998 | -0.19549 | -0.09996
401.76999 | -0.18569 | -0.09996
401.78 | -0.19513 | -0.09996
401.78998 | -0.18503 | -0.09996
401.79999 | -0.19478 | -0.09996
401.81 | -0.18436 | -0.09996
401.81998 | -0.19413 | -0.09996
401.82999 | -0.1841 | -0.09996
401.84 | -0.1937 | -0.09996
401.85001 | -0.18336 | -0.09996
401.85999 | -0.19337 | -0.09996
401.87 | -0.18228 | -0.09996
401.88 | -0.19265 | -0.09996
401.88998 | -0.18214 | -0.09996
401.89999 | -0.1922 | -0.09996
401.91 | -0.18159 | -0.09996
401.91998 | -0.19163 | -0.09996
401.92999 | -0.18047 | -0.09996
401.94 | -0.1913 | -0.09996
401.94998 | -0.18026 | -0.09996
401.95999 | -0.19096 | -0.09996
401.97 | -0.17964 | -0.09996
401.97998 | -0.19037 | -0.09996
401.98999 | -0.17883 | -0.09996
402 | -0.18996 | -0.09996
402.00998 | -0.17828 | -0.09996
402.01999 | -0.18951 | -0.09996
402.03 | -0.17761 | -0.09996
402.03998 | -0.18894 | -0.09996
402.04999 | -0.17704 | -0.09996
402.06 | -0.18872 | -0.09996
402.06998 | -0.17628 | -0.09996
402.07999 | -0.18812 | -0.09996
402.09 | -0.17544 | -0.09996
402.10001 | -0.18793 | -0.09996
402.10999 | -0.17506 | -0.09996
402.12 | -0.1876 | -0.09996
402.13 | -0.1748 | -0.09996
402.13998 | -0.18724 | -0.09996
402.14999 | -0.17427 | -0.09996
402.16 | -0.18677 | -0.09996
402.16998 | -0.17303 | -0.09996
402.17999 | -0.18653 | -0.09996
402.19 | -0.17315 | -0.09996
402.19998 | -0.1861 | -0.09996
402.20999 | -0.17194 | -0.09996
402.22 | -0.18555 | -0.09996
402.22998 | -0.17175 | -0.09996
402.23999 | -0.18543 | -0.09996
402.25 | -0.17146 | -0.09996
402.25998 | -0.18491 | -0.09996
402.26999 | -0.17048 | -0.09996
402.28 | -0.18452 | -0.09996
402.28998 | -0.17005 | -0.09996
402.29999 | -0.18436 | -0.09996
402.31 | -0.1696 | -0.09996
402.31998 | -0.18405 | -0.09996
402.32999 | -0.1691 | -0.09996
402.34 | -0.18352 | -0.09996
402.35001 | -0.16838 | -0.09996
402.35999 | -0.18333 | -0.09996
402.37 | -0.16812 | -0.09996
402.38 | -0.18312 | -0.09996
402.38998 | -0.16755 | -0.09996
402.39999 | -0.18293 | -0.09996
402.41 | -0.16686 | -0.09996
402.41998 | -0.18257 | -0.09996
402.42999 | -0.16671 | -0.09996
402.44 | -0.18216 | -0.09996
402.44998 | -0.16576 | -0.09996
402.45999 | -0.18197 | -0.09996
402.47 | -0.16519 | -0.09996
402.47998 | -0.18154 | -0.09996
402.48999 | -0.16517 | -0.09996
402.5 | -0.18123 | -0.09996
402.50998 | -0.16471 | -0.09996
402.51999 | -0.18102 | -0.09996
402.53 | -0.16431 | -0.09996
402.53998 | -0.18085 | -0.09996
402.54999 | -0.16378 | -0.09996
402.56 | -0.18071 | -0.09996
402.56998 | -0.16335 | -0.09996
402.57999 | -0.18061 | -0.09996
402.59 | -0.16259 | -0.09996
402.60001 | -0.18028 | -0.09996
402.60999 | -0.16207 | -0.09996
402.62 | -0.17992 | -0.09996
402.63 | -0.16185 | -0.09996
402.63998 | -0.17959 | -0.09996
402.64999 | -0.16106 | -0.09996
402.66 | -0.17959 | -0.09996
402.66998 | -0.16075 | -0.09996
402.67999 | -0.17926 | -0.09996
402.69 | -0.16044 | -0.09996
402.69998 | -0.17909 | -0.09996
402.70999 | -0.15999 | -0.09996
402.72 | -0.17892 | -0.09996
402.72998 | -0.15959 | -0.09996
402.73999 | -0.17883 | -0.09996
402.75 | -0.15901 | -0.09996
402.75998 | -0.17859 | -0.09996
402.76999 | -0.15856 | -0.09996
402.78 | -0.17842 | -0.09996
402.78998 | -0.15808 | -0.09996
402.79999 | -0.17794 | -0.09996
402.81 | -0.1578 | -0.09996
402.81998 | -0.17773 | -0.09996
402.82999 | -0.15739 | -0.09996
402.84 | -0.17756 | -0.09996
402.85001 | -0.15744 | -0.09996
402.85999 | -0.17744 | -0.09996
402.87 | -0.15706 | -0.09996
402.88 | -0.17718 | -0.09996
402.88998 | -0.1563 | -0.09996
402.89999 | -0.17687 | -0.09996
402.91 | -0.15653 | -0.09996
402.91998 | -0.17663 | -0.09996
402.92999 | -0.15627 | -0.09996
402.94 | -0.17635 | -0.09996
402.94998 | -0.15558 | -0.09996
402.95999 | -0.17594 | -0.09996
402.97 | -0.15532 | -0.09996
402.97998 | -0.17566 | -0.09996
402.98999 | -0.15518 | -0.09996
403 | -0.17535 | -0.09996
403.00998 | -0.15496 | -0.09996
403.01999 | -0.17496 | -0.09996
403.03 | -0.15477 | -0.09996
403.03998 | -0.17454 | -0.09996
403.04999 | -0.15467 | -0.09996
403.06 | -0.17399 | -0.09996
403.06998 | -0.1546 | -0.09996
403.07999 | -0.17384 | -0.09996
403.09 | -0.15429 | -0.09996
403.10001 | -0.17353 | -0.09996
403.10999 | -0.15422 | -0.09996
403.12 | -0.17315 | -0.09996
403.13 | -0.15398 | -0.09996
403.13998 | -0.17277 | -0.09996
403.14999 | -0.15374 | -0.09996
403.16 | -0.17232 | -0.09996
403.16998 | -0.15351 | -0.09996
403.17999 | -0.17217 | -0.09996
403.19 | -0.15334 | -0.09996
403.19998 | -0.17186 | -0.09996
403.20999 | -0.1532 | -0.09996
403.22 | -0.17163 | -0.09996
403.22998 | -0.15298 | -0.09996
403.23999 | -0.17146 | -0.09996
403.25 | -0.15291 | -0.09996
403.25998 | -0.17105 | -0.09996
403.26999 | -0.1525 | -0.09996
403.28 | -0.17065 | -0.09996
403.28998 | -0.15258 | -0.09996
403.29999 | -0.17029 | -0.09996
403.31 | -0.15229 | -0.09996
403.31998 | -0.1701 | -0.09996
403.32999 | -0.15208 | -0.09996
403.34 | -0.16965 | -0.09996
403.35001 | -0.1515 | -0.09996
403.35999 | -0.16941 | -0.09996
403.37 | -0.15131 | -0.09996
403.38 | -0.16915 | -0.09996
403.38998 | -0.15127 | -0.09996
403.39999 | -0.16879 | -0.09996
403.41 | -0.15107 | -0.09996
403.41998 | -0.16843 | -0.09996
403.42999 | -0.15143 | -0.09996
403.44 | -0.16817 | -0.09996
403.44998 | -0.15091 | -0.09996
403.45999 | -0.16764 | -0.09996
403.47 | -0.15081 | -0.09996
403.47998 | -0.16726 | -0.09996
403.48999 | -0.15076 | -0.09996
403.5 | -0.16712 | -0.09996
403.50998 | -0.15062 | -0.09996
403.51999 | -0.16662 | -0.09996
403.53 | -0.15053 | -0.09996
403.53998 | -0.16638 | -0.09996
403.54999 | -0.15034 | -0.09996
403.56 | -0.16612 | -0.09996
403.56998 | -0.15036 | -0.09996
403.57999 | -0.166 | -0.09996
403.59 | -0.1501 | -0.09996
403.60001 | -0.16545 | -0.09996
403.60999 | -0.15005 | -0.09996
403.62 | -0.16509 | -0.09996
403.63 | -0.14981 | -0.09996
403.63998 | -0.16505 | -0.09996
403.64999 | -0.14988 | -0.09996
403.66 | -0.16462 | -0.09996
403.66998 | -0.14948 | -0.09996
403.67999 | -0.16431 | -0.09996
403.69 | -0.14943 | -0.09996
403.69998 | -0.164 | -0.09996
403.70999 | -0.14941 | -0.09996
403.72 | -0.16359 | -0.09996
403.72998 | -0.14929 | -0.09996
403.73999 | -0.16342 | -0.09996
403.75 | -0.14879 | -0.09996
403.75998 | -0.16316 | -0.09996
403.76999 | -0.14905 | -0.09996
403.78 | -0.16304 | -0.09996
403.78998 | -0.14886 | -0.09996
403.79999 | -0.16288 | -0.09996
403.81 | -0.14879 | -0.09996
403.81998 | -0.16257 | -0.09996
403.82999 | -0.14814 | -0.09996
403.84 | -0.16233 | -0.09996
403.85001 | -0.14819 | -0.09996
403.85999 | -0.16207 | -0.09996
403.87 | -0.14762 | -0.09996
403.88 | -0.16176 | -0.09996
403.88998 | -0.14795 | -0.09996
403.89999 | -0.16159 | -0.09996
403.91 | -0.14783 | -0.09996
403.91998 | -0.16114 | -0.09996
403.92999 | -0.14762 | -0.09996
403.94 | -0.16087 | -0.09996
403.94998 | -0.14759 | -0.09996
403.95999 | -0.16066 | -0.09996
403.97 | -0.14767 | -0.09996
403.97998 | -0.16018 | -0.09996
403.98999 | -0.14745 | -0.09996
404 | -0.16016 | -0.09996
404.00998 | -0.14724 | -0.09996
404.01999 | -0.15978 | -0.09996
404.03 | -0.14724 | -0.09996
404.03998 | -0.15954 | -0.09996
404.04999 | -0.14719 | -0.09996
404.06 | -0.15904 | -0.09996
404.06998 | -0.14705 | -0.09996
404.07999 | -0.15863 | -0.09996
404.09 | -0.14709 | -0.09996
404.10001 | -0.15873 | -0.09996
404.10999 | -0.14688 | -0.09996
404.12 | -0.1583 | -0.09996
404.13 | -0.14683 | -0.09996
404.13998 | -0.15787 | -0.09996
404.14999 | -0.14674 | -0.09996
404.16 | -0.1577 | -0.09996
404.16998 | -0.14671 | -0.09996
404.17999 | -0.1573 | -0.09996
404.19 | -0.14676 | -0.09996
404.19998 | -0.15715 | -0.09996
404.20999 | -0.14659 | -0.09996
404.22 | -0.15682 | -0.09996
404.22998 | -0.1465 | -0.09996
404.23999 | -0.15651 | -0.09996
404.25 | -0.1465 | -0.09996
404.25998 | -0.15622 | -0.09996
404.26999 | -0.14623 | -0.09996
404.28 | -0.15589 | -0.09996
404.28998 | -0.14659 | -0.09996
404.29999 | -0.15553 | -0.09996
404.31 | -0.14602 | -0.09996
404.31998 | -0.15532 | -0.09996
404.32999 | -0.14669 | -0.09996
404.34 | -0.15506 | -0.09996
404.35001 | -0.14623 | -0.09996
404.35999 | -0.15489 | -0.09996
404.37 | -0.14623 | -0.09996
404.38 | -0.15434 | -0.09996
404.38998 | -0.14609 | -0.09996
404.39999 | -0.15422 | -0.09996
404.41 | -0.14609 | -0.09996
404.41998 | -0.15391 | -0.09996
404.42999 | -0.14619 | -0.09996
404.44 | -0.1536 | -0.09996
404.44998 | -0.14602 | -0.09996
404.45999 | -0.15329 | -0.09996
404.47 | -0.14619 | -0.09996
404.47998 | -0.15298 | -0.09996
404.48999 | -0.146 | -0.09996
404.5 | -0.1527 | -0.09996
404.50998 | -0.14604 | -0.09996
404.51999 | -0.15217 | -0.09996
404.53 | -0.14581 | -0.09996
404.53998 | -0.15203 | -0.09996
404.54999 | -0.14595 | -0.09996
404.56 | -0.15169 | -0.09996
404.56998 | -0.14604 | -0.09996
404.57999 | -0.15122 | -0.09996
404.59 | -0.14597 | -0.09996
404.60001 | -0.15105 | -0.09996
404.60999 | -0.14595 | -0.09996
404.62 | -0.15086 | -0.09996
404.63 | -0.1459 | -0.09996
404.63998 | -0.1506 | -0.09996
404.64999 | -0.14604 | -0.09996
404.66 | -0.15036 | -0.09996
404.66998 | -0.14595 | -0.09996
404.67999 | -0.1501 | -0.09996
404.69 | -0.14607 | -0.09996
404.69998 | -0.14948 | -0.09996
404.70999 | -0.1459 | -0.09996
404.72 | -0.14914 | -0.09996
404.72998 | -0.14583 | -0.09996
404.73999 | -0.14893 | -0.09996
404.75 | -0.14571 | -0.09996
404.75998 | -0.14871 | -0.09996
404.76999 | -0.14564 | -0.09996
404.78 | -0.14824 | -0.09996
404.78998 | -0.14564 | -0.09996
404.79999 | -0.14812 | -0.09996
404.81 | -0.14538 | -0.09996
404.81998 | -0.14781 | -0.09996
404.82999 | -0.1453 | -0.09996
404.84 | -0.14755 | -0.09996
404.85001 | -0.14523 | -0.09996
404.85999 | -0.14752 | -0.09996
404.87 | -0.14499 | -0.09996
404.88 | -0.14728 | -0.09996
404.88998 | -0.1449 | -0.09996
404.89999 | -0.14719 | -0.09996
404.91 | -0.14476 | -0.09996
404.91998 | -0.14702 | -0.09996
404.92999 | -0.14466 | -0.09996
404.94 | -0.14681 | -0.09996
404.94998 | -0.14435 | -0.09996
404.95999 | -0.14678 | -0.09996
404.97 | -0.14411 | -0.09996
404.97998 | -0.14657 | -0.09996
404.98999 | -0.14411 | -0.09996
405 | -0.14633 | -0.09996
405.00998 | -0.14399 | -0.09996
405.01999 | -0.14628 | -0.09996
405.03 | -0.14383 | -0.09996
405.03998 | -0.14604 | -0.09996
405.04999 | -0.14361 | -0.09996
405.06 | -0.14585 | -0.09996
405.06998 | -0.14366 | -0.09996
405.07999 | -0.1459 | -0.09996
405.09 | -0.1434 | -0.09996
405.10001 | -0.14573 | -0.09996
405.10999 | -0.14325 | -0.09996
405.12 | -0.1455 | -0.09996
405.13 | -0.14314 | -0.09996
405.13998 | -0.1455 | -0.09996
405.14999 | -0.14285 | -0.09996
405.16 | -0.14526 | -0.09996
405.16998 | -0.14285 | -0.09996
405.17999 | -0.14521 | -0.09996
405.19 | -0.14271 | -0.09996
405.19998 | -0.14504 | -0.09996
405.20999 | -0.14268 | -0.09996
405.22 | -0.14497 | -0.09996
405.22998 | -0.14254 | -0.09996
405.23999 | -0.14476 | -0.09996
405.25 | -0.14232 | -0.09996
405.25998 | -0.14466 | -0.09996
405.26999 | -0.14209 | -0.09996
405.28 | -0.14457 | -0.09996
405.28998 | -0.14197 | -0.09996
405.29999 | -0.14442 | -0.09996
405.31 | -0.14192 | -0.09996
405.31998 | -0.14437 | -0.09996
405.32999 | -0.14182 | -0.09996
405.34 | -0.14423 | -0.09996
405.35001 | -0.14159 | -0.09996
405.35999 | -0.14399 | -0.09996
405.37 | -0.14156 | -0.09996
405.38 | -0.14383 | -0.09996
405.38998 | -0.14144 | -0.09996
405.39999 | -0.14364 | -0.09996
405.41 | -0.14123 | -0.09996
405.41998 | -0.14366 | -0.09996
405.42999 | -0.14118 | -0.09996
405.44 | -0.1433 | -0.09996
405.44998 | -0.14101 | -0.09996
405.45999 | -0.14333 | -0.09996
405.47 | -0.1408 | -0.09996
405.47998 | -0.14323 | -0.09996
405.48999 | -0.14073 | -0.09996
405.5 | -0.14309 | -0.09996
405.50998 | -0.14046 | -0.09996
405.51999 | -0.14311 | -0.09996
405.53 | -0.14042 | -0.09996
405.53998 | -0.14294 | -0.09996
405.54999 | -0.14035 | -0.09996
405.56 | -0.1428 | -0.09996
405.56998 | -0.14011 | -0.09996
405.57999 | -0.14275 | -0.09996
405.59 | -0.14006 | -0.09996
405.60001 | -0.14263 | -0.09996
405.60999 | -0.13994 | -0.09996
405.62 | -0.14237 | -0.09996
405.63 | -0.13989 | -0.09996
405.63998 | -0.14225 | -0.09996
405.64999 | -0.13982 | -0.09996
405.66 | -0.14218 | -0.09996
405.66998 | -0.13956 | -0.09996
405.67999 | -0.14213 | -0.09996
405.69 | -0.13942 | -0.09996
405.69998 | -0.14197 | -0.09996
405.70999 | -0.13934 | -0.09996
405.72 | -0.14182 | -0.09996
405.72998 | -0.13903 | -0.09996
405.73999 | -0.1418 | -0.09996
405.75 | -0.13896 | -0.09996
405.75998 | -0.14173 | -0.09996
405.76999 | -0.13892 | -0.09996
405.78 | -0.14151 | -0.09996
405.78998 | -0.13877 | -0.09996
405.79999 | -0.14161 | -0.09996
405.81 | -0.13877 | -0.09996
405.81998 | -0.14125 | -0.09996
405.82999 | -0.13849 | -0.09996
405.84 | -0.14101 | -0.09996
405.85001 | -0.13851 | -0.09996
405.85999 | -0.14099 | -0.09996
405.87 | -0.13841 | -0.09996
405.88 | -0.14108 | -0.09996
405.88998 | -0.13822 | -0.09996
405.89999 | -0.14092 | -0.09996
405.91 | -0.13806 | -0.09996
405.91998 | -0.14075 | -0.09996
405.92999 | -0.13801 | -0.09996
405.94 | -0.1407 | -0.09996
405.94998 | -0.13784 | -0.09996
405.95999 | -0.14056 | -0.09996
405.97 | -0.13779 | -0.09996
405.97998 | -0.14037 | -0.09996
405.98999 | -0.1376 | -0.09996
406 | -0.14018 | -0.09996
406.00998 | -0.13748 | -0.09996
406.01999 | -0.14004 | -0.09996
406.03 | -0.13732 | -0.09996
406.03998 | -0.13999 | -0.09996
406.04999 | -0.13727 | -0.09996
406.06 | -0.13996 | -0.09996
406.06998 | -0.13725 | -0.09996
406.07999 | -0.13973 | -0.09996
406.09 | -0.13698 | -0.09996
406.10001 | -0.13984 | -0.09996
406.10999 | -0.13696 | -0.09996
406.12 | -0.13982 | -0.09996
406.13 | -0.13694 | -0.09996
406.13998 | -0.1397 | -0.09996
406.14999 | -0.13665 | -0.09996
406.16 | -0.13953 | -0.09996
406.16998 | -0.13651 | -0.09996
406.17999 | -0.13944 | -0.09996
406.19 | -0.13658 | -0.09996
406.19998 | -0.13927 | -0.09996
406.20999 | -0.13632 | -0.09996
406.22 | -0.13911 | -0.09996
406.22998 | -0.1362 | -0.09996
406.23999 | -0.13906 | -0.09996
406.25 | -0.13584 | -0.09996
406.25998 | -0.13906 | -0.09996
406.26999 | -0.13596 | -0.09996
406.28 | -0.13896 | -0.09996
406.28998 | -0.13577 | -0.09996
406.29999 | -0.13872 | -0.09996
406.31 | -0.13579 | -0.09996
406.31998 | -0.13872 | -0.09996
406.32999 | -0.13555 | -0.09996
406.34 | -0.13858 | -0.09996
406.35001 | -0.1356 | -0.09996
406.35999 | -0.13868 | -0.09996
406.37 | -0.13534 | -0.09996
406.38 | -0.13825 | -0.09996
406.38998 | -0.13522 | -0.09996
406.39999 | -0.13815 | -0.09996
406.41 | -0.1352 | -0.09996
406.41998 | -0.1381 | -0.09996
406.42999 | -0.13486 | -0.09996
406.44 | -0.13815 | -0.09996
406.44998 | -0.13486 | -0.09996
406.45999 | -0.13813 | -0.09996
406.47 | -0.13472 | -0.09996
406.47998 | -0.13799 | -0.09996
406.48999 | -0.1345 | -0.09996
406.5 | -0.13791 | -0.09996
406.50998 | -0.13443 | -0.09996
406.51999 | -0.13758 | -0.09996
406.53 | -0.13427 | -0.09996
406.53998 | -0.13768 | -0.09996
406.54999 | -0.13408 | -0.09996
406.56 | -0.13768 | -0.09996
406.56998 | -0.134 | -0.09996
406.57999 | -0.13746 | -0.09996
406.59 | -0.13384 | -0.09996
406.60001 | -0.13732 | -0.09996
406.60999 | -0.13367 | -0.09996
406.62 | -0.13732 | -0.09996
406.63 | -0.1336 | -0.09996
406.63998 | -0.13713 | -0.09996
406.64999 | -0.13348 | -0.09996
406.66 | -0.13725 | -0.09996
406.66998 | -0.13334 | -0.09996
406.67999 | -0.13696 | -0.09996
406.69 | -0.13312 | -0.09996
406.69998 | -0.13698 | -0.09996
406.70999 | -0.13326 | -0.09996
406.72 | -0.13686 | -0.09996
406.72998 | -0.13298 | -0.09996
406.73999 | -0.13691 | -0.09996
406.75 | -0.13293 | -0.09996
406.75998 | -0.1366 | -0.09996
406.76999 | -0.13281 | -0.09996
406.78 | -0.1366 | -0.09996
406.78998 | -0.13262 | -0.09996
406.79999 | -0.13639 | -0.09996
406.81 | -0.13262 | -0.09996
406.81998 | -0.13653 | -0.09996
406.82999 | -0.13238 | -0.09996
406.84 | -0.13641 | -0.09996
406.85001 | -0.13229 | -0.09996
406.85999 | -0.1362 | -0.09996
406.87 | -0.13205 | -0.09996
406.88 | -0.13624 | -0.09996
406.88998 | -0.13222 | -0.09996
406.89999 | -0.13617 | -0.09996
406.91 | -0.13207 | -0.09996
406.91998 | -0.1361 | -0.09996
406.92999 | -0.13188 | -0.09996
406.94 | -0.13593 | -0.09996
406.94998 | -0.13174 | -0.09996
406.95999 | -0.13591 | -0.09996
406.97 | -0.1315 | -0.09996
406.97998 | -0.13579 | -0.09996
406.98999 | -0.1316 | -0.09996
407 | -0.1357 | -0.09996
407.00998 | -0.13124 | -0.09996
407.01999 | -0.13562 | -0.09996
407.03 | -0.13167 | -0.09996
407.03998 | -0.13551 | -0.09996
407.04999 | -0.13138 | -0.09996
407.06 | -0.13531 | -0.09996
407.06998 | -0.13102 | -0.09996
407.07999 | -0.13515 | -0.09996
407.09 | -0.13107 | -0.09996
407.10001 | -0.13527 | -0.09996
407.10999 | -0.13098 | -0.09996
407.12 | -0.1351 | -0.09996
407.13 | -0.1309 | -0.09996
407.13998 | -0.13512 | -0.09996
407.14999 | -0.13076 | -0.09996
407.16 | -0.13491 | -0.09996
407.16998 | -0.13067 | -0.09996
407.17999 | -0.13481 | -0.09996
407.19 | -0.13064 | -0.09996
407.19998 | -0.13441 | -0.09996
407.20999 | -0.13043 | -0.09996
407.22 | -0.13489 | -0.09996
407.22998 | -0.13026 | -0.09996
407.23999 | -0.13462 | -0.09996
407.25 | -0.13005 | -0.09996
407.25998 | -0.13441 | -0.09996
407.26999 | -0.13009 | -0.09996
407.28 | -0.13398 | -0.09996
407.28998 | -0.1299 | -0.09996
407.29999 | -0.1346 | -0.09996
407.31 | -0.12986 | -0.09996
407.31998 | -0.13422 | -0.09996
407.32999 | -0.1299 | -0.09996
407.34 | -0.13396 | -0.09996
407.35001 | -0.12966 | -0.09996
407.35999 | -0.134 | -0.09996
407.37 | -0.12966 | -0.09996
407.38 | -0.13367 | -0.09996
407.38998 | -0.12947 | -0.09996
407.39999 | -0.13379 | -0.09996
407.41 | -0.12938 | -0.09996
407.41998 | -0.13355 | -0.09996
407.42999 | -0.129 | -0.09996
407.44 | -0.13355 | -0.09996
407.44998 | -0.12907 | -0.09996
407.45999 | -0.13346 | -0.09996
407.47 | -0.12878 | -0.09996
407.47998 | -0.13329 | -0.09996
407.48999 | -0.12952 | -0.09996
407.5 | -0.13317 | -0.09996
407.50998 | -0.12914 | -0.09996
407.51999 | -0.13319 | -0.09996
407.53 | -0.12859 | -0.09996
407.53998 | -0.1331 | -0.09996
407.54999 | -0.12897 | -0.09996
407.56 | -0.13291 | -0.09996
407.56998 | -0.1285 | -0.09996
407.57999 | -0.13284 | -0.09996
407.59 | -0.12833 | -0.09996
407.60001 | -0.13264 | -0.09996
407.60999 | -0.1284 | -0.09996
407.62 | -0.13248 | -0.09996
407.63 | -0.12826 | -0.09996
407.63998 | -0.13272 | -0.09996
407.64999 | -0.12814 | -0.09996
407.66 | -0.13281 | -0.09996
407.66998 | -0.12811 | -0.09996
407.67999 | -0.13202 | -0.09996
407.69 | -0.12795 | -0.09996
407.69998 | -0.13198 | -0.09996
407.70999 | -0.12771 | -0.09996
407.72 | -0.13226 | -0.09996
407.72998 | -0.12773 | -0.09996
407.73999 | -0.13233 | -0.09996
407.75 | -0.12771 | -0.09996
407.75998 | -0.13179 | -0.09996
407.76999 | -0.12766 | -0.09996
407.78 | -0.13191 | -0.09996
407.78998 | -0.12749 | -0.09996
407.79999 | -0.1316 | -0.09996
407.81 | -0.12754 | -0.09996
407.81998 | -0.13138 | -0.09996
407.82999 | -0.1274 | -0.09996
407.84 | -0.1314 | -0.09996
407.85001 | -0.12749 | -0.09996
407.85999 | -0.13136 | -0.09996
407.87 | -0.12759 | -0.09996
407.88 | -0.13126 | -0.09996
407.88998 | -0.12723 | -0.09996
407.89999 | -0.13121 | -0.09996
407.91 | -0.12695 | -0.09996
407.91998 | -0.13138 | -0.09996
407.92999 | -0.12711 | -0.09996
407.94 | -0.13095 | -0.09996
407.94998 | -0.12702 | -0.09996
407.95999 | -0.13074 | -0.09996
407.97 | -0.12709 | -0.09996
407.97998 | -0.13083 | -0.09996
407.98999 | -0.12704 | -0.09996
408 | -0.13083 | -0.09996
408.00998 | -0.12683 | -0.09996
408.01999 | -0.13009 | -0.09996
408.03 | -0.12687 | -0.09996
408.03998 | -0.13021 | -0.09996
408.04999 | -0.1268 | -0.09996
408.06 | -0.13007 | -0.09996
408.06998 | -0.12671 | -0.09996
408.07999 | -0.13038 | -0.09996
408.09 | -0.12656 | -0.09996
408.10001 | -0.12986 | -0.09996
408.10999 | -0.12711 | -0.09996
408.12 | -0.12988 | -0.09996
408.13 | -0.12649 | -0.09996
408.13998 | -0.12966 | -0.09996
408.14999 | -0.12633 | -0.09996
408.16 | -0.12952 | -0.09996
408.16998 | -0.12645 | -0.09996
408.17999 | -0.1295 | -0.09996
408.19 | -0.1264 | -0.09996
408.19998 | -0.12931 | -0.09996
408.20999 | -0.12666 | -0.09996
408.22 | -0.12912 | -0.09996
408.22998 | -0.12664 | -0.09996
408.23999 | -0.12897 | -0.09996
408.25 | -0.12647 | -0.09996
408.25998 | -0.129 | -0.09996
408.26999 | -0.12618 | -0.09996
408.28 | -0.12857 | -0.09996
408.28998 | -0.12626 | -0.09996
408.29999 | -0.1284 | -0.09996
408.31 | -0.12633 | -0.09996
408.31998 | -0.12881 | -0.09996
408.32999 | -0.12649 | -0.09996
408.34 | -0.12854 | -0.09996
408.35001 | -0.12637 | -0.09996
408.35999 | -0.12783 | -0.09996
408.37 | -0.12647 | -0.09996
408.38 | -0.12823 | -0.09996
408.38998 | -0.12621 | -0.09996
408.39999 | -0.12773 | -0.09996
408.41 | -0.12618 | -0.09996
408.41998 | -0.12785 | -0.09996
408.42999 | -0.12618 | -0.09996
408.44 | -0.12819 | -0.09996
408.44998 | -0.12628 | -0.09996
408.45999 | -0.12704 | -0.09996
408.47 | -0.1264 | -0.09996
408.47998 | -0.12714 | -0.09996
408.48999 | -0.12623 | -0.09996
408.5 | -0.12764 | -0.09996
408.50998 | -0.12628 | -0.09996
408.51999 | -0.12695 | -0.09996
408.53 | -0.12621 | -0.09996
408.53998 | -0.12692 | -0.09996
408.54999 | -0.12656 | -0.09996
408.56 | -0.12666 | -0.09996
408.56998 | -0.12654 | -0.09996
408.57999 | -0.12661 | -0.09996
408.59 | -0.12658 | -0.09996
408.60001 | -0.12649 | -0.09996
408.60999 | -0.12666 | -0.09996
408.62 | -0.12626 | -0.09996
408.63 | -0.12695 | -0.09996
408.63998 | -0.12614 | -0.09996
408.64999 | -0.12621 | -0.09996
408.66 | -0.12599 | -0.09996
408.66998 | -0.12642 | -0.09996
408.67999 | -0.12587 | -0.09996
408.69 | -0.12676 | -0.09996
408.69998 | -0.12547 | -0.09996
408.70999 | -0.12645 | -0.09996
408.72 | -0.12552 | -0.09996
408.72998 | -0.12628 | -0.09996
408.73999 | -0.12535 | -0.09996
408.75 | -0.12707 | -0.09996
408.75998 | -0.12533 | -0.09996
408.76999 | -0.12656 | -0.09996
408.78 | -0.12533 | -0.09996
408.78998 | -0.12685 | -0.09996
408.79999 | -0.12518 | -0.09996
408.81 | -0.12649 | -0.09996
408.81998 | -0.12456 | -0.09996
408.82999 | -0.12654 | -0.09996
408.84 | -0.12459 | -0.09996
408.85001 | -0.1264 | -0.09996
408.85999 | -0.12459 | -0.09996
408.87 | -0.12661 | -0.09996
408.88 | -0.12399 | -0.09996
408.88998 | -0.12668 | -0.09996
408.89999 | -0.12389 | -0.09996
408.91 | -0.12659 | -0.09996
408.91998 | -0.1237 | -0.09996
408.92999 | -0.12699 | -0.09996
408.94 | -0.12363 | -0.09996
408.94998 | -0.1268 | -0.09996
408.95999 | -0.1238 | -0.09996
408.97 | -0.12678 | -0.09996
408.97998 | -0.12311 | -0.09996
408.98999 | -0.1268 | -0.09996
409 | -0.12308 | -0.09996
409.00998 | -0.12673 | -0.09996
409.01999 | -0.12301 | -0.09996
409.03 | -0.12666 | -0.09996
409.03998 | -0.12273 | -0.09996
409.04999 | -0.12678 | -0.09996
409.06 | -0.12265 | -0.09996
409.06998 | -0.12676 | -0.09996
409.07999 | -0.12249 | -0.09996
409.09 | -0.12716 | -0.09996
409.10001 | -0.12204 | -0.09996
409.10999 | -0.1269 | -0.09996
409.12 | -0.12201 | -0.09996
409.13 | -0.12671 | -0.09996
409.13998 | -0.12215 | -0.09996
409.14999 | -0.12707 | -0.09996
409.16 | -0.1217 | -0.09996
409.16998 | -0.12697 | -0.09996
409.17999 | -0.12151 | -0.09996
409.19 | -0.1269 | -0.09996
409.19998 | -0.12149 | -0.09996
409.20999 | -0.12699 | -0.09996
409.22 | -0.12144 | -0.09996
409.22998 | -0.12695 | -0.09996
409.23999 | -0.12077 | -0.09996
409.25 | -0.12692 | -0.09996
409.25998 | -0.12091 | -0.09996
409.26999 | -0.12695 | -0.09996
409.28 | -0.12122 | -0.09996
409.28998 | -0.12695 | -0.09996
409.29999 | -0.12075 | -0.09996
409.31 | -0.12728 | -0.09996
409.31998 | -0.12065 | -0.09996
409.32999 | -0.12704 | -0.09996
409.34 | -0.12053 | -0.09996
409.35001 | -0.12718 | -0.09996
409.35999 | -0.12039 | -0.09996
409.37 | -0.12738 | -0.09996
409.38 | -0.12018 | -0.09996
409.38998 | -0.12742 | -0.09996
409.39999 | -0.12013 | -0.09996
409.41 | -0.12742 | -0.09996
409.41998 | -0.11972 | -0.09996
409.42999 | -0.12764 | -0.09996
409.44 | -0.11956 | -0.09996
409.44998 | -0.1273 | -0.09996
409.45999 | -0.11913 | -0.09996
409.47 | -0.1274 | -0.09996
409.47998 | -0.11932 | -0.09996
409.48999 | -0.12747 | -0.09996
409.5 | -0.11929 | -0.09996
409.50998 | -0.12764 | -0.09996
409.51999 | -0.11929 | -0.09996
409.53 | -0.12771 | -0.09996
409.53998 | -0.11903 | -0.09996
409.54999 | -0.12773 | -0.09996
409.56 | -0.11917 | -0.09996
409.56998 | -0.12792 | -0.09996
409.57999 | -0.11882 | -0.09996
409.59 | -0.12792 | -0.09996
409.59998 | -0.11853 | -0.09996
409.60999 | -0.1279 | -0.09996
409.62 | -0.11815 | -0.09996
409.63 | -0.12785 | -0.09996
409.63998 | -0.11793 | -0.09996
409.64999 | -0.12776 | -0.09996
409.66 | -0.11774 | -0.09996
409.66998 | -0.12783 | -0.09996
409.67999 | -0.11786 | -0.09996
409.69 | -0.12802 | -0.09996
409.69998 | -0.11746 | -0.09996
409.70999 | -0.1278 | -0.09996
409.72 | -0.11741 | -0.09996
409.72998 | -0.12788 | -0.09996
409.73999 | -0.11739 | -0.09996
409.75 | -0.12795 | -0.09996
409.75998 | -0.11748 | -0.09996
409.76999 | -0.128 | -0.09996
409.78 | -0.11722 | -0.09996
409.78998 | -0.12804 | -0.09996
409.79999 | -0.11698 | -0.09996
409.81 | -0.12795 | -0.09996
409.81998 | -0.11693 | -0.09996
409.82999 | -0.12802 | -0.09996
409.84 | -0.11653 | -0.09996
409.84998 | -0.12792 | -0.09996
409.85999 | -0.11684 | -0.09996
409.87 | -0.12809 | -0.09996
409.88 | -0.11681 | -0.09996
409.88998 | -0.1279 | -0.09996
409.89999 | -0.11658 | -0.09996
409.91 | -0.12807 | -0.09996
409.91998 | -0.11588 | -0.09996
409.92999 | -0.128 | -0.09996
409.94 | -0.11605 | -0.09996
409.94998 | -0.1279 | -0.09996
409.95999 | -0.11586 | -0.09996
409.97 | -0.12814 | -0.09996
409.97998 | -0.11548 | -0.09996
409.98999 | -0.12814 | -0.09996
410 | -0.11569 | -0.09996
410.00998 | -0.12823 | -0.09996
410.01999 | -0.11553 | -0.09996
410.03 | -0.12816 | -0.09996
410.03998 | -0.11519 | -0.09996
410.04999 | -0.12819 | -0.09996
410.06 | -0.11476 | -0.09996
410.06998 | -0.12809 | -0.09996
410.07999 | -0.11479 | -0.09996
410.09 | -0.12821 | -0.09996
410.09998 | -0.11462 | -0.09996
410.10999 | -0.12816 | -0.09996
410.12 | -0.11436 | -0.09996
410.13 | -0.12802 | -0.09996
410.13998 | -0.11419 | -0.09996
410.14999 | -0.12826 | -0.09996
410.16 | -0.11421 | -0.09996
410.16998 | -0.12826 | -0.09996
410.17999 | -0.11405 | -0.09996
410.19 | -0.12835 | -0.09996
410.19998 | -0.11388 | -0.09996
410.20999 | -0.12831 | -0.09996
410.22 | -0.114 | -0.09996
410.22998 | -0.12833 | -0.09996
410.23999 | -0.11326 | -0.09996
410.25 | -0.12831 | -0.09996
410.25998 | -0.1136 | -0.09996
410.26999 | -0.12833 | -0.09996
410.28 | -0.11298 | -0.09996
410.28998 | -0.12814 | -0.09996
410.29999 | -0.11288 | -0.09996
410.31 | -0.12838 | -0.09996
410.31998 | -0.11321 | -0.09996
410.32999 | -0.12838 | -0.09996
410.34 | -0.11317 | -0.09996
410.34998 | -0.12847 | -0.09996
410.35999 | -0.11247 | -0.09996
410.37 | -0.12864 | -0.09996
410.38 | -0.11219 | -0.09996
410.38998 | -0.12864 | -0.09996
410.39999 | -0.11264 | -0.09996
410.41 | -0.12852 | -0.09996
410.41998 | -0.11243 | -0.09996
410.42999 | -0.12854 | -0.09996
410.44 | -0.11205 | -0.09996
410.44998 | -0.12869 | -0.09996
410.45999 | -0.11209 | -0.09996
410.47 | -0.12862 | -0.09996
410.47998 | -0.11152 | -0.09996
410.48999 | -0.12864 | -0.09996
410.5 | -0.11154 | -0.09996
410.50998 | -0.12871 | -0.09996
410.51999 | -0.11119 | -0.09996
410.53 | -0.12859 | -0.09996
410.53998 | -0.11116 | -0.09996
410.54999 | -0.12866 | -0.09996
410.56 | -0.11095 | -0.09996
410.56998 | -0.12885 | -0.09996
410.57999 | -0.11076 | -0.09996
410.59 | -0.12895 | -0.09996
410.59998 | -0.11107 | -0.09996
410.60999 | -0.12902 | -0.09996
410.62 | -0.11078 | -0.09996
410.63 | -0.12907 | -0.09996
410.63998 | -0.11073 | -0.09996
410.64999 | -0.12904 | -0.09996
410.66 | -0.11023 | -0.09996
410.66998 | -0.12902 | -0.09996
410.67999 | -0.1098 | -0.09996
410.69 | -0.12904 | -0.09996
410.69998 | -0.10959 | -0.09996
410.70999 | -0.12909 | -0.09996
410.72 | -0.10968 | -0.09996
410.72998 | -0.12909 | -0.09996
410.73999 | -0.10988 | -0.09996
410.75 | -0.12902 | -0.09996
410.75998 | -0.10964 | -0.09996
410.76999 | -0.12928 | -0.09996
410.78 | -0.10928 | -0.09996
410.78998 | -0.12943 | -0.09996
410.79999 | -0.10918 | -0.09996
410.81 | -0.12947 | -0.09996
410.81998 | -0.10916 | -0.09996
410.82999 | -0.12947 | -0.09996
410.84 | -0.10914 | -0.09996
410.84998 | -0.12943 | -0.09996
410.85999 | -0.10907 | -0.09996
410.87 | -0.12938 | -0.09996
410.88 | -0.10897 | -0.09996
410.88998 | -0.12931 | -0.09996
410.89999 | -0.10904 | -0.09996
410.91 | -0.12928 | -0.09996
410.91998 | -0.10911 | -0.09996
410.92999 | -0.12921 | -0.09996
410.94 | -0.10887 | -0.09996
410.94998 | -0.12909 | -0.09996
410.95999 | -0.10871 | -0.09996
410.97 | -0.12897 | -0.09996
410.97998 | -0.10873 | -0.09996
410.98999 | -0.1289 | -0.09996
411 | -0.10887 | -0.09996
411.00998 | -0.12857 | -0.09996
411.01999 | -0.10933 | -0.09996
411.03 | -0.12866 | -0.09996
411.03998 | -0.10928 | -0.09996
411.04999 | -0.12845 | -0.09996
411.06 | -0.10904 | -0.09996
411.06998 | -0.1284 | -0.09996
411.07999 | -0.10866 | -0.09996
411.09 | -0.12838 | -0.09996
411.09998 | -0.10926 | -0.09996
411.10999 | -0.12809 | -0.09996
411.12 | -0.10921 | -0.09996
411.13 | -0.12795 | -0.09996
411.13998 | -0.10878 | -0.09996
411.14999 | -0.12778 | -0.09996
411.16 | -0.10866 | -0.09996
411.16998 | -0.1278 | -0.09996
411.17999 | -0.10885 | -0.09996
411.19 | -0.12778 | -0.09996
411.19998 | -0.10909 | -0.09996
411.20999 | -0.12766 | -0.09996
411.22 | -0.1089 | -0.09996
411.22998 | -0.12754 | -0.09996
411.23999 | -0.10911 | -0.09996
411.25 | -0.12733 | -0.09996
411.25998 | -0.10887 | -0.09996
411.26999 | -0.12726 | -0.09996
411.28 | -0.10885 | -0.09996
411.28998 | -0.12699 | -0.09996
411.29999 | -0.1089 | -0.09996
411.31 | -0.12678 | -0.09996
411.31998 | -0.10892 | -0.09996
411.32999 | -0.1268 | -0.09996
411.34 | -0.10904 | -0.09996
411.34998 | -0.12692 | -0.09996
411.35999 | -0.10897 | -0.09996
411.37 | -0.12664 | -0.09996
411.38 | -0.10902 | -0.09996
411.38998 | -0.12647 | -0.09996
411.39999 | -0.1088 | -0.09996
411.41 | -0.1263 | -0.09996
411.41998 | -0.10887 | -0.09996
411.42999 | -0.12621 | -0.09996
411.44 | -0.10902 | -0.09996
411.44998 | -0.12614 | -0.09996
411.45999 | -0.10895 | -0.09996
411.47 | -0.12602 | -0.09996
411.47998 | -0.10885 | -0.09996
411.48999 | -0.12606 | -0.09996
411.5 | -0.10887 | -0.09996
411.50998 | -0.12587 | -0.09996
411.51999 | -0.10902 | -0.09996
411.53 | -0.12568 | -0.09996
411.53998 | -0.10947 | -0.09996
411.54999 | -0.12554 | -0.09996
411.56 | -0.10961 | -0.09996
411.56998 | -0.12542 | -0.09996
411.57999 | -0.10928 | -0.09996
411.59 | -0.12499 | -0.09996
411.59998 | -0.10911 | -0.09996
411.60999 | -0.12499 | -0.09996
411.62 | -0.10949 | -0.09996
411.63 | -0.12497 | -0.09996
411.63998 | -0.10947 | -0.09996
411.64999 | -0.12473 | -0.09996
411.66 | -0.10961 | -0.09996
411.66998 | -0.12444 | -0.09996
411.67999 | -0.10947 | -0.09996
411.69 | -0.12439 | -0.09996
411.69998 | -0.10955 | -0.09996
411.70999 | -0.1242 | -0.09996
411.72 | -0.10944 | -0.09996
411.72998 | -0.12433 | -0.09996
411.73999 | -0.10962 | -0.09996
411.75 | -0.12413 | -0.09996
411.75998 | -0.10954 | -0.09996
411.76999 | -0.12406 | -0.09996
411.78 | -0.10948 | -0.09996
411.78998 | -0.12396 | -0.09996
411.79999 | -0.10948 | -0.09996
411.81 | -0.12392 | -0.09996
411.81998 | -0.10945 | -0.09996
411.82999 | -0.12364 | -0.09996
411.84 | -0.10922 | -0.09996
411.84998 | -0.12346 | -0.09996
411.85999 | -0.1093 | -0.09996
411.87 | -0.12352 | -0.09996
411.88 | -0.10937 | -0.09996
411.88998 | -0.12349 | -0.09996
411.89999 | -0.10947 | -0.09996
411.91 | -0.12338 | -0.09996
411.91998 | -0.10941 | -0.09996
411.92999 | -0.12344 | -0.09996
411.94 | -0.10946 | -0.09996
411.94998 | -0.12332 | -0.09996
411.95999 | -0.10961 | -0.09996
411.97 | -0.12327 | -0.09996
411.97998 | -0.10949 | -0.09996
411.98999 | -0.123 | -0.09996
412 | -0.10949 | -0.09996
412.00998 | -0.12279 | -0.09996
412.01999 | -0.10956 | -0.09996
412.03 | -0.12261 | -0.09996
412.03998 | -0.10952 | -0.09996
412.04999 | -0.12243 | -0.09996
412.06 | -0.10973 | -0.09996
412.06998 | -0.12231 | -0.09996
412.07999 | -0.10978 | -0.09996
412.09 | -0.12212 | -0.09996
412.09998 | -0.10988 | -0.09996
412.10999 | -0.12225 | -0.09996
412.12 | -0.10999 | -0.09996
412.13 | -0.12202 | -0.09996
412.13998 | -0.11008 | -0.09996
412.14999 | -0.12176 | -0.09996
412.16 | -0.10996 | -0.09996
412.16998 | -0.12152 | -0.09996
412.17999 | -0.11 | -0.09996
412.19 | -0.12147 | -0.09996
412.19998 | -0.1101 | -0.09996
412.20999 | -0.12124 | -0.09996
412.22 | -0.11022 | -0.09996
412.22998 | -0.1212 | -0.09996
412.23999 | -0.11018 | -0.09996
412.25 | -0.12095 | -0.09996
412.25998 | -0.11025 | -0.09996
412.26999 | -0.12065 | -0.09996
412.28 | -0.11025 | -0.09996
412.28998 | -0.12072 | -0.09996
412.29999 | -0.11029 | -0.09996
412.31 | -0.1203 | -0.09996
412.31998 | -0.11047 | -0.09996
412.32999 | -0.1203 | -0.09996
412.34 | -0.11051 | -0.09996
412.34998 | -0.12012 | -0.09996
412.35999 | -0.11069 | -0.09996
412.37 | -0.12007 | -0.09996
412.38 | -0.11074 | -0.09996
412.38998 | -0.11986 | -0.09996
412.39999 | -0.11066 | -0.09996
412.41 | -0.11967 | -0.09996
412.41998 | -0.11089 | -0.09996
412.42999 | -0.11946 | -0.09996
412.44 | -0.1108 | -0.09996
412.44998 | -0.11912 | -0.09996
412.45999 | -0.11081 | -0.09996
412.47 | -0.11906 | -0.09996
412.47998 | -0.11104 | -0.09996
412.48999 | -0.11895 | -0.09996
412.5 | -0.11103 | -0.09996
412.50998 | -0.11874 | -0.09996
412.51999 | -0.11122 | -0.09996
412.53 | -0.11844 | -0.09996
412.53998 | -0.1112 | -0.09996
412.54999 | -0.11834 | -0.09996
412.56 | -0.11137 | -0.09996
412.56998 | -0.11825 | -0.09996
412.57999 | -0.11155 | -0.09996
412.59 | -0.11801 | -0.09996
412.59998 | -0.11159 | -0.09996
412.60999 | -0.11789 | -0.09996
412.62 | -0.11154 | -0.09996
412.63 | -0.11761 | -0.09996
412.63998 | -0.11179 | -0.09996
412.64999 | -0.11734 | -0.09996
412.66 | -0.11176 | -0.09996
412.66998 | -0.11717 | -0.09996
412.67999 | -0.11186 | -0.09996
412.69 | -0.11702 | -0.09996
412.69998 | -0.11184 | -0.09996
412.70999 | -0.11675 | -0.09996
412.72 | -0.11214 | -0.09996
412.72998 | -0.11655 | -0.09996
412.73999 | -0.11211 | -0.09996
412.75 | -0.1164 | -0.09996
412.75998 | -0.11238 | -0.09996
412.76999 | -0.11638 | -0.09996
412.78 | -0.11242 | -0.09996
412.78998 | -0.1162 | -0.09996
412.79999 | -0.1124 | -0.09996
412.81 | -0.11583 | -0.09996
412.81998 | -0.11267 | -0.09996
412.82999 | -0.11571 | -0.09996
412.84 | -0.11251 | -0.09996
412.84998 | -0.11545 | -0.09996
412.85999 | -0.11239 | -0.09996
412.87 | -0.11522 | -0.09996
412.88 | -0.1124 | -0.09996
412.88998 | -0.11514 | -0.09996
412.89999 | -0.11234 | -0.09996
412.91 | -0.11496 | -0.09996
412.91998 | -0.11247 | -0.09996
412.92999 | -0.11475 | -0.09996
412.94 | -0.11249 | -0.09996
412.94998 | -0.1146 | -0.09996
412.95999 | -0.11232 | -0.09996
412.97 | -0.11459 | -0.09996
412.97998 | -0.11235 | -0.09996
412.98999 | -0.11472 | -0.09996
413 | -0.11231 | -0.09996
413.00998 | -0.11457 | -0.09996
413.01999 | -0.11231 | -0.09996
413.03 | -0.11448 | -0.09996
413.03998 | -0.11215 | -0.09996
413.04999 | -0.11441 | -0.09996
413.06 | -0.11214 | -0.09996
413.06998 | -0.11437 | -0.09996
413.07999 | -0.11198 | -0.09996
413.09 | -0.1143 | -0.09996
413.09998 | -0.11202 | -0.09996
413.10999 | -0.11414 | -0.09996
413.12 | -0.11196 | -0.09996
413.13 | -0.11421 | -0.09996
413.13998 | -0.11185 | -0.09996
413.14999 | -0.11408 | -0.09996
413.16 | -0.11189 | -0.09996
413.16998 | -0.11417 | -0.09996
413.17999 | -0.11196 | -0.09996
413.19 | -0.11427 | -0.09996
413.19998 | -0.11205 | -0.09996
413.20999 | -0.11415 | -0.09996
413.22 | -0.11191 | -0.09996
413.22998 | -0.11407 | -0.09996
413.23999 | -0.11179 | -0.09996
413.25 | -0.11406 | -0.09996
413.25998 | -0.11176 | -0.09996
413.26999 | -0.11396 | -0.09996
413.28 | -0.1115 | -0.09996
413.28998 | -0.1139 | -0.09996
413.29999 | -0.11143 | -0.09996
413.31 | -0.11372 | -0.09996
413.31998 | -0.11151 | -0.09996
413.32999 | -0.11375 | -0.09996
413.34 | -0.11137 | -0.09996
413.34998 | -0.11374 | -0.09996
413.35999 | -0.11143 | -0.09996
413.37 | -0.11381 | -0.09996
413.38 | -0.11131 | -0.09996
413.38998 | -0.11371 | -0.09996
413.39999 | -0.11124 | -0.09996
413.41 | -0.11362 | -0.09996
413.41998 | -0.11111 | -0.09996
413.42999 | -0.11354 | -0.09996
413.44 | -0.11112 | -0.09996
413.44998 | -0.11353 | -0.09996
413.45999 | -0.11116 | -0.09996
413.47 | -0.11355 | -0.09996
413.47998 | -0.11096 | -0.09996
413.48999 | -0.11343 | -0.09996
413.5 | -0.11087 | -0.09996
413.50998 | -0.1133 | -0.09996
413.51999 | -0.11095 | -0.09996
413.53 | -0.11331 | -0.09996
413.53998 | -0.11088 | -0.09996
413.54999 | -0.11318 | -0.09996
413.56 | -0.11077 | -0.09996
413.56998 | -0.11307 | -0.09996
413.57999 | -0.11069 | -0.09996
413.59 | -0.1132 | -0.09996
413.59998 | -0.11077 | -0.09996
413.60999 | -0.11323 | -0.09996
413.62 | -0.11094 | -0.09996
413.63 | -0.11336 | -0.09996
413.63998 | -0.11065 | -0.09996
413.64999 | -0.1132 | -0.09996
413.66 | -0.11052 | -0.09996
413.66998 | -0.11301 | -0.09996
413.67999 | -0.11058 | -0.09996
413.69 | -0.11295 | -0.09996
413.69998 | -0.11046 | -0.09996
413.70999 | -0.11276 | -0.09996
413.72 | -0.1103 | -0.09996
413.72998 | -0.1127 | -0.09996
413.73999 | -0.11022 | -0.09996
413.75 | -0.1127 | -0.09996
413.75998 | -0.11027 | -0.09996
413.76999 | -0.11271 | -0.09996
413.78 | -0.11018 | -0.09996
413.78998 | -0.11276 | -0.09996
413.79999 | -0.11028 | -0.09996
413.81 | -0.11284 | -0.09996
413.81998 | -0.11022 | -0.09996
413.82999 | -0.11273 | -0.09996
413.84 | -0.1103 | -0.09996
413.84998 | -0.11276 | -0.09996
413.85999 | -0.11003 | -0.09996
413.87 | -0.11263 | -0.09996
413.88 | -0.11011 | -0.09996
413.88998 | -0.11263 | -0.09996
413.89999 | -0.10986 | -0.09996
413.91 | -0.11257 | -0.09996
413.91998 | -0.10993 | -0.09996
413.92999 | -0.11243 | -0.09996
413.94 | -0.1098 | -0.09996
413.94998 | -0.11238 | -0.09996
413.95999 | -0.10972 | -0.09996
413.97 | -0.11237 | -0.09996
413.97998 | -0.10973 | -0.09996
413.98999 | -0.11224 | -0.09996
414 | -0.10964 | -0.09996
414.00998 | -0.11227 | -0.09996
414.01999 | -0.10971 | -0.09996
414.03 | -0.11231 | -0.09996
414.03998 | -0.10959 | -0.09996
414.04999 | -0.11222 | -0.09996
414.06 | -0.10965 | -0.09996
414.06998 | -0.11236 | -0.09996
414.07999 | -0.10946 | -0.09996
414.09 | -0.11226 | -0.09996
414.09998 | -0.10936 | -0.09996
414.10999 | -0.11233 | -0.09996
414.12 | -0.10943 | -0.09996
414.13 | -0.11203 | -0.09996
414.13998 | -0.10937 | -0.09996
414.14999 | -0.11183 | -0.09996
414.16 | -0.10925 | -0.09996
414.16998 | -0.11187 | -0.09996
414.17999 | -0.10912 | -0.09996
414.19 | -0.11202 | -0.09996
414.19998 | -0.10917 | -0.09996
414.20999 | -0.11204 | -0.09996
414.22 | -0.10928 | -0.09996
414.22998 | -0.112 | -0.09996
414.23999 | -0.10931 | -0.09996
414.25 | -0.11208 | -0.09996
414.25998 | -0.10915 | -0.09996
414.26999 | -0.11185 | -0.09996
414.28 | -0.10893 | -0.09996
414.28998 | -0.11173 | -0.09996
414.29999 | -0.10877 | -0.09996
414.31 | -0.11163 | -0.09996
414.31998 | -0.10878 | -0.09996
414.32999 | -0.11166 | -0.09996
414.34 | -0.10883 | -0.09996
414.34998 | -0.11164 | -0.09996
414.35999 | -0.10871 | -0.09996
414.37 | -0.11172 | -0.09996
414.38 | -0.10875 | -0.09996
414.38998 | -0.11182 | -0.09996
414.39999 | -0.10863 | -0.09996
414.41 | -0.11167 | -0.09996
414.41998 | -0.10863 | -0.09996
414.42999 | -0.11159 | -0.09996
414.44 | -0.10845 | -0.09996
414.44998 | -0.11156 | -0.09996
414.45999 | -0.10836 | -0.09996
414.47 | -0.11154 | -0.09996
414.47998 | -0.10818 | -0.09996
414.48999 | -0.11152 | -0.09996
414.5 | -0.10821 | -0.09996
414.50998 | -0.11163 | -0.09996
414.51999 | -0.10809 | -0.09996
414.53 | -0.11132 | -0.09996
414.53998 | -0.10787 | -0.09996
414.54999 | -0.11127 | -0.09996
414.56 | -0.10777 | -0.09996
414.56998 | -0.11132 | -0.09996
414.57999 | -0.10781 | -0.09996
414.59 | -0.11124 | -0.09996
414.59998 | -0.10765 | -0.09996
414.60999 | -0.11123 | -0.09996
414.62 | -0.10752 | -0.09996
414.63 | -0.11115 | -0.09996
414.63998 | -0.10766 | -0.09996
414.64999 | -0.11128 | -0.09996
414.66 | -0.10754 | -0.09996
414.66998 | -0.11124 | -0.09996
414.67999 | -0.10758 | -0.09996
414.69 | -0.11113 | -0.09996
414.69998 | -0.10743 | -0.09996
414.70999 | -0.1111 | -0.09996
414.72 | -0.10739 | -0.09996
414.72998 | -0.11101 | -0.09996
414.73999 | -0.10704 | -0.09996
414.75 | -0.11112 | -0.09996
414.75998 | -0.10716 | -0.09996
414.76999 | -0.11095 | -0.09996
414.78 | -0.10712 | -0.09996
414.78998 | -0.11103 | -0.09996
414.79999 | -0.107 | -0.09996
414.81 | -0.111 | -0.09996
414.81998 | -0.10694 | -0.09996
414.82999 | -0.11095 | -0.09996
414.84 | -0.10694 | -0.09996
414.84998 | -0.11091 | -0.09996
414.85999 | -0.10685 | -0.09996
414.87 | -0.11081 | -0.09996
414.88 | -0.10692 | -0.09996
414.88998 | -0.11087 | -0.09996
414.89999 | -0.10677 | -0.09996
414.91 | -0.11084 | -0.09996
414.91998 | -0.10658 | -0.09996
414.92999 | -0.1107 | -0.09996
414.94 | -0.10644 | -0.09996
414.94998 | -0.11068 | -0.09996
414.95999 | -0.1066 | -0.09996
414.97 | -0.11049 | -0.09996
414.97998 | -0.10654 | -0.09996
414.98999 | -0.11053 | -0.09996
415 | -0.10652 | -0.09996
415.00998 | -0.11062 | -0.09996
415.01999 | -0.10643 | -0.09996
415.03 | -0.11055 | -0.09996
415.03998 | -0.10634 | -0.09996
415.04999 | -0.11051 | -0.09996
415.06 | -0.10637 | -0.09996
415.06998 | -0.11047 | -0.09996
415.07999 | -0.10627 | -0.09996
415.09 | -0.11064 | -0.09996
415.09998 | -0.10625 | -0.09996
415.10999 | -0.11041 | -0.09996
415.12 | -0.10625 | -0.09996
415.13 | -0.11036 | -0.09996
415.13998 | -0.10619 | -0.09996
415.14999 | -0.11024 | -0.09996
415.16 | -0.10597 | -0.09996
415.16998 | -0.1101 | -0.09996
415.17999 | -0.10602 | -0.09996
415.19 | -0.11015 | -0.09996
415.19998 | -0.10585 | -0.09996
415.20999 | -0.11005 | -0.09996
415.22 | -0.10588 | -0.09996
415.22998 | -0.11002 | -0.09996
415.23999 | -0.10569 | -0.09996
415.25 | -0.1102 | -0.09996
415.25998 | -0.10579 | -0.09996
415.26999 | -0.10996 | -0.09996
415.28 | -0.10578 | -0.09996
415.28998 | -0.1101 | -0.09996
415.29999 | -0.10557 | -0.09996
415.31 | -0.11001 | -0.09996
415.31998 | -0.10569 | -0.09996
415.32999 | -0.10981 | -0.09996
415.34 | -0.10539 | -0.09996
415.34998 | -0.10967 | -0.09996
415.35999 | -0.10541 | -0.09996
415.37 | -0.10951 | -0.09996
415.38 | -0.10533 | -0.09996
415.38998 | -0.10955 | -0.09996
415.39999 | -0.10535 | -0.09996
415.41 | -0.1096 | -0.09996
415.41998 | -0.10522 | -0.09996
415.42999 | -0.10955 | -0.09996
415.44 | -0.10532 | -0.09996
415.44998 | -0.10955 | -0.09996
415.45999 | -0.10506 | -0.09996
415.47 | -0.10942 | -0.09996
415.47998 | -0.10511 | -0.09996
415.48999 | -0.10943 | -0.09996
415.5 | -0.10509 | -0.09996
415.50998 | -0.10932 | -0.09996
415.51999 | -0.10471 | -0.09996
415.53 | -0.10916 | -0.09996
415.53998 | -0.10472 | -0.09996
415.54999 | -0.10912 | -0.09996
415.56 | -0.10486 | -0.09996
415.56998 | -0.10907 | -0.09996
415.57999 | -0.10494 | -0.09996
415.59 | -0.10904 | -0.09996
415.59998 | -0.10486 | -0.09996
415.60999 | -0.10899 | -0.09996
415.62 | -0.10475 | -0.09996
415.63 | -0.10891 | -0.09996
415.63998 | -0.10469 | -0.09996
415.64999 | -0.10879 | -0.09996
415.66 | -0.10461 | -0.09996
415.66998 | -0.10907 | -0.09996
415.67999 | -0.10464 | -0.09996
415.69 | -0.10882 | -0.09996
415.69998 | -0.10483 | -0.09996
415.70999 | -0.10878 | -0.09996
415.72 | -0.10485 | -0.09996
415.72998 | -0.10878 | -0.09996
415.73999 | -0.1049 | -0.09996
415.75 | -0.10863 | -0.09996
415.75998 | -0.10478 | -0.09996
415.76999 | -0.10849 | -0.09996
415.78 | -0.10463 | -0.09996
415.78998 | -0.10821 | -0.09996
415.79999 | -0.10457 | -0.09996
415.81 | -0.10802 | -0.09996
415.81998 | -0.10467 | -0.09996
415.82999 | -0.10808 | -0.09996
415.84 | -0.10488 | -0.09996
415.84998 | -0.10809 | -0.09996
415.85999 | -0.10492 | -0.09996
415.87 | -0.1081 | -0.09996
415.88 | -0.10483 | -0.09996
415.88998 | -0.10799 | -0.09996
415.89999 | -0.10492 | -0.09996
415.91 | -0.10781 | -0.09996
415.91998 | -0.10502 | -0.09996
415.92999 | -0.10763 | -0.09996
415.94 | -0.10502 | -0.09996
415.94998 | -0.10748 | -0.09996
415.95999 | -0.10483 | -0.09996
415.97 | -0.10725 | -0.09996
415.97998 | -0.10472 | -0.09996
415.98999 | -0.1071 | -0.09996
416 | -0.10481 | -0.09996
416.00998 | -0.10711 | -0.09996
416.01999 | -0.10483 | -0.09996
416.03 | -0.10709 | -0.09996
416.03998 | -0.10503 | -0.09996
416.04999 | -0.107 | -0.09996
416.06 | -0.1051 | -0.09996
416.06998 | -0.10693 | -0.09996
416.07999 | -0.10506 | -0.09996
416.09 | -0.10685 | -0.09996
416.09998 | -0.10501 | -0.09996
416.10999 | -0.10673 | -0.09996
416.12 | -0.10517 | -0.09996
416.13 | -0.10648 | -0.09996
416.13998 | -0.10511 | -0.09996
416.14999 | -0.10627 | -0.09996
416.16 | -0.10535 | -0.09996
416.16998 | -0.10624 | -0.09996
416.17999 | -0.10532 | -0.09996
416.19 | -0.10607 | -0.09996
416.19998 | -0.10536 | -0.09996
416.20999 | -0.10583 | -0.09996
416.22 | -0.10545 | -0.09996
416.22998 | -0.106 | -0.09996
416.23999 | -0.10558 | -0.09996
416.25 | -0.10562 | -0.09996
416.25998 | -0.10548 | -0.09996
416.26999 | -0.10562 | -0.09996
416.28 | -0.10568 | -0.09996
416.28998 | -0.10557 | -0.09996
416.29999 | -0.10575 | -0.09996
416.31 | -0.10517 | -0.09996
416.31998 | -0.10587 | -0.09996
416.32999 | -0.10539 | -0.09996
416.34 | -0.10597 | -0.09996
416.34998 | -0.10503 | -0.09996
416.35999 | -0.106 | -0.09996
416.37 | -0.10485 | -0.09996
416.38 | -0.106 | -0.09996
416.38998 | -0.10464 | -0.09996
416.39999 | -0.1061 | -0.09996
416.41 | -0.10458 | -0.09996
416.41998 | -0.10611 | -0.09996
416.42999 | -0.10434 | -0.09996
416.44 | -0.10616 | -0.09996
416.44998 | -0.10401 | -0.09996
416.45999 | -0.10633 | -0.09996
416.47 | -0.10402 | -0.09996
416.47998 | -0.10634 | -0.09996
416.48999 | -0.10391 | -0.09996
416.5 | -0.1066 | -0.09996
416.50998 | -0.10387 | -0.09996
416.51999 | -0.10672 | -0.09996
416.53 | -0.10364 | -0.09996
416.53998 | -0.10685 | -0.09996
416.54999 | -0.10334 | -0.09996
416.56 | -0.10672 | -0.09996
416.56998 | -0.10324 | -0.09996
416.57999 | -0.10686 | -0.09996
416.59 | -0.10307 | -0.09996
416.59998 | -0.10694 | -0.09996
416.60999 | -0.10284 | -0.09996
416.62 | -0.10699 | -0.09996
416.63 | -0.10281 | -0.09996
416.63998 | -0.10696 | -0.09996
416.64999 | -0.10254 | -0.09996
416.66 | -0.10704 | -0.09996
416.66998 | -0.10241 | -0.09996
416.67999 | -0.10727 | -0.09996
416.69 | -0.10237 | -0.09996
416.69998 | -0.10722 | -0.09996
416.70999 | -0.10224 | -0.09996
416.72 | -0.10739 | -0.09996
416.72998 | -0.102 | -0.09996
416.73999 | -0.10734 | -0.09996
416.75 | -0.10194 | -0.09996
416.75998 | -0.10747 | -0.09996
416.76999 | -0.10187 | -0.09996
416.78 | -0.10748 | -0.09996
416.78998 | -0.10173 | -0.09996
416.79999 | -0.10779 | -0.09996
416.81 | -0.1014 | -0.09996
416.81998 | -0.1079 | -0.09996
416.82999 | -0.10121 | -0.09996
416.84 | -0.10786 | -0.09996
416.84998 | -0.10099 | -0.09996
416.85999 | -0.10806 | -0.09996
416.87 | -0.10098 | -0.09996
416.88 | -0.10814 | -0.09996
416.88998 | -0.10065 | -0.09996
416.89999 | -0.10819 | -0.09996
416.91 | -0.10069 | -0.09996
416.91998 | -0.10833 | -0.09996
416.92999 | -0.10031 | -0.09996
416.94 | -0.10866 | -0.09996
416.94998 | -0.10026 | -0.09996
416.95999 | -0.10869 | -0.09996
416.97 | -0.09996 | -0.09996
416.97998 | -0.10874 | -0.09996
416.98999 | -0.09979 | -0.09996
417 | -0.1088 | -0.09996
417.00998 | -0.0999 | -0.09996
417.01999 | -0.10886 | -0.09996
417.03 | -0.09948 | -0.09996
417.03998 | -0.10899 | -0.09996
417.04999 | -0.0995 | -0.09996
417.06 | -0.10909 | -0.09996
417.06998 | -0.09932 | -0.09996
417.07999 | -0.10928 | -0.09996
417.09 | -0.09925 | -0.09996
417.09998 | -0.10935 | -0.09996
417.10999 | -0.09911 | -0.09996
417.12 | -0.10941 | -0.09996
417.13 | -0.09902 | -0.09996
417.13998 | -0.10943 | -0.09996
417.14999 | -0.09895 | -0.09996
417.16 | -0.10949 | -0.09996
417.16998 | -0.09859 | -0.09996
417.17999 | -0.10955 | -0.09996
417.19 | -0.09853 | -0.09996
417.19998 | -0.10968 | -0.09996
417.20999 | -0.09861 | -0.09996
417.22 | -0.10961 | -0.09996
417.22998 | -0.09832 | -0.09996
417.23999 | -0.10964 | -0.09996
417.25 | -0.09816 | -0.09996
417.25998 | -0.10972 | -0.09996
417.26999 | -0.09796 | -0.09996
417.28 | -0.10982 | -0.09996
417.28998 | -0.09767 | -0.09996
417.29999 | -0.1099 | -0.09996
417.31 | -0.09765 | -0.09996
417.31998 | -0.11002 | -0.09996
417.32999 | -0.09732 | -0.09996
417.34 | -0.11014 | -0.09996
417.34998 | -0.0972 | -0.09996
417.35999 | -0.11019 | -0.09996
417.37 | -0.09705 | -0.09996
417.38 | -0.11022 | -0.09996
417.38998 | -0.09674 | -0.09996
417.39999 | -0.11053 | -0.09996
417.41 | -0.09666 | -0.09996
417.41998 | -0.1104 | -0.09996
417.42999 | -0.09654 | -0.09996
417.44 | -0.11037 | -0.09996
417.44998 | -0.09633 | -0.09996
417.45999 | -0.11059 | -0.09996
417.47 | -0.09615 | -0.09996
417.47998 | -0.11066 | -0.09996
417.48999 | -0.09613 | -0.09996
417.5 | -0.11092 | -0.09996
417.50998 | -0.09603 | -0.09996
417.51999 | -0.1109 | -0.09996
417.53 | -0.09568 | -0.09996
417.53998 | -0.11104 | -0.09996
417.54999 | -0.09549 | -0.09996
417.56 | -0.11094 | -0.09996
417.56998 | -0.09529 | -0.09996
417.57999 | -0.11116 | -0.09996
417.59 | -0.0951 | -0.09996
417.59998 | -0.11126 | -0.09996
417.60999 | -0.09499 | -0.09996
417.62 | -0.11132 | -0.09996
417.63 | -0.0948 | -0.09996
417.63998 | -0.11147 | -0.09996
417.64999 | -0.09463 | -0.09996
417.66 | -0.11156 | -0.09996
417.66998 | -0.09438 | -0.09996
417.67999 | -0.11169 | -0.09996
417.69 | -0.09427 | -0.09996
417.69998 | -0.11174 | -0.09996
417.70999 | -0.09437 | -0.09996
417.72 | -0.11194 | -0.09996
417.72998 | -0.09404 | -0.09996
417.73999 | -0.11203 | -0.09996
417.75 | -0.09378 | -0.09996
417.75998 | -0.112 | -0.09996
417.76999 | -0.09365 | -0.09996
417.78 | -0.11211 | -0.09996
417.78998 | -0.09328 | -0.09996
417.79999 | -0.11222 | -0.09996
417.81 | -0.09316 | -0.09996
417.81998 | -0.11231 | -0.09996
417.82999 | -0.09307 | -0.09996
417.84 | -0.11264 | -0.09996
417.84998 | -0.09285 | -0.09996
417.85999 | -0.11267 | -0.09996
417.87 | -0.09277 | -0.09996
417.88 | -0.11272 | -0.09996
417.88998 | -0.09265 | -0.09996
417.89999 | -0.1128 | -0.09996
417.91 | -0.0927 | -0.09996
417.91998 | -0.11299 | -0.09996
417.92999 | -0.09266 | -0.09996
417.94 | -0.11289 | -0.09996
417.94998 | -0.09253 | -0.09996
417.95999 | -0.11298 | -0.09996
417.97 | -0.09244 | -0.09996
417.97998 | -0.11283 | -0.09996
417.98999 | -0.09257 | -0.09996
418 | -0.11286 | -0.09996
418.00998 | -0.09256 | -0.09996
418.01999 | -0.11254 | -0.09996
418.03 | -0.09265 | -0.09996
418.03998 | -0.11259 | -0.09996
418.04999 | -0.09294 | -0.09996
418.06 | -0.11249 | -0.09996
418.06998 | -0.09278 | -0.09996
418.07999 | -0.11232 | -0.09996
418.09 | -0.0929 | -0.09996
418.09998 | -0.11229 | -0.09996
418.10999 | -0.09301 | -0.09996
418.12 | -0.11226 | -0.09996
418.13 | -0.09293 | -0.09996
418.13998 | -0.11214 | -0.09996
418.14999 | -0.09318 | -0.09996
418.16 | -0.11187 | -0.09996
418.16998 | -0.09321 | -0.09996
418.17999 | -0.11182 | -0.09996
418.19 | -0.09314 | -0.09996
418.19998 | -0.11164 | -0.09996
418.20999 | -0.09319 | -0.09996
418.22 | -0.11135 | -0.09996
418.22998 | -0.09324 | -0.09996
418.23999 | -0.11139 | -0.09996
418.25 | -0.09335 | -0.09996
418.25998 | -0.11129 | -0.09996
418.26999 | -0.09331 | -0.09996
418.28 | -0.11107 | -0.09996
418.28998 | -0.09347 | -0.09996
418.29999 | -0.11119 | -0.09996
418.31 | -0.09346 | -0.09996
418.31998 | -0.11104 | -0.09996
418.32999 | -0.09355 | -0.09996
418.34 | -0.11091 | -0.09996
418.34998 | -0.09366 | -0.09996
418.35999 | -0.11053 | -0.09996
418.37 | -0.09371 | -0.09996
418.38 | -0.11041 | -0.09996
418.38998 | -0.09373 | -0.09996
418.39999 | -0.11025 | -0.09996
418.41 | -0.0938 | -0.09996
418.41998 | -0.10997 | -0.09996
418.42999 | -0.09386 | -0.09996
418.44 | -0.10991 | -0.09996
418.44998 | -0.09401 | -0.09996
418.45999 | -0.10969 | -0.09996
418.47 | -0.09419 | -0.09996
418.47998 | -0.10966 | -0.09996
418.48999 | -0.09419 | -0.09996
418.5 | -0.10955 | -0.09996
418.50998 | -0.09442 | -0.09996
418.51999 | -0.10931 | -0.09996
418.53 | -0.09454 | -0.09996
418.53998 | -0.10921 | -0.09996
418.54999 | -0.09437 | -0.09996
418.56 | -0.10909 | -0.09996
418.56998 | -0.09439 | -0.09996
418.57999 | -0.10884 | -0.09996
418.59 | -0.09453 | -0.09996
418.59998 | -0.10878 | -0.09996
418.60999 | -0.09442 | -0.09996
418.62 | -0.10883 | -0.09996
418.63 | -0.09453 | -0.09996
418.63998 | -0.10879 | -0.09996
418.64999 | -0.09463 | -0.09996
418.66 | -0.10867 | -0.09996
418.66998 | -0.09465 | -0.09996
418.67999 | -0.10864 | -0.09996
418.69 | -0.0946 | -0.09996
418.69998 | -0.10843 | -0.09996
418.70999 | -0.09481 | -0.09996
418.72 | -0.10817 | -0.09996
418.72998 | -0.09499 | -0.09996
418.73999 | -0.10803 | -0.09996
418.75 | -0.09488 | -0.09996
418.75998 | -0.10781 | -0.09996
418.76999 | -0.09498 | -0.09996
418.78 | -0.10769 | -0.09996
418.78998 | -0.09503 | -0.09996
418.79999 | -0.1075 | -0.09996
418.81 | -0.09522 | -0.09996
418.81998 | -0.10741 | -0.09996
418.82999 | -0.09537 | -0.09996
418.84 | -0.10707 | -0.09996
418.84998 | -0.09544 | -0.09996
418.85999 | -0.10711 | -0.09996
418.87 | -0.09576 | -0.09996
418.88 | -0.1068 | -0.09996
418.88998 | -0.09578 | -0.09996
418.89999 | -0.10671 | -0.09996
418.91 | -0.0959 | -0.09996
418.91998 | -0.10656 | -0.09996
418.92999 | -0.09613 | -0.09996
418.94 | -0.10632 | -0.09996
418.94998 | -0.09615 | -0.09996
418.95999 | -0.10598 | -0.09996
418.97 | -0.09618 | -0.09996
418.97998 | -0.10583 | -0.09996
418.98999 | -0.09627 | -0.09996
419 | -0.10568 | -0.09996
419.00998 | -0.09651 | -0.09996
419.01999 | -0.10546 | -0.09996
419.03 | -0.09659 | -0.09996
419.03998 | -0.10533 | -0.09996
419.04999 | -0.09678 | -0.09996
419.06 | -0.1051 | -0.09996
419.06998 | -0.09687 | -0.09996
419.07999 | -0.10496 | -0.09996
419.09 | -0.09706 | -0.09996
419.09998 | -0.10477 | -0.09996
419.10999 | -0.09722 | -0.09996
419.12 | -0.1045 | -0.09996
419.13 | -0.09737 | -0.09996
419.13998 | -0.10423 | -0.09996
419.14999 | -0.09748 | -0.09996
419.16 | -0.10395 | -0.09996
419.16998 | -0.09758 | -0.09996
419.17999 | -0.10369 | -0.09996
419.19 | -0.09775 | -0.09996
419.19998 | -0.10342 | -0.09996
419.20999 | -0.09794 | -0.09996
419.22 | -0.10334 | -0.09996
419.22998 | -0.0982 | -0.09996
419.23999 | -0.10316 | -0.09996
419.25 | -0.09848 | -0.09996
419.25998 | -0.10303 | -0.09996
419.26999 | -0.09857 | -0.09996
419.28 | -0.10251 | -0.09996
419.28998 | -0.0988 | -0.09996
419.29999 | -0.10227 | -0.09996
419.31 | -0.09892 | -0.09996
419.31998 | -0.1021 | -0.09996
419.32999 | -0.0989 | -0.09996
419.34 | -0.10196 | -0.09996
419.34998 | -0.09908 | -0.09996
419.35999 | -0.10153 | -0.09996
419.37 | -0.09904 | -0.09996
419.38 | -0.10137 | -0.09996
419.38998 | -0.09902 | -0.09996
419.39999 | -0.10131 | -0.09996
419.41 | -0.09898 | -0.09996
419.41998 | -0.10122 | -0.09996
419.42999 | -0.09898 | -0.09996
419.44 | -0.10123 | -0.09996
419.44998 | -0.09888 | -0.09996
419.45999 | -0.10101 | -0.09996
419.47 | -0.09884 | -0.09996
419.47998 | -0.10117 | -0.09996
419.48999 | -0.09888 | -0.09996
419.5 | -0.10116 | -0.09996
419.50998 | -0.09886 | -0.09996
419.51999 | -0.10106 | -0.09996
419.53 | -0.09881 | -0.09996
419.53998 | -0.10102 | -0.09996
419.54999 | -0.09873 | -0.09996
419.56 | -0.10089 | -0.09996
419.56998 | -0.09861 | -0.09996
419.57999 | -0.10088 | -0.09996
419.59 | -0.09866 | -0.09996
419.59998 | -0.10081 | -0.09996
419.60999 | -0.09858 | -0.09996
419.62 | -0.10092 | -0.09996
419.63 | -0.09852 | -0.09996
419.63998 | -0.10079 | -0.09996
419.64999 | -0.09854 | -0.09996
419.66 | -0.10085 | -0.09996
419.66998 | -0.0985 | -0.09996
419.67999 | -0.10093 | -0.09996
419.69 | -0.09855 | -0.09996
419.69998 | -0.10088 | -0.09996
419.70999 | -0.09841 | -0.09996
419.72 | -0.10091 | -0.09996
419.72998 | -0.09842 | -0.09996
419.73999 | -0.10075 | -0.09996
419.75 | -0.09845 | -0.09996
419.75998 | -0.10069 | -0.09996
419.76999 | -0.09833 | -0.09996
419.78 | -0.1006 | -0.09996
419.78998 | -0.09816 | -0.09996
419.79999 | -0.10061 | -0.09996
419.81 | -0.09812 | -0.09996
419.81998 | -0.10068 | -0.09996
419.82999 | -0.09802 | -0.09996
419.84 | -0.10056 | -0.09996
419.84998 | -0.09805 | -0.09996
419.85999 | -0.1005 | -0.09996
419.87 | -0.09808 | -0.09996
419.88 | -0.10055 | -0.09996
419.88998 | -0.09808 | -0.09996
419.89999 | -0.10058 | -0.09996
419.91 | -0.09801 | -0.09996
419.91998 | -0.10052 | -0.09996
419.92999 | -0.09812 | -0.09996
419.94 | -0.10049 | -0.09996
419.94998 | -0.09794 | -0.09996
419.95999 | -0.10038 | -0.09996
419.97 | -0.09786 | -0.09996
419.97998 | -0.10037 | -0.09996
419.98999 | -0.0978 | -0.09996
420 | -0.10037 | -0.09996
420.00998 | -0.3125 | -0.20004
420.01999 | -0.67722 | -0.20004
420.03 | -1.19359 | -0.20004
420.03998 | -1.10244 | -0.20004
420.04999 | -1.04107 | -0.20004
420.06 | -0.9889 | -0.20004
420.06998 | -0.95097 | -0.20004
420.07999 | -0.91461 | -0.20004
420.09 | -0.88796 | -0.20004
420.09998 | -0.85997 | -0.20004
420.10999 | -0.83987 | -0.20004
420.12 | -0.8171 | -0.20004
420.13 | -0.80108 | -0.20004
420.13998 | -0.78184 | -0.20004
420.14999 | -0.76896 | -0.20004
420.16 | -0.75234 | -0.20004
420.16998 | -0.74174 | -0.20004
420.17999 | -0.72698 | -0.20004
420.19 | -0.71839 | -0.20004
420.19998 | -0.70516 | -0.20004
420.20999 | -0.6977 | -0.20004
420.22 | -0.68573 | -0.20004
420.22998 | -0.67972 | -0.20004
420.23999 | -0.66856 | -0.20004
420.25 | -0.6633 | -0.20004
420.25998 | -0.65285 | -0.20004
420.26999 | -0.64837 | -0.20004
420.28 | -0.63871 | -0.20004
420.28998 | -0.63466 | -0.20004
420.29999 | -0.62558 | -0.20004
420.31 | -0.62195 | -0.20004
420.31998 | -0.61347 | -0.20004
420.32999 | -0.61053 | -0.20004
420.34 | -0.60221 | -0.20004
420.34998 | -0.59999 | -0.20004
420.35999 | -0.59201 | -0.20004
420.37 | -0.5901 | -0.20004
420.38 | -0.58247 | -0.20004
420.38998 | -0.58133 | -0.20004
420.39999 | -0.57379 | -0.20004
420.41 | -0.57286 | -0.20004
420.41998 | -0.56576 | -0.20004
420.42999 | -0.56519 | -0.20004
420.44 | -0.55822 | -0.20004
420.44998 | -0.55772 | -0.20004
420.45999 | -0.55086 | -0.20004
420.47 | -0.55081 | -0.20004
420.47998 | -0.54428 | -0.20004
420.48999 | -0.54409 | -0.20004
420.5 | -0.53753 | -0.20004
420.50998 | -0.5376 | -0.20004
420.51999 | -0.53147 | -0.20004
420.53 | -0.53162 | -0.20004
420.53998 | -0.52554 | -0.20004
420.54999 | -0.52601 | -0.20004
420.56 | -0.51993 | -0.20004
420.56998 | -0.52077 | -0.20004
420.57999 | -0.51493 | -0.20004
420.59 | -0.51598 | -0.20004
420.59998 | -0.51023 | -0.20004
420.60999 | -0.51099 | -0.20004
420.62 | -0.50558 | -0.20004
420.63 | -0.50665 | -0.20004
420.63998 | -0.50098 | -0.20004
420.64999 | -0.50229 | -0.20004
420.66 | -0.49683 | -0.20004
420.66998 | -0.498 | -0.20004
420.67999 | -0.49287 | -0.20004
420.69 | -0.49395 | -0.20004
420.69998 | -0.48872 | -0.20004
420.70999 | -0.49011 | -0.20004
420.72 | -0.48489 | -0.20004
420.72998 | -0.48644 | -0.20004
420.73999 | -0.48102 | -0.20004
420.75 | -0.48253 | -0.20004
420.75998 | -0.47761 | -0.20004
420.76999 | -0.47931 | -0.20004
420.78 | -0.47451 | -0.20004
420.78998 | -0.47647 | -0.20004
420.79999 | -0.47137 | -0.20004
420.81 | -0.4733 | -0.20004
420.81998 | -0.46824 | -0.20004
420.82999 | -0.47037 | -0.20004
420.84 | -0.46562 | -0.20004
420.84998 | -0.4675 | -0.20004
420.85999 | -0.46276 | -0.20004
420.87 | -0.46472 | -0.20004
420.88 | -0.45971 | -0.20004
420.88998 | -0.4619 | -0.20004
420.89999 | -0.45694 | -0.20004
420.91 | -0.45899 | -0.20004
420.91998 | -0.45446 | -0.20004
420.92999 | -0.45651 | -0.20004
420.94 | -0.45198 | -0.20004
420.94998 | -0.45396 | -0.20004
420.95999 | -0.44974 | -0.20004
420.97 | -0.45153 | -0.20004
420.97998 | -0.44691 | -0.20004
420.98999 | -0.44938 | -0.20004
421 | -0.44509 | -0.20004
421.00998 | -0.44733 | -0.20004
421.01999 | -0.44273 | -0.20004
421.03 | -0.44536 | -0.20004
421.03998 | -0.44092 | -0.20004
421.04999 | -0.44321 | -0.20004
421.06 | -0.43878 | -0.20004
421.06998 | -0.44128 | -0.20004
421.07999 | -0.43694 | -0.20004
421.09 | -0.43894 | -0.20004
421.09998 | -0.43479 | -0.20004
421.10999 | -0.43701 | -0.20004
421.12 | -0.43298 | -0.20004
421.13 | -0.43527 | -0.20004
421.13998 | -0.43112 | -0.20004
421.14999 | -0.43343 | -0.20004
421.16 | -0.42926 | -0.20004
421.16998 | -0.43124 | -0.20004
421.17999 | -0.42771 | -0.20004
421.19 | -0.43031 | -0.20004
421.19998 | -0.42607 | -0.20004
421.20999 | -0.42843 | -0.20004
421.22 | -0.42471 | -0.20004
421.22998 | -0.42676 | -0.20004
421.23999 | -0.42333 | -0.20004
421.25 | -0.42492 | -0.20004
421.25998 | -0.42206 | -0.20004
421.26999 | -0.42366 | -0.20004
421.28 | -0.42042 | -0.20004
421.28998 | -0.42201 | -0.20004
421.29999 | -0.41918 | -0.20004
421.31 | -0.42054 | -0.20004
421.31998 | -0.41794 | -0.20004
421.32999 | -0.41913 | -0.20004
421.34 | -0.41586 | -0.20004
421.34998 | -0.41744 | -0.20004
421.35999 | -0.41455 | -0.20004
421.37 | -0.41596 | -0.20004
421.38 | -0.41355 | -0.20004
421.38998 | -0.41448 | -0.20004
421.39999 | -0.41281 | -0.20004
421.41 | -0.41379 | -0.20004
421.41998 | -0.41148 | -0.20004
421.42999 | -0.41262 | -0.20004
421.44 | -0.41059 | -0.20004
421.44998 | -0.41124 | -0.20004
421.45999 | -0.40959 | -0.20004
421.47 | -0.40945 | -0.20004
421.47998 | -0.40847 | -0.20004
421.48999 | -0.40852 | -0.20004
421.5 | -0.40738 | -0.20004
421.50998 | -0.40726 | -0.20004
421.51999 | -0.40621 | -0.20004
421.53 | -0.40566 | -0.20004
421.53998 | -0.40504 | -0.20004
421.54999 | -0.40468 | -0.20004
421.56 | -0.40425 | -0.20004
421.56998 | -0.40389 | -0.20004
421.57999 | -0.4033 | -0.20004
421.59 | -0.40237 | -0.20004
421.59998 | -0.40246 | -0.20004
421.60999 | -0.40137 | -0.20004
421.62 | -0.40187 | -0.20004
421.63 | -0.40041 | -0.20004
421.63998 | -0.4011 | -0.20004
421.64999 | -0.39948 | -0.20004
421.66 | -0.40041 | -0.20004
421.66998 | -0.39848 | -0.20004
421.67999 | -0.39984 | -0.20004
421.69 | -0.39724 | -0.20004
421.69998 | -0.39889 | -0.20004
421.70999 | -0.39617 | -0.20004
421.72 | -0.39765 | -0.20004
421.72998 | -0.39526 | -0.20004
421.73999 | -0.39753 | -0.20004
421.75 | -0.39395 | -0.20004
421.75998 | -0.39617 | -0.20004
421.76999 | -0.39286 | -0.20004
421.78 | -0.39541 | -0.20004
421.78998 | -0.39197 | -0.20004
421.79999 | -0.39512 | -0.20004
421.81 | -0.39097 | -0.20004
421.81998 | -0.39486 | -0.20004
421.82999 | -0.3905 | -0.20004
421.84 | -0.39452 | -0.20004
421.84998 | -0.38933 | -0.20004
421.85999 | -0.39359 | -0.20004
421.87 | -0.38856 | -0.20004
421.88 | -0.39297 | -0.20004
421.88998 | -0.38747 | -0.20004
421.89999 | -0.39262 | -0.20004
421.91 | -0.38685 | -0.20004
421.91998 | -0.39162 | -0.20004
421.92999 | -0.38535 | -0.20004
421.94 | -0.39116 | -0.20004
421.94998 | -0.38477 | -0.20004
421.95999 | -0.3904 | -0.20004
421.97 | -0.38351 | -0.20004
421.97998 | -0.39011 | -0.20004
421.98999 | -0.38337 | -0.20004
422 | -0.38957 | -0.20004
422.00998 | -0.3821 | -0.20004
422.01999 | -0.38935 | -0.20004
422.03 | -0.38177 | -0.20004
422.03998 | -0.38906 | -0.20004
422.04999 | -0.38086 | -0.20004
422.06 | -0.38847 | -0.20004
422.06998 | -0.38022 | -0.20004
422.07999 | -0.38768 | -0.20004
422.09 | -0.37938 | -0.20004
422.09998 | -0.38723 | -0.20004
422.10999 | -0.37838 | -0.20004
422.12 | -0.38654 | -0.20004
422.13 | -0.37767 | -0.20004
422.13998 | -0.3863 | -0.20004
422.14999 | -0.37693 | -0.20004
422.16 | -0.3857 | -0.20004
422.16998 | -0.37629 | -0.20004
422.17999 | -0.38549 | -0.20004
422.19 | -0.37547 | -0.20004
422.19998 | -0.38542 | -0.20004
422.20999 | -0.3749 | -0.20004
422.22 | -0.38537 | -0.20004
422.22998 | -0.37424 | -0.20004
422.23999 | -0.38513 | -0.20004
422.25 | -0.3735 | -0.20004
422.25998 | -0.38444 | -0.20004
422.26999 | -0.37259 | -0.20004
422.28 | -0.38372 | -0.20004
422.28998 | -0.37211 | -0.20004
422.29999 | -0.38365 | -0.20004
422.31 | -0.37123 | -0.20004
422.31998 | -0.38322 | -0.20004
422.32999 | -0.37073 | -0.20004
422.34 | -0.38299 | -0.20004
422.34998 | -0.36978 | -0.20004
422.35999 | -0.38268 | -0.20004
422.37 | -0.36918 | -0.20004
422.38 | -0.38227 | -0.20004
422.38998 | -0.3694 | -0.20004
422.39999 | -0.38196 | -0.20004
422.41 | -0.36832 | -0.20004
422.41998 | -0.38184 | -0.20004
422.42999 | -0.36804 | -0.20004
422.44 | -0.38151 | -0.20004
422.44998 | -0.36754 | -0.20004
422.45999 | -0.38105 | -0.20004
422.47 | -0.36713 | -0.20004
422.47998 | -0.38082 | -0.20004
422.48999 | -0.36675 | -0.20004
422.5 | -0.38053 | -0.20004
422.50998 | -0.36546 | -0.20004
422.51999 | -0.38024 | -0.20004
422.53 | -0.3652 | -0.20004
422.53998 | -0.37974 | -0.20004
422.54999 | -0.36405 | -0.20004
422.56 | -0.37958 | -0.20004
422.56998 | -0.36367 | -0.20004
422.57999 | -0.37903 | -0.20004
422.59 | -0.36315 | -0.20004
422.59998 | -0.37905 | -0.20004
422.60999 | -0.36262 | -0.20004
422.62 | -0.37886 | -0.20004
422.63 | -0.36222 | -0.20004
422.63998 | -0.37848 | -0.20004
422.64999 | -0.36158 | -0.20004
422.66 | -0.37819 | -0.20004
422.66998 | -0.36105 | -0.20004
422.67999 | -0.37774 | -0.20004
422.69 | -0.36036 | -0.20004
422.69998 | -0.37755 | -0.20004
422.70999 | -0.35983 | -0.20004
422.72 | -0.37745 | -0.20004
422.72998 | -0.35969 | -0.20004
422.73999 | -0.37722 | -0.20004
422.75 | -0.35924 | -0.20004
422.75998 | -0.377 | -0.20004
422.76999 | -0.35828 | -0.20004
422.78 | -0.37674 | -0.20004
422.78998 | -0.35836 | -0.20004
422.79999 | -0.37652 | -0.20004
422.81 | -0.35786 | -0.20004
422.81998 | -0.37631 | -0.20004
422.82999 | -0.35731 | -0.20004
422.84 | -0.37621 | -0.20004
422.84998 | -0.35635 | -0.20004
422.85999 | -0.37605 | -0.20004
422.87 | -0.35623 | -0.20004
422.88 | -0.37586 | -0.20004
422.88998 | -0.35528 | -0.20004
422.89999 | -0.37552 | -0.20004
422.91 | -0.35485 | -0.20004
422.91998 | -0.37555 | -0.20004
422.92999 | -0.35478 | -0.20004
422.94 | -0.37526 | -0.20004
422.94998 | -0.35409 | -0.20004
422.95999 | -0.37509 | -0.20004
422.97 | -0.35345 | -0.20004
422.97998 | -0.37512 | -0.20004
422.98999 | -0.35316 | -0.20004
423 | -0.37486 | -0.20004
423.00998 | -0.3529 | -0.20004
423.01999 | -0.37471 | -0.20004
423.03 | -0.35237 | -0.20004
423.03998 | -0.37478 | -0.20004
423.04999 | -0.35166 | -0.20004
423.06 | -0.37433 | -0.20004
423.06998 | -0.35149 | -0.20004
423.07999 | -0.37412 | -0.20004
423.09 | -0.35104 | -0.20004
423.09998 | -0.37402 | -0.20004
423.10999 | -0.35087 | -0.20004
423.12 | -0.37381 | -0.20004
423.13 | -0.35089 | -0.20004
423.13998 | -0.37366 | -0.20004
423.14999 | -0.35025 | -0.20004
423.16 | -0.37323 | -0.20004
423.16998 | -0.35011 | -0.20004
423.17999 | -0.37307 | -0.20004
423.19 | -0.35046 | -0.20004
423.19998 | -0.37266 | -0.20004
423.20999 | -0.35027 | -0.20004
423.22 | -0.37233 | -0.20004
423.22998 | -0.34973 | -0.20004
423.23999 | -0.3718 | -0.20004
423.25 | -0.35008 | -0.20004
423.25998 | -0.37154 | -0.20004
423.26999 | -0.34982 | -0.20004
423.28 | -0.37094 | -0.20004
423.28998 | -0.3492 | -0.20004
423.29999 | -0.37047 | -0.20004
423.31 | -0.34939 | -0.20004
423.31998 | -0.36997 | -0.20004
423.32999 | -0.34865 | -0.20004
423.34 | -0.36975 | -0.20004
423.34998 | -0.34918 | -0.20004
423.35999 | -0.36932 | -0.20004
423.37 | -0.3487 | -0.20004
423.38 | -0.36923 | -0.20004
423.38998 | -0.34903 | -0.20004
423.39999 | -0.36901 | -0.20004
423.41 | -0.34872 | -0.20004
423.41998 | -0.3688 | -0.20004
423.42999 | -0.34896 | -0.20004
423.44 | -0.36835 | -0.20004
423.44998 | -0.34832 | -0.20004
423.45999 | -0.36789 | -0.20004
423.47 | -0.34834 | -0.20004
423.47998 | -0.36737 | -0.20004
423.48999 | -0.34822 | -0.20004
423.5 | -0.3668 | -0.20004
423.50998 | -0.34794 | -0.20004
423.51999 | -0.36653 | -0.20004
423.53 | -0.34794 | -0.20004
423.53998 | -0.36615 | -0.20004
423.54999 | -0.34789 | -0.20004
423.56 | -0.36584 | -0.20004
423.56998 | -0.34789 | -0.20004
423.57999 | -0.36537 | -0.20004
423.59 | -0.34775 | -0.20004
423.59998 | -0.36518 | -0.20004
423.60999 | -0.34789 | -0.20004
423.62 | -0.3646 | -0.20004
423.63 | -0.3477 | -0.20004
423.63998 | -0.36436 | -0.20004
423.64999 | -0.34751 | -0.20004
423.66 | -0.36403 | -0.20004
423.66998 | -0.34753 | -0.20004
423.67999 | -0.36363 | -0.20004
423.69 | -0.34732 | -0.20004
423.69998 | -0.36317 | -0.20004
423.70999 | -0.34701 | -0.20004
423.72 | -0.36253 | -0.20004
423.72998 | -0.34703 | -0.20004
423.73999 | -0.3626 | -0.20004
423.75 | -0.3472 | -0.20004
423.75998 | -0.36217 | -0.20004
423.76999 | -0.3467 | -0.20004
423.78 | -0.36191 | -0.20004
423.78998 | -0.34682 | -0.20004
423.79999 | -0.36191 | -0.20004
423.81 | -0.34675 | -0.20004
423.81998 | -0.3615 | -0.20004
423.82999 | -0.34682 | -0.20004
423.84 | -0.36138 | -0.20004
423.84998 | -0.34677 | -0.20004
423.85999 | -0.36096 | -0.20004
423.87 | -0.34665 | -0.20004
423.88 | -0.36067 | -0.20004
423.88998 | -0.34639 | -0.20004
423.89999 | -0.35995 | -0.20004
423.91 | -0.34622 | -0.20004
423.91998 | -0.35969 | -0.20004
423.92999 | -0.3462 | -0.20004
423.94 | -0.35936 | -0.20004
423.94998 | -0.3462 | -0.20004
423.95999 | -0.359 | -0.20004
423.97 | -0.34644 | -0.20004
423.97998 | -0.35876 | -0.20004
423.98999 | -0.34639 | -0.20004
424 | -0.35848 | -0.20004
424.00998 | -0.34653 | -0.20004
424.01999 | -0.35819 | -0.20004
424.03 | -0.34641 | -0.20004
424.03998 | -0.35767 | -0.20004
424.04999 | -0.34653 | -0.20004
424.06 | -0.3574 | -0.20004
424.06998 | -0.34646 | -0.20004
424.07999 | -0.35705 | -0.20004
424.09 | -0.34634 | -0.20004
424.09998 | -0.35647 | -0.20004
424.10999 | -0.3462 | -0.20004
424.12 | -0.35623 | -0.20004
424.13 | -0.34648 | -0.20004
424.13998 | -0.3559 | -0.20004
424.14999 | -0.3462 | -0.20004
424.16 | -0.3554 | -0.20004
424.16998 | -0.3462 | -0.20004
424.17999 | -0.35502 | -0.20004
424.19 | -0.34636 | -0.20004
424.19998 | -0.35485 | -0.20004
424.20999 | -0.34653 | -0.20004
424.22 | -0.35457 | -0.20004
424.22998 | -0.3466 | -0.20004
424.23999 | -0.35421 | -0.20004
424.25 | -0.34667 | -0.20004
424.25998 | -0.35392 | -0.20004
424.26999 | -0.34689 | -0.20004
424.28 | -0.35354 | -0.20004
424.28998 | -0.34675 | -0.20004
424.29999 | -0.35297 | -0.20004
424.31 | -0.3467 | -0.20004
424.31998 | -0.35254 | -0.20004
424.32999 | -0.34663 | -0.20004
424.34 | -0.35201 | -0.20004
424.34998 | -0.34651 | -0.20004
424.35999 | -0.35151 | -0.20004
424.37 | -0.34677 | -0.20004
424.38 | -0.35132 | -0.20004
424.38998 | -0.34682 | -0.20004
424.39999 | -0.35106 | -0.20004
424.41 | -0.34703 | -0.20004
424.41998 | -0.35068 | -0.20004
424.42999 | -0.34696 | -0.20004
424.44 | -0.35042 | -0.20004
424.44998 | -0.34713 | -0.20004
424.45999 | -0.34989 | -0.20004
424.47 | -0.34698 | -0.20004
424.47998 | -0.3497 | -0.20004
424.48999 | -0.34696 | -0.20004
424.5 | -0.34911 | -0.20004
424.50998 | -0.34677 | -0.20004
424.51999 | -0.34863 | -0.20004
424.53 | -0.34658 | -0.20004
424.53998 | -0.34841 | -0.20004
424.54999 | -0.34655 | -0.20004
424.56 | -0.3482 | -0.20004
424.56998 | -0.34617 | -0.20004
424.57999 | -0.3481 | -0.20004
424.59 | -0.3462 | -0.20004
424.59998 | -0.34789 | -0.20004
424.60999 | -0.34613 | -0.20004
424.62 | -0.34799 | -0.20004
424.63 | -0.34596 | -0.20004
424.63998 | -0.34789 | -0.20004
424.64999 | -0.34598 | -0.20004
424.66 | -0.34763 | -0.20004
424.66998 | -0.34577 | -0.20004
424.67999 | -0.34758 | -0.20004
424.69 | -0.34553 | -0.20004
424.69998 | -0.34734 | -0.20004
424.70999 | -0.34536 | -0.20004
424.72 | -0.34698 | -0.20004
424.72998 | -0.34512 | -0.20004
424.73999 | -0.3467 | -0.20004
424.75 | -0.34477 | -0.20004
424.75998 | -0.34667 | -0.20004
424.76999 | -0.34477 | -0.20004
424.78 | -0.34672 | -0.20004
424.78998 | -0.34467 | -0.20004
424.79999 | -0.34646 | -0.20004
424.81 | -0.34465 | -0.20004
424.81998 | -0.34636 | -0.20004
424.82999 | -0.34465 | -0.20004
424.84 | -0.34644 | -0.20004
424.84998 | -0.34455 | -0.20004
424.85999 | -0.34629 | -0.20004
424.87 | -0.34419 | -0.20004
424.88 | -0.34608 | -0.20004
424.88998 | -0.34388 | -0.20004
424.89999 | -0.34565 | -0.20004
424.91 | -0.34381 | -0.20004
424.91998 | -0.34546 | -0.20004
424.92999 | -0.3436 | -0.20004
424.94 | -0.34539 | -0.20004
424.94998 | -0.34353 | -0.20004
424.95999 | -0.34548 | -0.20004
424.97 | -0.3435 | -0.20004
424.97998 | -0.34515 | -0.20004
424.98999 | -0.34326 | -0.20004
425 | -0.34524 | -0.20004
425.00998 | -0.34331 | -0.20004
425.01999 | -0.3452 | -0.20004
425.03 | -0.34322 | -0.20004
425.03998 | -0.3452 | -0.20004
425.04999 | -0.34319 | -0.20004
425.06 | -0.34493 | -0.20004
425.06998 | -0.34284 | -0.20004
425.07999 | -0.34493 | -0.20004
425.09 | -0.34274 | -0.20004
425.09998 | -0.3445 | -0.20004
425.10999 | -0.34248 | -0.20004
425.12 | -0.34431 | -0.20004
425.13 | -0.34243 | -0.20004
425.13998 | -0.34434 | -0.20004
425.14999 | -0.34207 | -0.20004
425.16 | -0.34393 | -0.20004
425.16998 | -0.34198 | -0.20004
425.17999 | -0.344 | -0.20004
425.19 | -0.34186 | -0.20004
425.19998 | -0.34391 | -0.20004
425.20999 | -0.34188 | -0.20004
425.22 | -0.34391 | -0.20004
425.22998 | -0.34183 | -0.20004
425.23999 | -0.34388 | -0.20004
425.25 | -0.34176 | -0.20004
425.25998 | -0.34369 | -0.20004
425.26999 | -0.34174 | -0.20004
425.28 | -0.34355 | -0.20004
425.28998 | -0.34136 | -0.20004
425.29999 | -0.34334 | -0.20004
425.31 | -0.34129 | -0.20004
425.31998 | -0.34319 | -0.20004
425.32999 | -0.34102 | -0.20004
425.34 | -0.34303 | -0.20004
425.34998 | -0.34081 | -0.20004
425.35999 | -0.34298 | -0.20004
425.37 | -0.34083 | -0.20004
425.38 | -0.34269 | -0.20004
425.38998 | -0.34059 | -0.20004
425.39999 | -0.34267 | -0.20004
425.41 | -0.34052 | -0.20004
425.41998 | -0.34279 | -0.20004
425.42999 | -0.34057 | -0.20004
425.44 | -0.34272 | -0.20004
425.44998 | -0.34052 | -0.20004
425.45999 | -0.34255 | -0.20004
425.47 | -0.34052 | -0.20004
425.47998 | -0.3425 | -0.20004
425.48999 | -0.34031 | -0.20004
425.5 | -0.34222 | -0.20004
425.50998 | -0.34002 | -0.20004
425.51999 | -0.34193 | -0.20004
425.53 | -0.33966 | -0.20004
425.53998 | -0.34183 | -0.20004
425.54999 | -0.3395 | -0.20004
425.56 | -0.34164 | -0.20004
425.56998 | -0.33938 | -0.20004
425.57999 | -0.34148 | -0.20004
425.59 | -0.33938 | -0.20004
425.59998 | -0.34126 | -0.20004
425.60999 | -0.33928 | -0.20004
425.62 | -0.34138 | -0.20004
425.63 | -0.3394 | -0.20004
425.63998 | -0.3415 | -0.20004
425.64999 | -0.33921 | -0.20004
425.66 | -0.34143 | -0.20004
425.66998 | -0.33931 | -0.20004
425.67999 | -0.34138 | -0.20004
425.69 | -0.33893 | -0.20004
425.69998 | -0.34095 | -0.20004
425.70999 | -0.33859 | -0.20004
425.72 | -0.34095 | -0.20004
425.72998 | -0.33835 | -0.20004
425.73999 | -0.34059 | -0.20004
425.75 | -0.33823 | -0.20004
425.75998 | -0.34055 | -0.20004
425.76999 | -0.33792 | -0.20004
425.78 | -0.34067 | -0.20004
425.78998 | -0.33795 | -0.20004
425.79999 | -0.34045 | -0.20004
425.81 | -0.33776 | -0.20004
425.81998 | -0.3404 | -0.20004
425.82999 | -0.33773 | -0.20004
425.84 | -0.34028 | -0.20004
425.84998 | -0.33749 | -0.20004
425.85999 | -0.34036 | -0.20004
425.87 | -0.33738 | -0.20004
425.88 | -0.34012 | -0.20004
425.88998 | -0.33728 | -0.20004
425.89999 | -0.33993 | -0.20004
425.91 | -0.33714 | -0.20004
425.91998 | -0.33995 | -0.20004
425.92999 | -0.33699 | -0.20004
425.94 | -0.33969 | -0.20004
425.94998 | -0.33666 | -0.20004
425.95999 | -0.33955 | -0.20004
425.97 | -0.33645 | -0.20004
425.97998 | -0.33924 | -0.20004
425.98999 | -0.33645 | -0.20004
426 | -0.33916 | -0.20004
426.00998 | -0.33628 | -0.20004
426.01999 | -0.33919 | -0.20004
426.03 | -0.33637 | -0.20004
426.03998 | -0.33928 | -0.20004
426.04999 | -0.33628 | -0.20004
426.06 | -0.33921 | -0.20004
426.06998 | -0.33645 | -0.20004
426.07999 | -0.33914 | -0.20004
426.09 | -0.33594 | -0.20004
426.09998 | -0.33893 | -0.20004
426.10999 | -0.33575 | -0.20004
426.12 | -0.33873 | -0.20004
426.13 | -0.33554 | -0.20004
426.13998 | -0.33854 | -0.20004
426.14999 | -0.33535 | -0.20004
426.16 | -0.33835 | -0.20004
426.16998 | -0.33518 | -0.20004
426.17999 | -0.33833 | -0.20004
426.19 | -0.33528 | -0.20004
426.19998 | -0.33807 | -0.20004
426.20999 | -0.3353 | -0.20004
426.22 | -0.33821 | -0.20004
426.22998 | -0.33521 | -0.20004
426.23999 | -0.33823 | -0.20004
426.25 | -0.33509 | -0.20004
426.25998 | -0.33797 | -0.20004
426.26999 | -0.33494 | -0.20004
426.28 | -0.33785 | -0.20004
426.28998 | -0.33473 | -0.20004
426.29999 | -0.33776 | -0.20004
426.31 | -0.33471 | -0.20004
426.31998 | -0.3374 | -0.20004
426.32999 | -0.3343 | -0.20004
426.34 | -0.33697 | -0.20004
426.34998 | -0.33413 | -0.20004
426.35999 | -0.33718 | -0.20004
426.37 | -0.33425 | -0.20004
426.38 | -0.33709 | -0.20004
426.38998 | -0.33401 | -0.20004
426.39999 | -0.33718 | -0.20004
426.41 | -0.3338 | -0.20004
426.41998 | -0.33666 | -0.20004
426.42999 | -0.33382 | -0.20004
426.44 | -0.33714 | -0.20004
426.44998 | -0.33378 | -0.20004
426.45999 | -0.33654 | -0.20004
426.47 | -0.33356 | -0.20004
426.47998 | -0.33664 | -0.20004
426.48999 | -0.33356 | -0.20004
426.5 | -0.33628 | -0.20004
426.50998 | -0.33342 | -0.20004
426.51999 | -0.33606 | -0.20004
426.53 | -0.33337 | -0.20004
426.53998 | -0.33597 | -0.20004
426.54999 | -0.33299 | -0.20004
426.56 | -0.3359 | -0.20004
426.56998 | -0.33289 | -0.20004
426.57999 | -0.33594 | -0.20004
426.59 | -0.33275 | -0.20004
426.59998 | -0.33525 | -0.20004
426.60999 | -0.33277 | -0.20004
426.62 | -0.33554 | -0.20004
426.63 | -0.33285 | -0.20004
426.63998 | -0.33563 | -0.20004
426.64999 | -0.33249 | -0.20004
426.66 | -0.33502 | -0.20004
426.66998 | -0.33258 | -0.20004
426.67999 | -0.33473 | -0.20004
426.69 | -0.3323 | -0.20004
426.69998 | -0.33504 | -0.20004
426.70999 | -0.33227 | -0.20004
426.72 | -0.33521 | -0.20004
426.72998 | -0.3322 | -0.20004
426.73999 | -0.33447 | -0.20004
426.75 | -0.3322 | -0.20004
426.75998 | -0.33444 | -0.20004
426.76999 | -0.33211 | -0.20004
426.78 | -0.3344 | -0.20004
426.78998 | -0.33201 | -0.20004
426.79999 | -0.33437 | -0.20004
426.81 | -0.33208 | -0.20004
426.81998 | -0.33442 | -0.20004
426.82999 | -0.33211 | -0.20004
426.84 | -0.33392 | -0.20004
426.84998 | -0.33177 | -0.20004
426.85999 | -0.33382 | -0.20004
426.87 | -0.33165 | -0.20004
426.88 | -0.3337 | -0.20004
426.88998 | -0.33161 | -0.20004
426.89999 | -0.33318 | -0.20004
426.91 | -0.33225 | -0.20004
426.91998 | -0.33296 | -0.20004
426.92999 | -0.33161 | -0.20004
426.94 | -0.33301 | -0.20004
426.94998 | -0.33156 | -0.20004
426.95999 | -0.33256 | -0.20004
426.97 | -0.33141 | -0.20004
426.97998 | -0.33244 | -0.20004
426.98999 | -0.33151 | -0.20004
427 | -0.33256 | -0.20004
427.00998 | -0.33172 | -0.20004
427.01999 | -0.33249 | -0.20004
427.03 | -0.3317 | -0.20004
427.03998 | -0.33227 | -0.20004
427.04999 | -0.33192 | -0.20004
427.06 | -0.33218 | -0.20004
427.06998 | -0.33189 | -0.20004
427.07999 | -0.33165 | -0.20004
427.09 | -0.33196 | -0.20004
427.09998 | -0.33153 | -0.20004
427.10999 | -0.33203 | -0.20004
427.12 | -0.33144 | -0.20004
427.13 | -0.33189 | -0.20004
427.13998 | -0.33122 | -0.20004
427.14999 | -0.33194 | -0.20004
427.16 | -0.33149 | -0.20004
427.16998 | -0.33206 | -0.20004
427.17999 | -0.33113 | -0.20004
427.19 | -0.33215 | -0.20004
427.19998 | -0.33096 | -0.20004
427.20999 | -0.33206 | -0.20004
427.22 | -0.33022 | -0.20004
427.22998 | -0.33225 | -0.20004
427.23999 | -0.32977 | -0.20004
427.25 | -0.33227 | -0.20004
427.25998 | -0.33008 | -0.20004
427.26999 | -0.33256 | -0.20004
427.28 | -0.32967 | -0.20004
427.28998 | -0.33256 | -0.20004
427.29999 | -0.32946 | -0.20004
427.31 | -0.33258 | -0.20004
427.31998 | -0.3292 | -0.20004
427.32999 | -0.33203 | -0.20004
427.34 | -0.32884 | -0.20004
427.34998 | -0.33289 | -0.20004
427.35999 | -0.32905 | -0.20004
427.37 | -0.33273 | -0.20004
427.38 | -0.32877 | -0.20004
427.38998 | -0.33258 | -0.20004
427.39999 | -0.32855 | -0.20004
427.41 | -0.33268 | -0.20004
427.41998 | -0.32824 | -0.20004
427.42999 | -0.33268 | -0.20004
427.44 | -0.32786 | -0.20004
427.44998 | -0.33294 | -0.20004
427.45999 | -0.32727 | -0.20004
427.47 | -0.3328 | -0.20004
427.47998 | -0.32703 | -0.20004
427.48999 | -0.33304 | -0.20004
427.5 | -0.32667 | -0.20004
427.50998 | -0.33294 | -0.20004
427.51999 | -0.32679 | -0.20004
427.53 | -0.33301 | -0.20004
427.53998 | -0.3261 | -0.20004
427.54999 | -0.33306 | -0.20004
427.56 | -0.32576 | -0.20004
427.56998 | -0.33313 | -0.20004
427.57999 | -0.32636 | -0.20004
427.59 | -0.3332 | -0.20004
427.59998 | -0.32591 | -0.20004
427.60999 | -0.33304 | -0.20004
427.62 | -0.32519 | -0.20004
427.63 | -0.33313 | -0.20004
427.63998 | -0.32514 | -0.20004
427.64999 | -0.33335 | -0.20004
427.66 | -0.32488 | -0.20004
427.66998 | -0.33335 | -0.20004
427.67999 | -0.32481 | -0.20004
427.69 | -0.33332 | -0.20004
427.69998 | -0.32457 | -0.20004
427.70999 | -0.33323 | -0.20004
427.72 | -0.32429 | -0.20004
427.72998 | -0.33332 | -0.20004
427.73999 | -0.32393 | -0.20004
427.75 | -0.33332 | -0.20004
427.75998 | -0.32364 | -0.20004
427.76999 | -0.33335 | -0.20004
427.78 | -0.32355 | -0.20004
427.78998 | -0.33347 | -0.20004
427.79999 | -0.32328 | -0.20004
427.81 | -0.33366 | -0.20004
427.81998 | -0.32314 | -0.20004
427.82999 | -0.33363 | -0.20004
427.84 | -0.32259 | -0.20004
427.84998 | -0.33404 | -0.20004
427.85999 | -0.32238 | -0.20004
427.87 | -0.33382 | -0.20004
427.88 | -0.32207 | -0.20004
427.88998 | -0.33382 | -0.20004
427.89999 | -0.32166 | -0.20004
427.91 | -0.33437 | -0.20004
427.91998 | -0.32135 | -0.20004
427.92999 | -0.3342 | -0.20004
427.94 | -0.32116 | -0.20004
427.94998 | -0.3344 | -0.20004
427.95999 | -0.3214 | -0.20004
427.97 | -0.33423 | -0.20004
427.97998 | -0.32088 | -0.20004
427.98999 | -0.33449 | -0.20004
428 | -0.3209 | -0.20004
428.00998 | -0.33451 | -0.20004
428.01999 | -0.32083 | -0.20004
428.03 | -0.33449 | -0.20004
428.03998 | -0.32042 | -0.20004
428.04999 | -0.33461 | -0.20004
428.06 | -0.3205 | -0.20004
428.06998 | -0.33459 | -0.20004
428.07999 | -0.31995 | -0.20004
428.09 | -0.33442 | -0.20004
428.09998 | -0.3198 | -0.20004
428.10999 | -0.33449 | -0.20004
428.12 | -0.31966 | -0.20004
428.13 | -0.33437 | -0.20004
428.13998 | -0.3194 | -0.20004
428.14999 | -0.33435 | -0.20004
428.16 | -0.31937 | -0.20004
428.16998 | -0.33442 | -0.20004
428.17999 | -0.31904 | -0.20004
428.19 | -0.33466 | -0.20004
428.19998 | -0.31859 | -0.20004
428.20999 | -0.33468 | -0.20004
428.22 | -0.31823 | -0.20004
428.22998 | -0.33468 | -0.20004
428.23999 | -0.31802 | -0.20004
428.25 | -0.33456 | -0.20004
428.25998 | -0.31811 | -0.20004
428.26999 | -0.33468 | -0.20004
428.28 | -0.31754 | -0.20004
428.28998 | -0.33468 | -0.20004
428.29999 | -0.31728 | -0.20004
428.31 | -0.33463 | -0.20004
428.31998 | -0.31711 | -0.20004
428.32999 | -0.33459 | -0.20004
428.34 | -0.3169 | -0.20004
428.34998 | -0.33447 | -0.20004
428.35999 | -0.31656 | -0.20004
428.37 | -0.33471 | -0.20004
428.38 | -0.31639 | -0.20004
428.38998 | -0.33499 | -0.20004
428.39999 | -0.3162 | -0.20004
428.41 | -0.33482 | -0.20004
428.41998 | -0.31608 | -0.20004
428.42999 | -0.33482 | -0.20004
428.44 | -0.31566 | -0.20004
428.44998 | -0.33487 | -0.20004
428.45999 | -0.31546 | -0.20004
428.47 | -0.33482 | -0.20004
428.47998 | -0.31525 | -0.20004
428.48999 | -0.33475 | -0.20004
428.5 | -0.3148 | -0.20004
428.50998 | -0.33492 | -0.20004
428.51999 | -0.31446 | -0.20004
428.53 | -0.3348 | -0.20004
428.53998 | -0.31473 | -0.20004
428.54999 | -0.3349 | -0.20004
428.56 | -0.31394 | -0.20004
428.56998 | -0.33485 | -0.20004
428.57999 | -0.31389 | -0.20004
428.59 | -0.33506 | -0.20004
428.59998 | -0.31358 | -0.20004
428.60999 | -0.33511 | -0.20004
428.62 | -0.31341 | -0.20004
428.63 | -0.33521 | -0.20004
428.63998 | -0.31339 | -0.20004
428.64999 | -0.33537 | -0.20004
428.66 | -0.3133 | -0.20004
428.66998 | -0.3354 | -0.20004
428.67999 | -0.31268 | -0.20004
428.69 | -0.33511 | -0.20004
428.69998 | -0.31234 | -0.20004
428.70999 | -0.33511 | -0.20004
428.72 | -0.31237 | -0.20004
428.72998 | -0.33502 | -0.20004
428.73999 | -0.31198 | -0.20004
428.75 | -0.33504 | -0.20004
428.75998 | -0.31213 | -0.20004
428.76999 | -0.33533 | -0.20004
428.78 | -0.31177 | -0.20004
428.78998 | -0.33563 | -0.20004
428.79999 | -0.31189 | -0.20004
428.81 | -0.33573 | -0.20004
428.81998 | -0.31189 | -0.20004
428.82999 | -0.3354 | -0.20004
428.84 | -0.3116 | -0.20004
428.84998 | -0.3354 | -0.20004
428.85999 | -0.31177 | -0.20004
428.87 | -0.33511 | -0.20004
428.88 | -0.31163 | -0.20004
428.88998 | -0.33471 | -0.20004
428.89999 | -0.31158 | -0.20004
428.91 | -0.33442 | -0.20004
428.91998 | -0.31189 | -0.20004
428.92999 | -0.3344 | -0.20004
428.94 | -0.31201 | -0.20004
428.94998 | -0.33411 | -0.20004
428.95999 | -0.31198 | -0.20004
428.97 | -0.33387 | -0.20004
428.97998 | -0.31186 | -0.20004
428.98999 | -0.3337 | -0.20004
429 | -0.31189 | -0.20004
429.00998 | -0.33361 | -0.20004
429.01999 | -0.31191 | -0.20004
429.03 | -0.33347 | -0.20004
429.03998 | -0.31206 | -0.20004
429.04999 | -0.33325 | -0.20004
429.06 | -0.31213 | -0.20004
429.06998 | -0.33308 | -0.20004
429.07999 | -0.31186 | -0.20004
429.09 | -0.33277 | -0.20004
429.09998 | -0.31165 | -0.20004
429.10999 | -0.33239 | -0.20004
429.12 | -0.31153 | -0.20004
429.13 | -0.33187 | -0.20004
429.13998 | -0.31127 | -0.20004
429.14999 | -0.3318 | -0.20004
429.16 | -0.31201 | -0.20004
429.16998 | -0.33161 | -0.20004
429.17999 | -0.31184 | -0.20004
429.19 | -0.33146 | -0.20004
429.19998 | -0.3122 | -0.20004
429.20999 | -0.33137 | -0.20004
429.22 | -0.31206 | -0.20004
429.22998 | -0.33125 | -0.20004
429.23999 | -0.31251 | -0.20004
429.25 | -0.33101 | -0.20004
429.25998 | -0.31237 | -0.20004
429.26999 | -0.33051 | -0.20004
429.28 | -0.31191 | -0.20004
429.28998 | -0.32998 | -0.20004
429.29999 | -0.3121 | -0.20004
429.31 | -0.32967 | -0.20004
429.31998 | -0.31203 | -0.20004
429.32999 | -0.32929 | -0.20004
429.34 | -0.31217 | -0.20004
429.34998 | -0.32934 | -0.20004
429.35999 | -0.31222 | -0.20004
429.37 | -0.32929 | -0.20004
429.38 | -0.31237 | -0.20004
429.38998 | -0.32908 | -0.20004
429.39999 | -0.31256 | -0.20004
429.41 | -0.32882 | -0.20004
429.41998 | -0.31256 | -0.20004
429.42999 | -0.32874 | -0.20004
429.44 | -0.31239 | -0.20004
429.44998 | -0.32839 | -0.20004
429.45999 | -0.31256 | -0.20004
429.47 | -0.32815 | -0.20004
429.47998 | -0.31244 | -0.20004
429.48999 | -0.32781 | -0.20004
429.5 | -0.31241 | -0.20004
429.50998 | -0.32777 | -0.20004
429.51999 | -0.31208 | -0.20004
429.53 | -0.32758 | -0.20004
429.53998 | -0.31225 | -0.20004
429.54999 | -0.32743 | -0.20004
429.56 | -0.31208 | -0.20004
429.56998 | -0.32705 | -0.20004
429.57999 | -0.31227 | -0.20004
429.59 | -0.32691 | -0.20004
429.59998 | -0.31258 | -0.20004
429.60999 | -0.32691 | -0.20004
429.62 | -0.31265 | -0.20004
429.63 | -0.32672 | -0.20004
429.63998 | -0.31275 | -0.20004
429.64999 | -0.32669 | -0.20004
429.66 | -0.31277 | -0.20004
429.66998 | -0.32617 | -0.20004
429.67999 | -0.31289 | -0.20004
429.69 | -0.32574 | -0.20004
429.69998 | -0.31277 | -0.20004
429.70999 | -0.32545 | -0.20004
429.72 | -0.31272 | -0.20004
429.72998 | -0.32517 | -0.20004
429.73999 | -0.31282 | -0.20004
429.75 | -0.32467 | -0.20004
429.75998 | -0.31308 | -0.20004
429.76999 | -0.32457 | -0.20004
429.78 | -0.3131 | -0.20004
429.78998 | -0.3246 | -0.20004
429.79999 | -0.31353 | -0.20004
429.81 | -0.32443 | -0.20004
429.81998 | -0.31392 | -0.20004
429.82999 | -0.32414 | -0.20004
429.84 | -0.31341 | -0.20004
429.84998 | -0.32371 | -0.20004
429.85999 | -0.31356 | -0.20004
429.87 | -0.32338 | -0.20004
429.88 | -0.31341 | -0.20004
429.88998 | -0.32286 | -0.20004
429.89999 | -0.31332 | -0.20004
429.91 | -0.32252 | -0.20004
429.91998 | -0.31339 | -0.20004
429.92999 | -0.32207 | -0.20004
429.94 | -0.31368 | -0.20004
429.94998 | -0.32209 | -0.20004
429.95999 | -0.31365 | -0.20004
429.97 | -0.32159 | -0.20004
429.97998 | -0.31392 | -0.20004
429.98999 | -0.32145 | -0.20004
430 | -0.31401 | -0.20004
430.00998 | -0.32126 | -0.20004
430.01999 | -0.31396 | -0.20004
430.03 | -0.32102 | -0.20004
430.03998 | -0.31425 | -0.20004
430.04999 | -0.32071 | -0.20004
430.06 | -0.31432 | -0.20004
430.06998 | -0.3205 | -0.20004
430.07999 | -0.31456 | -0.20004
430.09 | -0.32007 | -0.20004
430.09998 | -0.31453 | -0.20004
430.10999 | -0.31971 | -0.20004
430.12 | -0.31453 | -0.20004
430.13 | -0.3193 | -0.20004
430.13998 | -0.31451 | -0.20004
430.14999 | -0.31871 | -0.20004
430.16 | -0.31468 | -0.20004
430.16998 | -0.31856 | -0.20004
430.17999 | -0.31484 | -0.20004
430.19 | -0.31833 | -0.20004
430.19998 | -0.31496 | -0.20004
430.20999 | -0.31814 | -0.20004
430.22 | -0.3152 | -0.20004
430.22998 | -0.31794 | -0.20004
430.23999 | -0.31549 | -0.20004
430.25 | -0.31761 | -0.20004
430.25998 | -0.31527 | -0.20004
430.26999 | -0.31732 | -0.20004
430.28 | -0.3152 | -0.20004
430.28998 | -0.31694 | -0.20004
430.29999 | -0.31484 | -0.20004
430.31 | -0.31649 | -0.20004
430.31998 | -0.31449 | -0.20004
430.32999 | -0.31637 | -0.20004
430.34 | -0.31446 | -0.20004
430.34998 | -0.3162 | -0.20004
430.35999 | -0.31456 | -0.20004
430.37 | -0.31618 | -0.20004
430.38 | -0.31446 | -0.20004
430.38998 | -0.31606 | -0.20004
430.39999 | -0.31439 | -0.20004
430.41 | -0.31611 | -0.20004
430.41998 | -0.31442 | -0.20004
430.42999 | -0.31623 | -0.20004
430.44 | -0.31425 | -0.20004
430.44998 | -0.31608 | -0.20004
430.45999 | -0.31418 | -0.20004
430.47 | -0.31563 | -0.20004
430.47998 | -0.31406 | -0.20004
430.48999 | -0.31568 | -0.20004
430.5 | -0.31384 | -0.20004
430.50998 | -0.31566 | -0.20004
430.51999 | -0.31372 | -0.20004
430.53 | -0.31544 | -0.20004
430.53998 | -0.31351 | -0.20004
430.54999 | -0.31513 | -0.20004
430.56 | -0.31337 | -0.20004
430.56998 | -0.31508 | -0.20004
430.57999 | -0.31322 | -0.20004
430.59 | -0.31518 | -0.20004
430.59998 | -0.31341 | -0.20004
430.60999 | -0.31506 | -0.20004
430.62 | -0.31332 | -0.20004
430.63 | -0.31523 | -0.20004
430.63998 | -0.31318 | -0.20004
430.64999 | -0.31501 | -0.20004
430.66 | -0.31315 | -0.20004
430.66998 | -0.31499 | -0.20004
430.67999 | -0.31299 | -0.20004
430.69 | -0.31473 | -0.20004
430.69998 | -0.31277 | -0.20004
430.70999 | -0.31458 | -0.20004
430.72 | -0.3126 | -0.20004
430.72998 | -0.31453 | -0.20004
430.73999 | -0.31253 | -0.20004
430.75 | -0.31437 | -0.20004
430.75998 | -0.31244 | -0.20004
430.76999 | -0.31434 | -0.20004
430.78 | -0.31251 | -0.20004
430.78998 | -0.31427 | -0.20004
430.79999 | -0.31239 | -0.20004
430.81 | -0.31413 | -0.20004
430.81998 | -0.31232 | -0.20004
430.82999 | -0.31408 | -0.20004
430.84 | -0.3121 | -0.20004
430.84998 | -0.31396 | -0.20004
430.85999 | -0.31213 | -0.20004
430.87 | -0.31389 | -0.20004
430.88 | -0.31191 | -0.20004
430.88998 | -0.31392 | -0.20004
430.89999 | -0.31182 | -0.20004
430.91 | -0.31372 | -0.20004
430.91998 | -0.31184 | -0.20004
430.92999 | -0.31372 | -0.20004
430.94 | -0.31172 | -0.20004
430.94998 | -0.31356 | -0.20004
430.95999 | -0.31153 | -0.20004
430.97 | -0.31332 | -0.20004
430.97998 | -0.31129 | -0.20004
430.98999 | -0.3133 | -0.20004
431 | -0.31129 | -0.20004
431.00998 | -0.31325 | -0.20004
431.01999 | -0.31136 | -0.20004
431.03 | -0.31327 | -0.20004
431.03998 | -0.31124 | -0.20004
431.04999 | -0.31325 | -0.20004
431.06 | -0.31115 | -0.20004
431.06998 | -0.31301 | -0.20004
431.07999 | -0.3111 | -0.20004
431.09 | -0.31303 | -0.20004
431.09998 | -0.31098 | -0.20004
431.10999 | -0.31272 | -0.20004
431.12 | -0.31079 | -0.20004
431.13 | -0.31256 | -0.20004
431.13998 | -0.31048 | -0.20004
431.14999 | -0.31256 | -0.20004
431.16 | -0.31039 | -0.20004
431.16998 | -0.31227 | -0.20004
431.17999 | -0.31055 | -0.20004
431.19 | -0.31248 | -0.20004
431.19998 | -0.31036 | -0.20004
431.20999 | -0.31253 | -0.20004
431.22 | -0.31041 | -0.20004
431.22998 | -0.31229 | -0.20004
431.23999 | -0.31029 | -0.20004
431.25 | -0.31239 | -0.20004
431.25998 | -0.31005 | -0.20004
431.26999 | -0.31203 | -0.20004
431.28 | -0.30977 | -0.20004
431.28998 | -0.31184 | -0.20004
431.29999 | -0.30977 | -0.20004
431.31 | -0.31175 | -0.20004
431.31998 | -0.30958 | -0.20004
431.32999 | -0.31172 | -0.20004
431.34 | -0.30965 | -0.20004
431.34998 | -0.31163 | -0.20004
431.35999 | -0.30958 | -0.20004
431.37 | -0.3117 | -0.20004
431.38 | -0.30936 | -0.20004
431.38998 | -0.31136 | -0.20004
431.39999 | -0.30931 | -0.20004
431.41 | -0.31141 | -0.20004
431.41998 | -0.30922 | -0.20004
431.42999 | -0.31139 | -0.20004
431.44 | -0.30912 | -0.20004
431.44998 | -0.31124 | -0.20004
431.45999 | -0.30912 | -0.20004
431.47 | -0.3112 | -0.20004
431.47998 | -0.30905 | -0.20004
431.48999 | -0.3111 | -0.20004
431.5 | -0.30877 | -0.20004
431.50998 | -0.31103 | -0.20004
431.51999 | -0.30841 | -0.20004
431.53 | -0.31072 | -0.20004
431.53998 | -0.3081 | -0.20004
431.54999 | -0.31043 | -0.20004
431.56 | -0.30795 | -0.20004
431.56998 | -0.31043 | -0.20004
431.57999 | -0.30769 | -0.20004
431.59 | -0.31027 | -0.20004
431.59998 | -0.30786 | -0.20004
431.60999 | -0.31039 | -0.20004
431.62 | -0.30774 | -0.20004
431.63 | -0.31034 | -0.20004
431.63998 | -0.30774 | -0.20004
431.64999 | -0.31048 | -0.20004
431.66 | -0.30772 | -0.20004
431.66998 | -0.31039 | -0.20004
431.67999 | -0.30764 | -0.20004
431.69 | -0.31017 | -0.20004
431.69998 | -0.30731 | -0.20004
431.70999 | -0.31 | -0.20004
431.72 | -0.30705 | -0.20004
431.72998 | -0.30986 | -0.20004
431.73999 | -0.30676 | -0.20004
431.75 | -0.30967 | -0.20004
431.75998 | -0.30681 | -0.20004
431.76999 | -0.30986 | -0.20004
431.78 | -0.30683 | -0.20004
431.78998 | -0.30958 | -0.20004
431.79999 | -0.3066 | -0.20004
431.81 | -0.3096 | -0.20004
431.81998 | -0.30681 | -0.20004
431.82999 | -0.3095 | -0.20004
431.84 | -0.3064 | -0.20004
431.84998 | -0.30934 | -0.20004
431.85999 | -0.3065 | -0.20004
431.87 | -0.30934 | -0.20004
431.88 | -0.30633 | -0.20004
431.88998 | -0.30908 | -0.20004
431.89999 | -0.30624 | -0.20004
431.91 | -0.30919 | -0.20004
431.91998 | -0.30609 | -0.20004
431.92999 | -0.30912 | -0.20004
431.94 | -0.30593 | -0.20004
431.94998 | -0.30893 | -0.20004
431.95999 | -0.30581 | -0.20004
431.97 | -0.3085 | -0.20004
431.97998 | -0.30562 | -0.20004
431.98999 | -0.30896 | -0.20004
432 | -0.3055 | -0.20004
432.00998 | -0.3085 | -0.20004
432.01999 | -0.30545 | -0.20004
432.03 | -0.3085 | -0.20004
432.03998 | -0.3054 | -0.20004
432.04999 | -0.30841 | -0.20004
432.06 | -0.3054 | -0.20004
432.06998 | -0.30824 | -0.20004
432.07999 | -0.30545 | -0.20004
432.09 | -0.30798 | -0.20004
432.09998 | -0.30526 | -0.20004
432.10999 | -0.30791 | -0.20004
432.12 | -0.30486 | -0.20004
432.13 | -0.30774 | -0.20004
432.13998 | -0.30478 | -0.20004
432.14999 | -0.30741 | -0.20004
432.16 | -0.30462 | -0.20004
432.16998 | -0.30741 | -0.20004
432.17999 | -0.30493 | -0.20004
432.19 | -0.30726 | -0.20004
432.19998 | -0.30419 | -0.20004
432.20999 | -0.30729 | -0.20004
432.22 | -0.30433 | -0.20004
432.22998 | -0.30726 | -0.20004
432.23999 | -0.30419 | -0.20004
432.25 | -0.30712 | -0.20004
432.25998 | -0.30486 | -0.20004
432.26999 | -0.30695 | -0.20004
432.28 | -0.30421 | -0.20004
432.28998 | -0.30674 | -0.20004
432.29999 | -0.30421 | -0.20004
432.31 | -0.30669 | -0.20004
432.31998 | -0.30371 | -0.20004
432.32999 | -0.30648 | -0.20004
432.34 | -0.30347 | -0.20004
432.34998 | -0.30619 | -0.20004
432.35999 | -0.30359 | -0.20004
432.37 | -0.30605 | -0.20004
432.38 | -0.30352 | -0.20004
432.38998 | -0.30581 | -0.20004
432.39999 | -0.30347 | -0.20004
432.41 | -0.30567 | -0.20004
432.41998 | -0.30326 | -0.20004
432.42999 | -0.30533 | -0.20004
432.44 | -0.30331 | -0.20004
432.44998 | -0.3059 | -0.20004
432.45999 | -0.30326 | -0.20004
432.47 | -0.30571 | -0.20004
432.47998 | -0.30333 | -0.20004
432.48999 | -0.30571 | -0.20004
432.5 | -0.30335 | -0.20004
432.50998 | -0.30557 | -0.20004
432.51999 | -0.30302 | -0.20004
432.53 | -0.30521 | -0.20004
432.53998 | -0.30309 | -0.20004
432.54999 | -0.30555 | -0.20004
432.56 | -0.30288 | -0.20004
432.56998 | -0.305 | -0.20004
432.57999 | -0.30309 | -0.20004
432.59 | -0.3044 | -0.20004
432.59998 | -0.30292 | -0.20004
432.60999 | -0.30443 | -0.20004
432.62 | -0.303 | -0.20004
432.63 | -0.30462 | -0.20004
432.63998 | -0.30276 | -0.20004
432.64999 | -0.30433 | -0.20004
432.66 | -0.303 | -0.20004
432.66998 | -0.30421 | -0.20004
432.67999 | -0.30345 | -0.20004
432.69 | -0.30385 | -0.20004
432.69998 | -0.30278 | -0.20004
432.70999 | -0.30366 | -0.20004
432.72 | -0.30261 | -0.20004
432.72998 | -0.30321 | -0.20004
432.73999 | -0.30245 | -0.20004
432.75 | -0.30304 | -0.20004
432.75998 | -0.3024 | -0.20004
432.76999 | -0.30271 | -0.20004
432.78 | -0.30297 | -0.20004
432.78998 | -0.30264 | -0.20004
432.79999 | -0.30288 | -0.20004
432.81 | -0.30257 | -0.20004
432.81998 | -0.30307 | -0.20004
432.82999 | -0.30221 | -0.20004
432.84 | -0.30304 | -0.20004
432.84998 | -0.30171 | -0.20004
432.85999 | -0.30323 | -0.20004
432.87 | -0.30187 | -0.20004
432.88 | -0.3035 | -0.20004
432.88998 | -0.30176 | -0.20004
432.89999 | -0.30316 | -0.20004
432.91 | -0.30123 | -0.20004
432.91998 | -0.30338 | -0.20004
432.92999 | -0.30102 | -0.20004
432.94 | -0.30345 | -0.20004
432.94998 | -0.30078 | -0.20004
432.95999 | -0.30333 | -0.20004
432.97 | -0.30037 | -0.20004
432.97998 | -0.30326 | -0.20004
432.98999 | -0.30073 | -0.20004
433 | -0.30338 | -0.20004
433.00998 | -0.30044 | -0.20004
433.01999 | -0.30333 | -0.20004
433.03 | -0.29978 | -0.20004
433.03998 | -0.30352 | -0.20004
433.04999 | -0.29947 | -0.20004
433.06 | -0.30342 | -0.20004
433.06998 | -0.29949 | -0.20004
433.07999 | -0.30347 | -0.20004
433.09 | -0.29894 | -0.20004
433.09998 | -0.30357 | -0.20004
433.10999 | -0.29892 | -0.20004
433.12 | -0.30362 | -0.20004
433.13 | -0.2988 | -0.20004
433.13998 | -0.3035 | -0.20004
433.14999 | -0.29863 | -0.20004
433.16 | -0.30347 | -0.20004
433.16998 | -0.29842 | -0.20004
433.17999 | -0.30412 | -0.20004
433.19 | -0.29796 | -0.20004
433.19998 | -0.30419 | -0.20004
433.20999 | -0.29761 | -0.20004
433.22 | -0.30388 | -0.20004
433.22998 | -0.29763 | -0.20004
433.23999 | -0.30393 | -0.20004
433.25 | -0.29715 | -0.20004
433.25998 | -0.30414 | -0.20004
433.26999 | -0.29684 | -0.20004
433.28 | -0.30426 | -0.20004
433.28998 | -0.29713 | -0.20004
433.29999 | -0.30414 | -0.20004
433.31 | -0.29665 | -0.20004
433.31998 | -0.30421 | -0.20004
433.32999 | -0.29653 | -0.20004
433.34 | -0.30435 | -0.20004
433.34998 | -0.29625 | -0.20004
433.35999 | -0.30426 | -0.20004
433.37 | -0.29606 | -0.20004
433.38 | -0.30433 | -0.20004
433.38998 | -0.29529 | -0.20004
433.39999 | -0.30438 | -0.20004
433.41 | -0.2958 | -0.20004
433.41998 | -0.30438 | -0.20004
433.42999 | -0.29556 | -0.20004
433.44 | -0.30464 | -0.20004
433.44998 | -0.29491 | -0.20004
433.45999 | -0.30469 | -0.20004
433.47 | -0.29491 | -0.20004
433.47998 | -0.30486 | -0.20004
433.48999 | -0.29439 | -0.20004
433.5 | -0.30505 | -0.20004
433.50998 | -0.2942 | -0.20004
433.51999 | -0.30512 | -0.20004
433.53 | -0.29355 | -0.20004
433.53998 | -0.30521 | -0.20004
433.54999 | -0.29365 | -0.20004
433.56 | -0.30509 | -0.20004
433.56998 | -0.29324 | -0.20004
433.57999 | -0.30524 | -0.20004
433.59 | -0.29296 | -0.20004
433.59998 | -0.30543 | -0.20004
433.60999 | -0.29272 | -0.20004
433.62 | -0.30576 | -0.20004
433.63 | -0.29234 | -0.20004
433.63998 | -0.3055 | -0.20004
433.64999 | -0.29222 | -0.20004
433.66 | -0.30574 | -0.20004
433.66998 | -0.29184 | -0.20004
433.67999 | -0.30548 | -0.20004
433.69 | -0.29172 | -0.20004
433.69998 | -0.3059 | -0.20004
433.70999 | -0.29177 | -0.20004
433.72 | -0.30581 | -0.20004
433.72998 | -0.29169 | -0.20004
433.73999 | -0.30581 | -0.20004
433.75 | -0.29158 | -0.20004
433.75998 | -0.30605 | -0.20004
433.76999 | -0.29088 | -0.20004
433.78 | -0.30602 | -0.20004
433.78998 | -0.29076 | -0.20004
433.79999 | -0.30581 | -0.20004
433.81 | -0.29072 | -0.20004
433.81998 | -0.30595 | -0.20004
433.82999 | -0.29045 | -0.20004
433.84 | -0.30593 | -0.20004
433.84998 | -0.29007 | -0.20004
433.85999 | -0.30609 | -0.20004
433.87 | -0.28974 | -0.20004
433.88 | -0.30609 | -0.20004
433.88998 | -0.28964 | -0.20004
433.89999 | -0.30614 | -0.20004
433.91 | -0.28914 | -0.20004
433.91998 | -0.30633 | -0.20004
433.92999 | -0.28931 | -0.20004
433.94 | -0.30645 | -0.20004
433.94998 | -0.28886 | -0.20004
433.95999 | -0.30643 | -0.20004
433.97 | -0.28864 | -0.20004
433.97998 | -0.30652 | -0.20004
433.98999 | -0.2885 | -0.20004
434 | -0.30648 | -0.20004
434.00998 | -0.288 | -0.20004
434.01999 | -0.30652 | -0.20004
434.03 | -0.28798 | -0.20004
434.03998 | -0.30657 | -0.20004
434.04999 | -0.28759 | -0.20004
434.06 | -0.30655 | -0.20004
434.06998 | -0.28721 | -0.20004
434.07999 | -0.30648 | -0.20004
434.09 | -0.28719 | -0.20004
434.09998 | -0.30664 | -0.20004
434.10999 | -0.28671 | -0.20004
434.12 | -0.30674 | -0.20004
434.13 | -0.28643 | -0.20004
434.13998 | -0.30671 | -0.20004
434.14999 | -0.2865 | -0.20004
434.16 | -0.30691 | -0.20004
434.16998 | -0.28616 | -0.20004
434.17999 | -0.30691 | -0.20004
434.19 | -0.28592 | -0.20004
434.19998 | -0.30698 | -0.20004
434.20999 | -0.28571 | -0.20004
434.22 | -0.30688 | -0.20004
434.22998 | -0.2855 | -0.20004
434.23999 | -0.30693 | -0.20004
434.25 | -0.28502 | -0.20004
434.25998 | -0.3071 | -0.20004
434.26999 | -0.28468 | -0.20004
434.28 | -0.30717 | -0.20004
434.28998 | -0.28452 | -0.20004
434.29999 | -0.30731 | -0.20004
434.31 | -0.28421 | -0.20004
434.31998 | -0.30729 | -0.20004
434.32999 | -0.28433 | -0.20004
434.34 | -0.30745 | -0.20004
434.34998 | -0.28399 | -0.20004
434.35999 | -0.30757 | -0.20004
434.37 | -0.28423 | -0.20004
434.38 | -0.30762 | -0.20004
434.38998 | -0.28392 | -0.20004
434.39999 | -0.3075 | -0.20004
434.41 | -0.28335 | -0.20004
434.41998 | -0.3075 | -0.20004
434.42999 | -0.2834 | -0.20004
434.44 | -0.3075 | -0.20004
434.44998 | -0.28356 | -0.20004
434.45999 | -0.30733 | -0.20004
434.47 | -0.28373 | -0.20004
434.47998 | -0.30707 | -0.20004
434.48999 | -0.28376 | -0.20004
434.5 | -0.30691 | -0.20004
434.50998 | -0.28395 | -0.20004
434.51999 | -0.3066 | -0.20004
434.53 | -0.28392 | -0.20004
434.53998 | -0.30626 | -0.20004
434.54999 | -0.28392 | -0.20004
434.56 | -0.30636 | -0.20004
434.56998 | -0.28397 | -0.20004
434.57999 | -0.30598 | -0.20004
434.59 | -0.28409 | -0.20004
434.59998 | -0.306 | -0.20004
434.60999 | -0.28397 | -0.20004
434.62 | -0.30552 | -0.20004
434.63 | -0.28407 | -0.20004
434.63998 | -0.30548 | -0.20004
434.64999 | -0.28402 | -0.20004
434.66 | -0.30502 | -0.20004
434.66998 | -0.28409 | -0.20004
434.67999 | -0.30495 | -0.20004
434.69 | -0.28392 | -0.20004
434.69998 | -0.30462 | -0.20004
434.70999 | -0.28414 | -0.20004
434.72 | -0.30433 | -0.20004
434.72998 | -0.28433 | -0.20004
434.73999 | -0.30433 | -0.20004
434.75 | -0.28402 | -0.20004
434.75998 | -0.30404 | -0.20004
434.76999 | -0.28421 | -0.20004
434.78 | -0.30362 | -0.20004
434.78998 | -0.2843 | -0.20004
434.79999 | -0.30347 | -0.20004
434.81 | -0.28459 | -0.20004
434.81998 | -0.30323 | -0.20004
434.82999 | -0.28497 | -0.20004
434.84 | -0.30295 | -0.20004
434.84998 | -0.28464 | -0.20004
434.85999 | -0.30278 | -0.20004
434.87 | -0.28528 | -0.20004
434.88 | -0.30235 | -0.20004
434.88998 | -0.28464 | -0.20004
434.89999 | -0.30211 | -0.20004
434.91 | -0.28476 | -0.20004
434.91998 | -0.30178 | -0.20004
434.92999 | -0.28502 | -0.20004
434.94 | -0.30156 | -0.20004
434.94998 | -0.28507 | -0.20004
434.95999 | -0.30125 | -0.20004
434.97 | -0.28502 | -0.20004
434.97998 | -0.30109 | -0.20004
434.98999 | -0.28542 | -0.20004
435 | -0.30104 | -0.20004
435.00998 | -0.28521 | -0.20004
435.01999 | -0.30083 | -0.20004
435.03 | -0.28521 | -0.20004
435.03998 | -0.30064 | -0.20004
435.04999 | -0.28511 | -0.20004
435.06 | -0.30018 | -0.20004
435.06998 | -0.28523 | -0.20004
435.07999 | -0.30023 | -0.20004
435.09 | -0.2853 | -0.20004
435.09998 | -0.29985 | -0.20004
435.10999 | -0.28542 | -0.20004
435.12 | -0.29956 | -0.20004
435.13 | -0.28545 | -0.20004
435.13998 | -0.29954 | -0.20004
435.14999 | -0.2855 | -0.20004
435.16 | -0.29904 | -0.20004
435.16998 | -0.28569 | -0.20004
435.17999 | -0.29868 | -0.20004
435.19 | -0.28578 | -0.20004
435.19998 | -0.29847 | -0.20004
435.20999 | -0.28588 | -0.20004
435.22 | -0.29818 | -0.20004
435.22998 | -0.28595 | -0.20004
435.23999 | -0.29799 | -0.20004
435.25 | -0.28626 | -0.20004
435.25998 | -0.29749 | -0.20004
435.26999 | -0.28621 | -0.20004
435.28 | -0.29727 | -0.20004
435.28998 | -0.28662 | -0.20004
435.29999 | -0.29718 | -0.20004
435.31 | -0.28669 | -0.20004
435.31998 | -0.29658 | -0.20004
435.32999 | -0.28676 | -0.20004
435.34 | -0.29625 | -0.20004
435.34998 | -0.28695 | -0.20004
435.35999 | -0.29611 | -0.20004
435.37 | -0.28716 | -0.20004
435.38 | -0.29594 | -0.20004
435.38998 | -0.28721 | -0.20004
435.39999 | -0.29556 | -0.20004
435.41 | -0.28719 | -0.20004
435.41998 | -0.2952 | -0.20004
435.42999 | -0.28731 | -0.20004
435.44 | -0.29487 | -0.20004
435.44998 | -0.28762 | -0.20004
435.45999 | -0.29465 | -0.20004
435.47 | -0.28783 | -0.20004
435.47998 | -0.29403 | -0.20004
435.48999 | -0.28793 | -0.20004
435.5 | -0.29358 | -0.20004
435.50998 | -0.28788 | -0.20004
435.51999 | -0.29336 | -0.20004
435.53 | -0.28819 | -0.20004
435.53998 | -0.2932 | -0.20004
435.54999 | -0.28833 | -0.20004
435.56 | -0.2927 | -0.20004
435.56998 | -0.28857 | -0.20004
435.57999 | -0.29251 | -0.20004
435.59 | -0.28869 | -0.20004
435.59998 | -0.2921 | -0.20004
435.60999 | -0.28876 | -0.20004
435.62 | -0.29172 | -0.20004
435.63 | -0.2889 | -0.20004
435.63998 | -0.29143 | -0.20004
435.64999 | -0.2891 | -0.20004
435.66 | -0.29098 | -0.20004
435.66998 | -0.28895 | -0.20004
435.67999 | -0.29067 | -0.20004
435.69 | -0.28864 | -0.20004
435.69998 | -0.29053 | -0.20004
435.70999 | -0.28869 | -0.20004
435.72 | -0.29038 | -0.20004
435.72998 | -0.28859 | -0.20004
435.73999 | -0.29048 | -0.20004
435.75 | -0.28857 | -0.20004
435.75998 | -0.29029 | -0.20004
435.76999 | -0.28836 | -0.20004
435.78 | -0.29014 | -0.20004
435.78998 | -0.28848 | -0.20004
435.79999 | -0.29026 | -0.20004
435.81 | -0.28838 | -0.20004
435.81998 | -0.2901 | -0.20004
435.82999 | -0.28831 | -0.20004
435.84 | -0.28998 | -0.20004
435.84998 | -0.28831 | -0.20004
435.85999 | -0.28995 | -0.20004
435.87 | -0.28826 | -0.20004
435.88 | -0.28981 | -0.20004
435.88998 | -0.28798 | -0.20004
435.89999 | -0.28964 | -0.20004
435.91 | -0.28783 | -0.20004
435.91998 | -0.28972 | -0.20004
435.92999 | -0.2879 | -0.20004
435.94 | -0.28952 | -0.20004
435.94998 | -0.28774 | -0.20004
435.95999 | -0.28929 | -0.20004
435.97 | -0.28767 | -0.20004
435.97998 | -0.28931 | -0.20004
435.98999 | -0.28724 | -0.20004
436 | -0.28921 | -0.20004
436.00998 | -0.28743 | -0.20004
436.01999 | -0.28917 | -0.20004
436.03 | -0.28738 | -0.20004
436.03998 | -0.2891 | -0.20004
436.04999 | -0.28709 | -0.20004
436.06 | -0.28902 | -0.20004
436.06998 | -0.28716 | -0.20004
436.07999 | -0.2889 | -0.20004
436.09 | -0.28702 | -0.20004
436.09998 | -0.28881 | -0.20004
436.10999 | -0.28688 | -0.20004
436.12 | -0.28871 | -0.20004
436.13 | -0.28683 | -0.20004
436.13998 | -0.28862 | -0.20004
436.14999 | -0.28681 | -0.20004
436.16 | -0.28848 | -0.20004
436.16998 | -0.28645 | -0.20004
436.17999 | -0.28838 | -0.20004
436.19 | -0.28645 | -0.20004
436.19998 | -0.28838 | -0.20004
436.20999 | -0.28638 | -0.20004
436.22 | -0.28826 | -0.20004
436.22998 | -0.2864 | -0.20004
436.23999 | -0.28824 | -0.20004
436.25 | -0.28633 | -0.20004
436.25998 | -0.28809 | -0.20004
436.26999 | -0.28609 | -0.20004
436.28 | -0.288 | -0.20004
436.28998 | -0.28609 | -0.20004
436.29999 | -0.2879 | -0.20004
436.31 | -0.28602 | -0.20004
436.31998 | -0.28776 | -0.20004
436.32999 | -0.28583 | -0.20004
436.34 | -0.28795 | -0.20004
436.34998 | -0.28583 | -0.20004
436.35999 | -0.28776 | -0.20004
436.37 | -0.28602 | -0.20004
436.38 | -0.28786 | -0.20004
436.38998 | -0.28588 | -0.20004
436.39999 | -0.28747 | -0.20004
436.41 | -0.28564 | -0.20004
436.41998 | -0.28757 | -0.20004
436.42999 | -0.28552 | -0.20004
436.44 | -0.28745 | -0.20004
436.44998 | -0.28545 | -0.20004
436.45999 | -0.28738 | -0.20004
436.47 | -0.28538 | -0.20004
436.47998 | -0.28733 | -0.20004
436.48999 | -0.28523 | -0.20004
436.5 | -0.28716 | -0.20004
436.50998 | -0.28526 | -0.20004
436.51999 | -0.28721 | -0.20004
436.53 | -0.28502 | -0.20004
436.53998 | -0.28714 | -0.20004
436.54999 | -0.28502 | -0.20004
436.56 | -0.2869 | -0.20004
436.56998 | -0.28492 | -0.20004
436.57999 | -0.28676 | -0.20004
436.59 | -0.28483 | -0.20004
436.59998 | -0.28685 | -0.20004
436.60999 | -0.28464 | -0.20004
436.62 | -0.28676 | -0.20004
436.63 | -0.28461 | -0.20004
436.63998 | -0.28674 | -0.20004
436.64999 | -0.28442 | -0.20004
436.66 | -0.28654 | -0.20004
436.66998 | -0.28437 | -0.20004
436.67999 | -0.28662 | -0.20004
436.69 | -0.28423 | -0.20004
436.69998 | -0.28652 | -0.20004
436.70999 | -0.28409 | -0.20004
436.72 | -0.28638 | -0.20004
436.72998 | -0.28399 | -0.20004
436.73999 | -0.28645 | -0.20004
436.75 | -0.28378 | -0.20004
436.75998 | -0.28628 | -0.20004
436.76999 | -0.28383 | -0.20004
436.78 | -0.28631 | -0.20004
436.78998 | -0.28361 | -0.20004
436.79999 | -0.28621 | -0.20004
436.81 | -0.28361 | -0.20004
436.81998 | -0.28619 | -0.20004
436.82999 | -0.28325 | -0.20004
436.84 | -0.28595 | -0.20004
436.84998 | -0.28316 | -0.20004
436.85999 | -0.28595 | -0.20004
436.87 | -0.28318 | -0.20004
436.88 | -0.28573 | -0.20004
436.88998 | -0.28297 | -0.20004
436.89999 | -0.28592 | -0.20004
436.91 | -0.28283 | -0.20004
436.91998 | -0.28573 | -0.20004
436.92999 | -0.28273 | -0.20004
436.94 | -0.28552 | -0.20004
436.94998 | -0.28275 | -0.20004
436.95999 | -0.28554 | -0.20004
436.97 | -0.28266 | -0.20004
436.97998 | -0.28521 | -0.20004
436.98999 | -0.28237 | -0.20004
437 | -0.28554 | -0.20004
437.00998 | -0.28249 | -0.20004
437.01999 | -0.2853 | -0.20004
437.03 | -0.28228 | -0.20004
437.03998 | -0.28509 | -0.20004
437.04999 | -0.28216 | -0.20004
437.06 | -0.28511 | -0.20004
437.06998 | -0.28199 | -0.20004
437.07999 | -0.28497 | -0.20004
437.09 | -0.2818 | -0.20004
437.09998 | -0.28485 | -0.20004
437.10999 | -0.28204 | -0.20004
437.12 | -0.2849 | -0.20004
437.13 | -0.28166 | -0.20004
437.13998 | -0.28461 | -0.20004
437.14999 | -0.28173 | -0.20004
437.16 | -0.28461 | -0.20004
437.16998 | -0.28147 | -0.20004
437.17999 | -0.28449 | -0.20004
437.19 | -0.28204 | -0.20004
437.19998 | -0.28426 | -0.20004
437.20999 | -0.28144 | -0.20004
437.22 | -0.2843 | -0.20004
437.22998 | -0.28161 | -0.20004
437.23999 | -0.2844 | -0.20004
437.25 | -0.28142 | -0.20004
437.25998 | -0.28423 | -0.20004
437.26999 | -0.28128 | -0.20004
437.28 | -0.28397 | -0.20004
437.28998 | -0.28123 | -0.20004
437.29999 | -0.28373 | -0.20004
437.31 | -0.28087 | -0.20004
437.31998 | -0.28345 | -0.20004
437.32999 | -0.2808 | -0.20004
437.34 | -0.28354 | -0.20004
437.34998 | -0.28077 | -0.20004
437.35999 | -0.28306 | -0.20004
437.37 | -0.28061 | -0.20004
437.38 | -0.2829 | -0.20004
437.38998 | -0.28063 | -0.20004
437.39999 | -0.28306 | -0.20004
437.41 | -0.28061 | -0.20004
437.41998 | -0.2833 | -0.20004
437.42999 | -0.2803 | -0.20004
437.44 | -0.28352 | -0.20004
437.44998 | -0.28032 | -0.20004
437.45999 | -0.2828 | -0.20004
437.47 | -0.2803 | -0.20004
437.47998 | -0.28263 | -0.20004
437.48999 | -0.28032 | -0.20004
437.5 | -0.28252 | -0.20004
437.50998 | -0.27984 | -0.20004
437.51999 | -0.28254 | -0.20004
437.53 | -0.27996 | -0.20004
437.53998 | -0.28228 | -0.20004
437.54999 | -0.27992 | -0.20004
437.56 | -0.28211 | -0.20004
437.56998 | -0.2802 | -0.20004
437.57999 | -0.28204 | -0.20004
437.59 | -0.2803 | -0.20004
437.59998 | -0.28211 | -0.20004
437.60999 | -0.28008 | -0.20004
437.62 | -0.28209 | -0.20004
437.63 | -0.27984 | -0.20004
437.63998 | -0.28185 | -0.20004
437.64999 | -0.28042 | -0.20004
437.66 | -0.28163 | -0.20004
437.66998 | -0.28023 | -0.20004
437.67999 | -0.28147 | -0.20004
437.69 | -0.28006 | -0.20004
437.69998 | -0.2812 | -0.20004
437.70999 | -0.27973 | -0.20004
437.72 | -0.28082 | -0.20004
437.72998 | -0.27984 | -0.20004
437.73999 | -0.2807 | -0.20004
437.75 | -0.2797 | -0.20004
437.75998 | -0.28068 | -0.20004
437.76999 | -0.28011 | -0.20004
437.78 | -0.28066 | -0.20004
437.78998 | -0.28001 | -0.20004
437.79999 | -0.28046 | -0.20004
437.81 | -0.28011 | -0.20004
437.81998 | -0.2807 | -0.20004
437.82999 | -0.28015 | -0.20004
437.84 | -0.28011 | -0.20004
437.84998 | -0.2803 | -0.20004
437.85999 | -0.27977 | -0.20004
437.87 | -0.28004 | -0.20004
437.88 | -0.27915 | -0.20004
437.88998 | -0.28011 | -0.20004
437.89999 | -0.27891 | -0.20004
437.91 | -0.28011 | -0.20004
437.91998 | -0.27934 | -0.20004
437.92999 | -0.28023 | -0.20004
437.94 | -0.27887 | -0.20004
437.94998 | -0.28025 | -0.20004
437.95999 | -0.27875 | -0.20004
437.97 | -0.28042 | -0.20004
437.97998 | -0.27858 | -0.20004
437.98999 | -0.28035 | -0.20004
438 | -0.27818 | -0.20004
438.00998 | -0.28082 | -0.20004
438.01999 | -0.27822 | -0.20004
438.03 | -0.28087 | -0.20004
438.03998 | -0.27834 | -0.20004
438.04999 | -0.28092 | -0.20004
438.06 | -0.27756 | -0.20004
438.06998 | -0.28097 | -0.20004
438.07999 | -0.27739 | -0.20004
438.09 | -0.28104 | -0.20004
438.09998 | -0.27715 | -0.20004
438.10999 | -0.28113 | -0.20004
438.12 | -0.27679 | -0.20004
438.13 | -0.28151 | -0.20004
438.13998 | -0.27667 | -0.20004
438.14999 | -0.28142 | -0.20004
438.16 | -0.27641 | -0.20004
438.16998 | -0.28161 | -0.20004
438.17999 | -0.2762 | -0.20004
438.19 | -0.28149 | -0.20004
438.19998 | -0.27605 | -0.20004
438.20999 | -0.28194 | -0.20004
438.22 | -0.27567 | -0.20004
438.22998 | -0.28237 | -0.20004
438.23999 | -0.27541 | -0.20004
438.25 | -0.28218 | -0.20004
438.25998 | -0.27505 | -0.20004
438.26999 | -0.2824 | -0.20004
438.28 | -0.27484 | -0.20004
438.28998 | -0.2824 | -0.20004
438.29999 | -0.27429 | -0.20004
438.31 | -0.28213 | -0.20004
438.31998 | -0.27443 | -0.20004
438.32999 | -0.28216 | -0.20004
438.34 | -0.27441 | -0.20004
438.34998 | -0.28211 | -0.20004
438.35999 | -0.27353 | -0.20004
438.37 | -0.28209 | -0.20004
438.38 | -0.27346 | -0.20004
438.38998 | -0.28232 | -0.20004
438.39999 | -0.27298 | -0.20004
438.41 | -0.28261 | -0.20004
438.41998 | -0.27295 | -0.20004
438.42999 | -0.28263 | -0.20004
438.44 | -0.27267 | -0.20004
438.44998 | -0.28271 | -0.20004
438.45999 | -0.27243 | -0.20004
438.47 | -0.28318 | -0.20004
438.47998 | -0.27241 | -0.20004
438.48999 | -0.28321 | -0.20004
438.5 | -0.27229 | -0.20004
438.50998 | -0.28325 | -0.20004
438.51999 | -0.27181 | -0.20004
438.53 | -0.28347 | -0.20004
438.53998 | -0.27148 | -0.20004
438.54999 | -0.28349 | -0.20004
438.56 | -0.27131 | -0.20004
438.56998 | -0.28378 | -0.20004
438.57999 | -0.27131 | -0.20004
438.59 | -0.28399 | -0.20004
438.59998 | -0.27076 | -0.20004
438.60999 | -0.28392 | -0.20004
438.62 | -0.27081 | -0.20004
438.63 | -0.28421 | -0.20004
438.63998 | -0.27052 | -0.20004
438.64999 | -0.2843 | -0.20004
438.66 | -0.27014 | -0.20004
438.66998 | -0.28426 | -0.20004
438.67999 | -0.26986 | -0.20004
438.69 | -0.28423 | -0.20004
438.69998 | -0.26964 | -0.20004
438.70999 | -0.28426 | -0.20004
438.72 | -0.27 | -0.20004
438.72998 | -0.2844 | -0.20004
438.73999 | -0.2694 | -0.20004
438.75 | -0.28449 | -0.20004
438.75998 | -0.26935 | -0.20004
438.76999 | -0.28449 | -0.20004
438.78 | -0.26919 | -0.20004
438.78998 | -0.28435 | -0.20004
438.79999 | -0.26864 | -0.20004
438.81 | -0.28445 | -0.20004
438.81998 | -0.26862 | -0.20004
438.82999 | -0.28466 | -0.20004
438.84 | -0.26826 | -0.20004
438.84998 | -0.28488 | -0.20004
438.85999 | -0.26792 | -0.20004
438.87 | -0.28516 | -0.20004
438.88 | -0.26749 | -0.20004
438.88998 | -0.28468 | -0.20004
438.89999 | -0.26754 | -0.20004
438.91 | -0.28509 | -0.20004
438.91998 | -0.26704 | -0.20004
438.92999 | -0.28507 | -0.20004
438.94 | -0.26683 | -0.20004
438.94998 | -0.28497 | -0.20004
438.95999 | -0.26687 | -0.20004
438.97 | -0.28497 | -0.20004
438.97998 | -0.26618 | -0.20004
438.98999 | -0.28523 | -0.20004
439 | -0.2663 | -0.20004
439.00998 | -0.28521 | -0.20004
439.01999 | -0.26609 | -0.20004
439.03 | -0.2855 | -0.20004
439.03998 | -0.26573 | -0.20004
439.04999 | -0.28542 | -0.20004
439.06 | -0.26556 | -0.20004
439.06998 | -0.28561 | -0.20004
439.07999 | -0.26585 | -0.20004
439.09 | -0.28564 | -0.20004
439.09998 | -0.26513 | -0.20004
439.10999 | -0.28557 | -0.20004
439.12 | -0.26485 | -0.20004
439.13 | -0.28564 | -0.20004
439.13998 | -0.26471 | -0.20004
439.14999 | -0.28578 | -0.20004
439.16 | -0.26449 | -0.20004
439.16998 | -0.28595 | -0.20004
439.17999 | -0.2643 | -0.20004
439.19 | -0.28609 | -0.20004
439.19998 | -0.26406 | -0.20004
439.20999 | -0.28621 | -0.20004
439.22 | -0.26378 | -0.20004
439.22998 | -0.28623 | -0.20004
439.23999 | -0.26356 | -0.20004
439.25 | -0.28643 | -0.20004
439.25998 | -0.26347 | -0.20004
439.26999 | -0.28659 | -0.20004
439.28 | -0.26325 | -0.20004
439.28998 | -0.28671 | -0.20004
439.29999 | -0.26294 | -0.20004
439.31 | -0.28657 | -0.20004
439.31998 | -0.2632 | -0.20004
439.32999 | -0.2869 | -0.20004
439.34 | -0.26282 | -0.20004
439.34998 | -0.28678 | -0.20004
439.35999 | -0.26251 | -0.20004
439.37 | -0.28683 | -0.20004
439.38 | -0.26254 | -0.20004
439.38998 | -0.2865 | -0.20004
439.39999 | -0.26306 | -0.20004
439.41 | -0.28635 | -0.20004
439.41998 | -0.26258 | -0.20004
439.42999 | -0.28631 | -0.20004
439.44 | -0.2633 | -0.20004
439.44998 | -0.28609 | -0.20004
439.45999 | -0.26347 | -0.20004
439.47 | -0.28592 | -0.20004
439.47998 | -0.26327 | -0.20004
439.48999 | -0.28588 | -0.20004
439.5 | -0.26313 | -0.20004
439.50998 | -0.28561 | -0.20004
439.51999 | -0.26318 | -0.20004
439.53 | -0.28559 | -0.20004
439.53998 | -0.26342 | -0.20004
439.54999 | -0.28509 | -0.20004
439.56 | -0.26356 | -0.20004
439.56998 | -0.28497 | -0.20004
439.57999 | -0.26368 | -0.20004
439.59 | -0.28459 | -0.20004
439.59998 | -0.26325 | -0.20004
439.60999 | -0.28454 | -0.20004
439.62 | -0.26347 | -0.20004
439.63 | -0.28428 | -0.20004
439.63998 | -0.26327 | -0.20004
439.64999 | -0.28421 | -0.20004
439.66 | -0.26356 | -0.20004
439.66998 | -0.28397 | -0.20004
439.67999 | -0.26358 | -0.20004
439.69 | -0.28352 | -0.20004
439.69998 | -0.26373 | -0.20004
439.70999 | -0.28321 | -0.20004
439.72 | -0.26389 | -0.20004
439.72998 | -0.28297 | -0.20004
439.73999 | -0.26389 | -0.20004
439.75 | -0.28263 | -0.20004
439.75998 | -0.26406 | -0.20004
439.76999 | -0.28254 | -0.20004
439.78 | -0.2642 | -0.20004
439.78998 | -0.2824 | -0.20004
439.79999 | -0.26447 | -0.20004
439.81 | -0.28218 | -0.20004
439.81998 | -0.26456 | -0.20004
439.82999 | -0.28182 | -0.20004
439.84 | -0.26444 | -0.20004
439.84998 | -0.28123 | -0.20004
439.85999 | -0.26473 | -0.20004
439.87 | -0.28128 | -0.20004
439.88 | -0.26499 | -0.20004
439.88998 | -0.28106 | -0.20004
439.89999 | -0.26516 | -0.20004
439.91 | -0.28089 | -0.20004
439.91998 | -0.26482 | -0.20004
439.92999 | -0.28068 | -0.20004
439.94 | -0.26471 | -0.20004
439.94998 | -0.2808 | -0.20004
439.95999 | -0.26459 | -0.20004
439.97 | -0.2803 | -0.20004
439.97998 | -0.26497 | -0.20004
439.98999 | -0.28015 | -0.20004
440 | -1.40395 | -0.20004
440.00998 | -2.67896 | -0.30004
440.01999 | -2.39171 | -0.30004
440.03 | -2.23697 | -0.30004
440.03998 | -2.1273 | -0.30004
440.04999 | -2.04671 | -0.30004
440.06 | -1.97829 | -0.30004
440.06998 | -1.92393 | -0.30004
440.07999 | -1.87457 | -0.30004
440.09 | -1.83404 | -0.30004
440.09998 | -1.79494 | -0.30004
440.10999 | -1.76347 | -0.30004
440.12 | -1.73176 | -0.30004
440.13 | -1.70506 | -0.30004
440.13998 | -1.67764 | -0.30004
440.14999 | -1.65594 | -0.30004
440.16 | -1.6321 | -0.30004
440.16998 | -1.61327 | -0.30004
440.17999 | -1.59181 | -0.30004
440.19 | -1.57512 | -0.30004
440.19998 | -1.55652 | -0.30004
440.20999 | -1.54222 | -0.30004
440.22 | -1.52529 | -0.30004
440.22998 | -1.51241 | -0.30004
440.23999 | -1.49739 | -0.30004
440.25 | -1.48571 | -0.30004
440.25998 | -1.47141 | -0.30004
440.26999 | -1.46115 | -0.30004
440.28 | -1.44828 | -0.30004
440.28998 | -1.43898 | -0.30004
440.29999 | -1.42682 | -0.30004
440.31 | -1.41824 | -0.30004
440.31998 | -1.40679 | -0.30004
440.32999 | -1.39869 | -0.30004
440.34 | -1.3882 | -0.30004
440.34998 | -1.38081 | -0.30004
440.35999 | -1.37055 | -0.30004
440.37 | -1.36412 | -0.30004
440.38 | -1.35434 | -0.30004
440.38998 | -1.34814 | -0.30004
440.39999 | -1.33908 | -0.30004
440.41 | -1.3336 | -0.30004
440.41998 | -1.32502 | -0.30004
440.42999 | -1.32001 | -0.30004
440.44 | -1.31166 | -0.30004
440.44998 | -1.3069 | -0.30004
440.45999 | -1.29903 | -0.30004
440.47 | -1.29498 | -0.30004
440.47998 | -1.28687 | -0.30004
440.48999 | -1.28305 | -0.30004
440.5 | -1.27542 | -0.30004
440.50998 | -1.27185 | -0.30004
440.51999 | -1.26422 | -0.30004
440.53 | -1.26088 | -0.30004
440.53998 | -1.25349 | -0.30004
440.54999 | -1.25015 | -0.30004
440.56 | -1.24348 | -0.30004
440.56998 | -1.24085 | -0.30004
440.57999 | -1.23418 | -0.30004
440.59 | -1.23203 | -0.30004
440.59998 | -1.22512 | -0.30004
440.60999 | -1.22384 | -0.30004
440.62 | -1.21791 | -0.30004
440.63 | -1.216 | -0.30004
440.63998 | -1.20997 | -0.30004
440.64999 | -1.20835 | -0.30004
440.66 | -1.20241 | -0.30004
440.66998 | -1.20055 | -0.30004
440.67999 | -1.19449 | -0.30004
440.69 | -1.19323 | -0.30004
440.69998 | -1.18753 | -0.30004
440.70999 | -1.18653 | -0.30004
440.72 | -1.18076 | -0.30004
440.72998 | -1.17974 | -0.30004
440.73999 | -1.17387 | -0.30004
440.75 | -1.17289 | -0.30004
440.75998 | -1.1675 | -0.30004
440.76999 | -1.16677 | -0.30004
440.78 | -1.16109 | -0.30004
440.78998 | -1.16045 | -0.30004
440.79999 | -1.15504 | -0.30004
440.81 | -1.15465 | -0.30004
440.81998 | -1.14993 | -0.30004
440.82999 | -1.14903 | -0.30004
440.84 | -1.14421 | -0.30004
440.84998 | -1.14381 | -0.30004
440.85999 | -1.13892 | -0.30004
440.87 | -1.13899 | -0.30004
440.88 | -1.13427 | -0.30004
440.88998 | -1.13427 | -0.30004
440.89999 | -1.12983 | -0.30004
440.91 | -1.12988 | -0.30004
440.91998 | -1.12511 | -0.30004
440.92999 | -1.12483 | -0.30004
440.94 | -1.12025 | -0.30004
440.94998 | -1.12008 | -0.30004
440.95999 | -1.11572 | -0.30004
440.97 | -1.11551 | -0.30004
440.97998 | -1.11117 | -0.30004
440.98999 | -1.11117 | -0.30004
441 | -1.10742 | -0.30004
441.00998 | -1.10718 | -0.30004
441.01999 | -1.10401 | -0.30004
441.03 | -1.10363 | -0.30004
441.03998 | -1.09986 | -0.30004
441.04999 | -1.10008 | -0.30004
441.06 | -1.09665 | -0.30004
441.06998 | -1.09677 | -0.30004
441.07999 | -1.09336 | -0.30004
441.09 | -1.09343 | -0.30004
441.09998 | -1.08964 | -0.30004
441.10999 | -1.08985 | -0.30004
441.12 | -1.08649 | -0.30004
441.13 | -1.08651 | -0.30004
441.13998 | -1.08291 | -0.30004
441.14999 | -1.08294 | -0.30004
441.16 | -1.08005 | -0.30004
441.16998 | -1.07986 | -0.30004
441.17999 | -1.07702 | -0.30004
441.19 | -1.0771 | -0.30004
441.19998 | -1.07426 | -0.30004
441.20999 | -1.07452 | -0.30004
441.22 | -1.07156 | -0.30004
441.22998 | -1.07154 | -0.30004
441.23999 | -1.06894 | -0.30004
441.25 | -1.06911 | -0.30004
441.25998 | -1.06653 | -0.30004
441.26999 | -1.06665 | -0.30004
441.28 | -1.06432 | -0.30004
441.28998 | -1.06429 | -0.30004
441.29999 | -1.06193 | -0.30004
441.31 | -1.06179 | -0.30004
441.31998 | -1.05974 | -0.30004
441.32999 | -1.05919 | -0.30004
441.34 | -1.05764 | -0.30004
441.34998 | -1.05688 | -0.30004
441.35999 | -1.05497 | -0.30004
441.37 | -1.05478 | -0.30004
441.38 | -1.05311 | -0.30004
441.38998 | -1.05237 | -0.30004
441.39999 | -1.05101 | -0.30004
441.41 | -1.05027 | -0.30004
441.41998 | -1.0493 | -0.30004
441.42999 | -1.04851 | -0.30004
441.44 | -1.04748 | -0.30004
441.44998 | -1.04667 | -0.30004
441.45999 | -1.04622 | -0.30004
441.47 | -1.04484 | -0.30004
441.47998 | -1.04467 | -0.30004
441.48999 | -1.04326 | -0.30004
441.5 | -1.04322 | -0.30004
441.50998 | -1.04136 | -0.30004
441.51999 | -1.04169 | -0.30004
441.53 | -1.03943 | -0.30004
441.53998 | -1.03988 | -0.30004
441.54999 | -1.03797 | -0.30004
441.56 | -1.03916 | -0.30004
441.56998 | -1.03604 | -0.30004
441.57999 | -1.03714 | -0.30004
441.59 | -1.03487 | -0.30004
441.59998 | -1.03647 | -0.30004
441.60999 | -1.0332 | -0.30004
441.62 | -1.03521 | -0.30004
441.63 | -1.03175 | -0.30004
441.63998 | -1.03361 | -0.30004
441.64999 | -1.03022 | -0.30004
441.66 | -1.03242 | -0.30004
441.66998 | -1.02886 | -0.30004
441.67999 | -1.03153 | -0.30004
441.69 | -1.02743 | -0.30004
441.69998 | -1.03056 | -0.30004
441.70999 | -1.02662 | -0.30004
441.72 | -1.02982 | -0.30004
441.72998 | -1.02529 | -0.30004
441.73999 | -1.02893 | -0.30004
441.75 | -1.02445 | -0.30004
441.75998 | -1.02851 | -0.30004
441.76999 | -1.02314 | -0.30004
441.78 | -1.0277 | -0.30004
441.78998 | -1.02271 | -0.30004
441.79999 | -1.02679 | -0.30004
441.81 | -1.02083 | -0.30004
441.81998 | -1.02595 | -0.30004
441.82999 | -1.01947 | -0.30004
441.84 | -1.02486 | -0.30004
441.84998 | -1.01825 | -0.30004
441.85999 | -1.02469 | -0.30004
441.87 | -1.01766 | -0.30004
441.88 | -1.02402 | -0.30004
441.88998 | -1.01713 | -0.30004
441.89999 | -1.02367 | -0.30004
441.91 | -1.0163 | -0.30004
441.91998 | -1.02295 | -0.30004
441.92999 | -1.01523 | -0.30004
441.94 | -1.02257 | -0.30004
441.94998 | -1.01411 | -0.30004
441.95999 | -1.02169 | -0.30004
441.97 | -1.01296 | -0.30004
441.97998 | -1.021 | -0.30004
441.98999 | -1.01227 | -0.30004
442 | -1.02059 | -0.30004
442.00998 | -1.01184 | -0.30004
442.01999 | -1.02116 | -0.30004
442.03 | -1.01136 | -0.30004
442.03998 | -1.02114 | -0.30004
442.04999 | -1.01108 | -0.30004
442.06 | -1.02019 | -0.30004
442.06998 | -1.00974 | -0.30004
442.07999 | -1.01997 | -0.30004
442.09 | -1.00881 | -0.30004
442.09998 | -1.01957 | -0.30004
442.10999 | -1.00814 | -0.30004
442.12 | -1.01902 | -0.30004
442.13 | -1.00786 | -0.30004
442.13998 | -1.01868 | -0.30004
442.14999 | -1.00657 | -0.30004
442.16 | -1.01878 | -0.30004
442.16998 | -1.00676 | -0.30004
442.17999 | -1.01844 | -0.30004
442.19 | -1.00562 | -0.30004
442.19998 | -1.01835 | -0.30004
442.20999 | -1.00581 | -0.30004
442.22 | -1.01825 | -0.30004
442.22998 | -1.00528 | -0.30004
442.23999 | -1.01856 | -0.30004
442.25 | -1.00438 | -0.30004
442.25998 | -1.01813 | -0.30004
442.26999 | -1.00395 | -0.30004
442.28 | -1.0183 | -0.30004
442.28998 | -1.00328 | -0.30004
442.29999 | -1.01823 | -0.30004
442.31 | -1.00326 | -0.30004
442.31998 | -1.01809 | -0.30004
442.32999 | -1.00273 | -0.30004
442.34 | -1.0183 | -0.30004
442.34998 | -1.00226 | -0.30004
442.35999 | -1.01792 | -0.30004
442.37 | -1.00161 | -0.30004
442.38 | -1.01797 | -0.30004
442.38998 | -1.00109 | -0.30004
442.39999 | -1.01792 | -0.30004
442.41 | -1.00085 | -0.30004
442.41998 | -1.01802 | -0.30004
442.42999 | -1.00042 | -0.30004
442.44 | -1.01821 | -0.30004
442.44998 | -1.00035 | -0.30004
442.45999 | -1.01854 | -0.30004
442.47 | -1.00032 | -0.30004
442.47998 | -1.01823 | -0.30004
442.48999 | -0.9999 | -0.30004
442.5 | -1.01833 | -0.30004
442.50998 | -1.00025 | -0.30004
442.51999 | -1.0183 | -0.30004
442.53 | -0.99937 | -0.30004
442.53998 | -1.0179 | -0.30004
442.54999 | -0.99944 | -0.30004
442.56 | -1.01794 | -0.30004
442.56998 | -0.99901 | -0.30004
442.57999 | -1.01809 | -0.30004
442.59 | -0.99839 | -0.30004
442.59998 | -1.01821 | -0.30004
442.60999 | -0.99806 | -0.30004
442.62 | -1.01835 | -0.30004
442.63 | -0.99808 | -0.30004
442.63998 | -1.01866 | -0.30004
442.64999 | -0.9982 | -0.30004
442.66 | -1.01985 | -0.30004
442.66998 | -0.99894 | -0.30004
442.67999 | -1.0199 | -0.30004
442.69 | -0.99832 | -0.30004
442.69998 | -1.01976 | -0.30004
442.70999 | -0.99816 | -0.30004
442.72 | -1.01964 | -0.30004
442.72998 | -0.9977 | -0.30004
442.73999 | -1.01954 | -0.30004
442.75 | -0.99756 | -0.30004
442.75998 | -1.01983 | -0.30004
442.76999 | -0.99737 | -0.30004
442.78 | -1.02007 | -0.30004
442.78998 | -0.99758 | -0.30004
442.79999 | -1.02045 | -0.30004
442.81 | -0.99758 | -0.30004
442.81998 | -1.02107 | -0.30004
442.82999 | -0.99794 | -0.30004
442.84 | -1.02173 | -0.30004
442.84998 | -0.99813 | -0.30004
442.85999 | -1.02197 | -0.30004
442.87 | -0.9983 | -0.30004
442.88 | -1.0224 | -0.30004
442.88998 | -0.99796 | -0.30004
442.89999 | -1.02262 | -0.30004
442.91 | -0.99804 | -0.30004
442.91998 | -1.02255 | -0.30004
442.92999 | -0.99796 | -0.30004
442.94 | -1.02252 | -0.30004
442.94998 | -0.99701 | -0.30004
442.95999 | -1.02255 | -0.30004
442.97 | -0.99727 | -0.30004
442.97998 | -1.02288 | -0.30004
442.98999 | -0.99758 | -0.30004
443 | -1.02362 | -0.30004
443.00998 | -0.99844 | -0.30004
443.01999 | -1.02448 | -0.30004
443.03 | -0.99899 | -0.30004
443.03998 | -1.02581 | -0.30004
443.04999 | -0.99935 | -0.30004
443.06 | -1.02708 | -0.30004
443.06998 | -1.00018 | -0.30004
443.07999 | -1.02786 | -0.30004
443.09 | -1.00061 | -0.30004
443.09998 | -1.0281 | -0.30004
443.10999 | -1.00016 | -0.30004
443.12 | -1.02815 | -0.30004
443.13 | -0.99987 | -0.30004
443.13998 | -1.0277 | -0.30004
443.14999 | -0.9997 | -0.30004
443.16 | -1.02784 | -0.30004
443.16998 | -0.99997 | -0.30004
443.17999 | -1.02808 | -0.30004
443.19 | -1.00035 | -0.30004
443.19998 | -1.02843 | -0.30004
443.20999 | -1.00111 | -0.30004
443.22 | -1.02901 | -0.30004
443.22998 | -1.00145 | -0.30004
443.23999 | -1.02932 | -0.30004
443.25 | -1.00195 | -0.30004
443.25998 | -1.02941 | -0.30004
443.26999 | -1.00261 | -0.30004
443.28 | -1.02901 | -0.30004
443.28998 | -1.00254 | -0.30004
443.29999 | -1.02865 | -0.30004
443.31 | -1.00195 | -0.30004
443.31998 | -1.02827 | -0.30004
443.32999 | -1.00249 | -0.30004
443.34 | -1.02853 | -0.30004
443.34998 | -1.00321 | -0.30004
443.35999 | -1.02851 | -0.30004
443.37 | -1.00357 | -0.30004
443.38 | -1.02879 | -0.30004
443.38998 | -1.004 | -0.30004
443.39999 | -1.02882 | -0.30004
443.41 | -1.00443 | -0.30004
443.41998 | -1.02891 | -0.30004
443.42999 | -1.00483 | -0.30004
443.44 | -1.02917 | -0.30004
443.44998 | -1.0054 | -0.30004
443.45999 | -1.02958 | -0.30004
443.47 | -1.00586 | -0.30004
443.47998 | -1.02951 | -0.30004
443.48999 | -1.00645 | -0.30004
443.5 | -1.02924 | -0.30004
443.50998 | -1.00657 | -0.30004
443.51999 | -1.02893 | -0.30004
443.53 | -1.00648 | -0.30004
443.53998 | -1.02822 | -0.30004
443.54999 | -1.00643 | -0.30004
443.56 | -1.02832 | -0.30004
443.56998 | -1.00714 | -0.30004
443.57999 | -1.02846 | -0.30004
443.59 | -1.00772 | -0.30004
443.59998 | -1.02882 | -0.30004
443.60999 | -1.00893 | -0.30004
443.62 | -1.02953 | -0.30004
443.63 | -1.00958 | -0.30004
443.63998 | -1.02972 | -0.30004
443.64999 | -1.01024 | -0.30004
443.66 | -1.02979 | -0.30004
443.66998 | -1.01027 | -0.30004
443.67999 | -1.02936 | -0.30004
443.69 | -1.0102 | -0.30004
443.69998 | -1.02882 | -0.30004
443.70999 | -1.00998 | -0.30004
443.72 | -1.02853 | -0.30004
443.72998 | -1.01036 | -0.30004
443.73999 | -1.02839 | -0.30004
443.75 | -1.01041 | -0.30004
443.75998 | -1.02843 | -0.30004
443.76999 | -1.01074 | -0.30004
443.78 | -1.0287 | -0.30004
443.78998 | -1.01136 | -0.30004
443.79999 | -1.02905 | -0.30004
443.81 | -1.01215 | -0.30004
443.81998 | -1.02941 | -0.30004
443.82999 | -1.01246 | -0.30004
443.84 | -1.02905 | -0.30004
443.84998 | -1.01263 | -0.30004
443.85999 | -1.02901 | -0.30004
443.87 | -1.01296 | -0.30004
443.88 | -1.02886 | -0.30004
443.88998 | -1.01315 | -0.30004
443.89999 | -1.02851 | -0.30004
443.91 | -1.01346 | -0.30004
443.91998 | -1.02834 | -0.30004
443.92999 | -1.01372 | -0.30004
443.94 | -1.02812 | -0.30004
443.94998 | -1.01391 | -0.30004
443.95999 | -1.02784 | -0.30004
443.97 | -1.0143 | -0.30004
443.97998 | -1.02801 | -0.30004
443.98999 | -1.01473 | -0.30004
444 | -1.02789 | -0.30004
444.00998 | -1.01542 | -0.30004
444.01999 | -1.02793 | -0.30004
444.03 | -1.01613 | -0.30004
444.03998 | -1.02841 | -0.30004
444.04999 | -1.01687 | -0.30004
444.06 | -1.02841 | -0.30004
444.06998 | -1.01763 | -0.30004
444.07999 | -1.0286 | -0.30004
444.09 | -1.01768 | -0.30004
444.09998 | -1.02784 | -0.30004
444.10999 | -1.01756 | -0.30004
444.12 | -1.02743 | -0.30004
444.13 | -1.01732 | -0.30004
444.13998 | -1.02667 | -0.30004
444.14999 | -1.01751 | -0.30004
444.16 | -1.02641 | -0.30004
444.16998 | -1.01778 | -0.30004
444.17999 | -1.02646 | -0.30004
444.19 | -1.01837 | -0.30004
444.19998 | -1.02641 | -0.30004
444.20999 | -1.01902 | -0.30004
444.22 | -1.02662 | -0.30004
444.22998 | -1.01988 | -0.30004
444.23999 | -1.02684 | -0.30004
444.25 | -1.02049 | -0.30004
444.25998 | -1.02657 | -0.30004
444.26999 | -1.02073 | -0.30004
444.28 | -1.02612 | -0.30004
444.28998 | -1.02083 | -0.30004
444.29999 | -1.0261 | -0.30004
444.31 | -1.02097 | -0.30004
444.31998 | -1.02572 | -0.30004
444.32999 | -1.02135 | -0.30004
444.34 | -1.02545 | -0.30004
444.34998 | -1.02173 | -0.30004
444.35999 | -1.02502 | -0.30004
444.37 | -1.02207 | -0.30004
444.38 | -1.02483 | -0.30004
444.38998 | -1.02245 | -0.30004
444.39999 | -1.02479 | -0.30004
444.41 | -1.02271 | -0.30004
444.41998 | -1.02474 | -0.30004
444.42999 | -1.02276 | -0.30004
444.44 | -1.02488 | -0.30004
444.44998 | -1.02331 | -0.30004
444.45999 | -1.02498 | -0.30004
444.47 | -1.02367 | -0.30004
444.47998 | -1.02483 | -0.30004
444.48999 | -1.02381 | -0.30004
444.5 | -1.02517 | -0.30004
444.50998 | -1.02355 | -0.30004
444.51999 | -1.02471 | -0.30004
444.53 | -1.02333 | -0.30004
444.53998 | -1.02445 | -0.30004
444.54999 | -1.02305 | -0.30004
444.56 | -1.02405 | -0.30004
444.56998 | -1.02278 | -0.30004
444.57999 | -1.02417 | -0.30004
444.59 | -1.02283 | -0.30004
444.59998 | -1.024 | -0.30004
444.60999 | -1.02305 | -0.30004
444.62 | -1.02424 | -0.30004
444.63 | -1.02324 | -0.30004
444.63998 | -1.02486 | -0.30004
444.64999 | -1.02371 | -0.30004
444.66 | -1.02493 | -0.30004
444.66998 | -1.02407 | -0.30004
444.67999 | -1.02526 | -0.30004
444.69 | -1.02402 | -0.30004
444.69998 | -1.02526 | -0.30004
444.70999 | -1.02381 | -0.30004
444.72 | -1.02498 | -0.30004
444.72998 | -1.02362 | -0.30004
444.73999 | -1.02495 | -0.30004
444.75 | -1.02362 | -0.30004
444.75998 | -1.02495 | -0.30004
444.76999 | -1.0235 | -0.30004
444.78 | -1.02479 | -0.30004
444.78998 | -1.02355 | -0.30004
444.79999 | -1.02493 | -0.30004
444.81 | -1.02379 | -0.30004
444.81998 | -1.02488 | -0.30004
444.82999 | -1.02374 | -0.30004
444.84 | -1.0251 | -0.30004
444.84998 | -1.02379 | -0.30004
444.85999 | -1.02529 | -0.30004
444.87 | -1.02405 | -0.30004
444.88 | -1.02526 | -0.30004
444.88998 | -1.02386 | -0.30004
444.89999 | -1.02512 | -0.30004
444.91 | -1.02371 | -0.30004
444.91998 | -1.02538 | -0.30004
444.92999 | -1.02398 | -0.30004
444.94 | -1.02543 | -0.30004
444.94998 | -1.02407 | -0.30004
444.95999 | -1.02524 | -0.30004
444.97 | -1.02398 | -0.30004
444.97998 | -1.0251 | -0.30004
444.98999 | -1.02393 | -0.30004
445 | -1.02524 | -0.30004
445.00998 | -1.02398 | -0.30004
445.01999 | -1.02553 | -0.30004
445.03 | -1.02398 | -0.30004
445.03998 | -1.02533 | -0.30004
445.04999 | -1.02383 | -0.30004
445.06 | -1.02538 | -0.30004
445.06998 | -1.02398 | -0.30004
445.07999 | -1.02519 | -0.30004
445.09 | -1.02383 | -0.30004
445.09998 | -1.02519 | -0.30004
445.10999 | -1.02371 | -0.30004
445.12 | -1.025 | -0.30004
445.13 | -1.02379 | -0.30004
445.13998 | -1.02495 | -0.30004
445.14999 | -1.02355 | -0.30004
445.16 | -1.02507 | -0.30004
445.16998 | -1.02355 | -0.30004
445.17999 | -1.02476 | -0.30004
445.19 | -1.02348 | -0.30004
445.19998 | -1.02514 | -0.30004
445.20999 | -1.02364 | -0.30004
445.22 | -1.025 | -0.30004
445.22998 | -1.02367 | -0.30004
445.23999 | -1.025 | -0.30004
445.25 | -1.02367 | -0.30004
445.25998 | -1.02498 | -0.30004
445.26999 | -1.02369 | -0.30004
445.28 | -1.02464 | -0.30004
445.28998 | -1.02336 | -0.30004
445.29999 | -1.02436 | -0.30004
445.31 | -1.02281 | -0.30004
445.31998 | -1.02429 | -0.30004
445.32999 | -1.02309 | -0.30004
445.34 | -1.02431 | -0.30004
445.34998 | -1.023 | -0.30004
445.35999 | -1.02417 | -0.30004
445.37 | -1.02326 | -0.30004
445.38 | -1.0244 | -0.30004
445.38998 | -1.02324 | -0.30004
445.39999 | -1.02452 | -0.30004
445.41 | -1.02333 | -0.30004
445.41998 | -1.02448 | -0.30004
445.42999 | -1.02331 | -0.30004
445.44 | -1.02462 | -0.30004
445.44998 | -1.02305 | -0.30004
445.45999 | -1.02443 | -0.30004
445.47 | -1.02295 | -0.30004
445.47998 | -1.0241 | -0.30004
445.48999 | -1.02276 | -0.30004
445.5 | -1.02386 | -0.30004
445.50998 | -1.0224 | -0.30004
445.51999 | -1.02369 | -0.30004
445.53 | -1.02204 | -0.30004
445.53998 | -1.02345 | -0.30004
445.54999 | -1.02173 | -0.30004
445.56 | -1.02345 | -0.30004
445.56998 | -1.02178 | -0.30004
445.57999 | -1.02364 | -0.30004
445.59 | -1.0219 | -0.30004
445.59998 | -1.02359 | -0.30004
445.60999 | -1.02207 | -0.30004
445.62 | -1.02364 | -0.30004
445.63 | -1.02193 | -0.30004
445.63998 | -1.02393 | -0.30004
445.64999 | -1.02197 | -0.30004
445.66 | -1.02369 | -0.30004
445.66998 | -1.02159 | -0.30004
445.67999 | -1.02348 | -0.30004
445.69 | -1.0215 | -0.30004
445.69998 | -1.02324 | -0.30004
445.70999 | -1.02128 | -0.30004
445.72 | -1.0229 | -0.30004
445.72998 | -1.02085 | -0.30004
445.73999 | -1.02266 | -0.30004
445.75 | -1.02059 | -0.30004
445.75998 | -1.02243 | -0.30004
445.76999 | -1.02069 | -0.30004
445.78 | -1.02269 | -0.30004
445.78998 | -1.02078 | -0.30004
445.79999 | -1.02269 | -0.30004
445.81 | -1.02083 | -0.30004
445.81998 | -1.02269 | -0.30004
445.82999 | -1.0208 | -0.30004
445.84 | -1.02274 | -0.30004
445.84998 | -1.02061 | -0.30004
445.85999 | -1.0224 | -0.30004
445.87 | -1.02035 | -0.30004
445.88 | -1.02204 | -0.30004
445.88998 | -1.02014 | -0.30004
445.89999 | -1.02185 | -0.30004
445.91 | -1.01983 | -0.30004
445.91998 | -1.02119 | -0.30004
445.92999 | -1.01973 | -0.30004
445.94 | -1.02169 | -0.30004
445.94998 | -1.01954 | -0.30004
445.95999 | -1.02138 | -0.30004
445.97 | -1.01966 | -0.30004
445.97998 | -1.02111 | -0.30004
445.98999 | -1.01983 | -0.30004
446 | -1.02128 | -0.30004
446.00998 | -1.01976 | -0.30004
446.01999 | -1.02126 | -0.30004
446.03 | -1.0198 | -0.30004
446.03998 | -1.0215 | -0.30004
446.04999 | -1.01988 | -0.30004
446.06 | -1.02121 | -0.30004
446.06998 | -1.01966 | -0.30004
446.07999 | -1.02102 | -0.30004
446.09 | -1.01959 | -0.30004
446.09998 | -1.021 | -0.30004
446.10999 | -1.01933 | -0.30004
446.12 | -1.02069 | -0.30004
446.13 | -1.01933 | -0.30004
446.13998 | -1.02019 | -0.30004
446.14999 | -1.01852 | -0.30004
446.16 | -1.02019 | -0.30004
446.16998 | -1.0188 | -0.30004
446.17999 | -1.01992 | -0.30004
446.19 | -1.01847 | -0.30004
446.19998 | -1.01995 | -0.30004
446.20999 | -1.01866 | -0.30004
446.22 | -1.01973 | -0.30004
446.22998 | -1.01878 | -0.30004
446.23999 | -1.01978 | -0.30004
446.25 | -1.01883 | -0.30004
446.25998 | -1.01918 | -0.30004
446.26999 | -1.01871 | -0.30004
446.28 | -1.01902 | -0.30004
446.28998 | -1.01816 | -0.30004
446.29999 | -1.01871 | -0.30004
446.31 | -1.01816 | -0.30004
446.31998 | -1.01825 | -0.30004
446.32999 | -1.01749 | -0.30004
446.34 | -1.01792 | -0.30004
446.34998 | -1.01761 | -0.30004
446.35999 | -1.01766 | -0.30004
446.37 | -1.01735 | -0.30004
446.38 | -1.01761 | -0.30004
446.38998 | -1.0172 | -0.30004
446.39999 | -1.01709 | -0.30004
446.41 | -1.01718 | -0.30004
446.41998 | -1.01715 | -0.30004
446.42999 | -1.01711 | -0.30004
446.44 | -1.0172 | -0.30004
446.44998 | -1.01689 | -0.30004
446.45999 | -1.01647 | -0.30004
446.47 | -1.01701 | -0.30004
446.47998 | -1.01596 | -0.30004
446.48999 | -1.01692 | -0.30004
446.5 | -1.01587 | -0.30004
446.50998 | -1.01687 | -0.30004
446.51999 | -1.01518 | -0.30004
446.53 | -1.01692 | -0.30004
446.53998 | -1.01477 | -0.30004
446.54999 | -1.01682 | -0.30004
446.56 | -1.01468 | -0.30004
446.56998 | -1.01711 | -0.30004
446.57999 | -1.01461 | -0.30004
446.59 | -1.01706 | -0.30004
446.59998 | -1.01511 | -0.30004
446.60999 | -1.0174 | -0.30004
446.62 | -1.01422 | -0.30004
446.63 | -1.01737 | -0.30004
446.63998 | -1.01408 | -0.30004
446.64999 | -1.01704 | -0.30004
446.66 | -1.01401 | -0.30004
446.66998 | -1.01761 | -0.30004
446.67999 | -1.0138 | -0.30004
446.69 | -1.0174 | -0.30004
446.69998 | -1.01351 | -0.30004
446.70999 | -1.01759 | -0.30004
446.72 | -1.01334 | -0.30004
446.72998 | -1.01756 | -0.30004
446.73999 | -1.01296 | -0.30004
446.75 | -1.01766 | -0.30004
446.75998 | -1.01303 | -0.30004
446.76999 | -1.01833 | -0.30004
446.78 | -1.0126 | -0.30004
446.78998 | -1.01818 | -0.30004
446.79999 | -1.01234 | -0.30004
446.81 | -1.01821 | -0.30004
446.81998 | -1.01167 | -0.30004
446.82999 | -1.01864 | -0.30004
446.84 | -1.01103 | -0.30004
446.84998 | -1.01825 | -0.30004
446.85999 | -1.01127 | -0.30004
446.87 | -1.01804 | -0.30004
446.88 | -1.01041 | -0.30004
446.88998 | -1.01792 | -0.30004
446.89999 | -1.01008 | -0.30004
446.91 | -1.01787 | -0.30004
446.91998 | -1.00898 | -0.30004
446.92999 | -1.01768 | -0.30004
446.94 | -1.00915 | -0.30004
446.94998 | -1.01737 | -0.30004
446.95999 | -1.00774 | -0.30004
446.97 | -1.01761 | -0.30004
446.97998 | -1.00705 | -0.30004
446.98999 | -1.01747 | -0.30004
447 | -1.00702 | -0.30004
447.00998 | -1.01766 | -0.30004
447.01999 | -1.0065 | -0.30004
447.03 | -1.01725 | -0.30004
447.03998 | -1.00621 | -0.30004
447.04999 | -1.0172 | -0.30004
447.06 | -1.00586 | -0.30004
447.06998 | -1.01713 | -0.30004
447.07999 | -1.00507 | -0.30004
447.09 | -1.01687 | -0.30004
447.09998 | -1.0045 | -0.30004
447.10999 | -1.01706 | -0.30004
447.12 | -1.00397 | -0.30004
447.13 | -1.01682 | -0.30004
447.13998 | -1.00354 | -0.30004
447.14999 | -1.01694 | -0.30004
447.16 | -1.00292 | -0.30004
447.16998 | -1.01663 | -0.30004
447.17999 | -1.00264 | -0.30004
447.19 | -1.01685 | -0.30004
447.19998 | -1.00199 | -0.30004
447.20999 | -1.01678 | -0.30004
447.22 | -1.00147 | -0.30004
447.22998 | -1.01647 | -0.30004
447.23999 | -1.00092 | -0.30004
447.25 | -1.01625 | -0.30004
447.25998 | -0.99982 | -0.30004
447.26999 | -1.01616 | -0.30004
447.28 | -0.9998 | -0.30004
447.28998 | -1.01673 | -0.30004
447.29999 | -0.99868 | -0.30004
447.31 | -1.01601 | -0.30004
447.31998 | -0.99827 | -0.30004
447.32999 | -1.01582 | -0.30004
447.34 | -0.99742 | -0.30004
447.34998 | -1.01585 | -0.30004
447.35999 | -0.99715 | -0.30004
447.37 | -1.01563 | -0.30004
447.38 | -0.99649 | -0.30004
447.38998 | -1.01549 | -0.30004
447.39999 | -0.99584 | -0.30004
447.41 | -1.01508 | -0.30004
447.41998 | -0.99563 | -0.30004
447.42999 | -1.01506 | -0.30004
447.44 | -0.99494 | -0.30004
447.44998 | -1.01501 | -0.30004
447.45999 | -0.99439 | -0.30004
447.47 | -1.01468 | -0.30004
447.47998 | -0.99415 | -0.30004
447.48999 | -1.0143 | -0.30004
447.5 | -0.99365 | -0.30004
447.50998 | -1.01425 | -0.30004
447.51999 | -0.99322 | -0.30004
447.53 | -1.01399 | -0.30004
447.53998 | -0.99231 | -0.30004
447.54999 | -1.01375 | -0.30004
447.56 | -0.99177 | -0.30004
447.56998 | -1.01344 | -0.30004
447.57999 | -0.9911 | -0.30004
447.59 | -1.01318 | -0.30004
447.59998 | -0.99041 | -0.30004
447.60999 | -1.01315 | -0.30004
447.62 | -0.98967 | -0.30004
447.63 | -1.01303 | -0.30004
447.63998 | -0.98943 | -0.30004
447.64999 | -1.01267 | -0.30004
447.66 | -0.98859 | -0.30004
447.66998 | -1.01241 | -0.30004
447.67999 | -0.9879 | -0.30004
447.69 | -1.01208 | -0.30004
447.69998 | -0.98781 | -0.30004
447.70999 | -1.01205 | -0.30004
447.72 | -0.987 | -0.30004
447.72998 | -1.01203 | -0.30004
447.73999 | -0.98728 | -0.30004
447.75 | -1.01217 | -0.30004
447.75998 | -0.98642 | -0.30004
447.76999 | -1.01215 | -0.30004
447.78 | -0.9865 | -0.30004
447.78998 | -1.01194 | -0.30004
447.79999 | -0.98576 | -0.30004
447.81 | -1.01186 | -0.30004
447.81998 | -0.9854 | -0.30004
447.82999 | -1.01184 | -0.30004
447.84 | -0.98466 | -0.30004
447.84998 | -1.0117 | -0.30004
447.85999 | -0.98414 | -0.30004
447.87 | -1.01165 | -0.30004
447.88 | -0.9838 | -0.30004
447.88998 | -1.01136 | -0.30004
447.89999 | -0.98306 | -0.30004
447.91 | -1.01091 | -0.30004
447.91998 | -0.98244 | -0.30004
447.92999 | -1.0106 | -0.30004
447.94 | -0.98156 | -0.30004
447.94998 | -1.01034 | -0.30004
447.95999 | -0.98128 | -0.30004
447.97 | -1.01031 | -0.30004
447.97998 | -0.9808 | -0.30004
447.98999 | -1.01029 | -0.30004
448 | -0.98063 | -0.30004
448.00998 | -1.0102 | -0.30004
448.01999 | -0.97975 | -0.30004
448.03 | -1.00974 | -0.30004
448.03998 | -0.97965 | -0.30004
448.04999 | -1.00934 | -0.30004
448.06 | -0.97906 | -0.30004
448.06998 | -1.00896 | -0.30004
448.07999 | -0.9792 | -0.30004
448.09 | -1.00824 | -0.30004
448.09998 | -0.9786 | -0.30004
448.10999 | -1.00714 | -0.30004
448.12 | -0.97822 | -0.30004
448.13 | -1.00674 | -0.30004
448.13998 | -0.97796 | -0.30004
448.14999 | -1.00609 | -0.30004
448.16 | -0.97815 | -0.30004
448.16998 | -1.00533 | -0.30004
448.17999 | -0.97767 | -0.30004
448.19 | -1.00488 | -0.30004
448.19998 | -0.97758 | -0.30004
448.20999 | -1.00426 | -0.30004
448.22 | -0.9772 | -0.30004
448.22998 | -1.0035 | -0.30004
448.23999 | -0.97684 | -0.30004
448.25 | -1.00302 | -0.30004
448.25998 | -0.97684 | -0.30004
448.26999 | -1.00183 | -0.30004
448.28 | -0.97632 | -0.30004
448.28998 | -1.00154 | -0.30004
448.29999 | -0.97601 | -0.30004
448.31 | -1.00059 | -0.30004
448.31998 | -0.97584 | -0.30004
448.32999 | -0.99994 | -0.30004
448.34 | -0.97574 | -0.30004
448.34998 | -0.9993 | -0.30004
448.35999 | -0.97565 | -0.30004
448.37 | -0.99849 | -0.30004
448.38 | -0.97536 | -0.30004
448.38998 | -0.99777 | -0.30004
448.39999 | -0.97512 | -0.30004
448.41 | -0.99703 | -0.30004
448.41998 | -0.97498 | -0.30004
448.42999 | -0.99653 | -0.30004
448.44 | -0.97441 | -0.30004
448.44998 | -0.99553 | -0.30004
448.45999 | -0.97467 | -0.30004
448.47 | -0.99484 | -0.30004
448.47998 | -0.97438 | -0.30004
448.48999 | -0.99398 | -0.30004
448.5 | -0.97427 | -0.30004
448.50998 | -0.99334 | -0.30004
448.51999 | -0.97348 | -0.30004
448.53 | -0.99277 | -0.30004
448.53998 | -0.97355 | -0.30004
448.54999 | -0.99217 | -0.30004
448.56 | -0.97319 | -0.30004
448.56998 | -0.99143 | -0.30004
448.57999 | -0.97293 | -0.30004
448.59 | -0.99098 | -0.30004
448.59998 | -0.97224 | -0.30004
448.60999 | -0.99014 | -0.30004
448.62 | -0.97224 | -0.30004
448.63 | -0.98962 | -0.30004
448.63998 | -0.97202 | -0.30004
448.64999 | -0.98898 | -0.30004
448.66 | -0.97176 | -0.30004
448.66998 | -0.98826 | -0.30004
448.67999 | -0.97145 | -0.30004
448.69 | -0.98731 | -0.30004
448.69998 | -0.97129 | -0.30004
448.70999 | -0.98647 | -0.30004
448.72 | -0.97086 | -0.30004
448.72998 | -0.98571 | -0.30004
448.73999 | -0.97095 | -0.30004
448.75 | -0.98504 | -0.30004
448.75998 | -0.97059 | -0.30004
448.76999 | -0.98411 | -0.30004
448.78 | -0.9705 | -0.30004
448.78998 | -0.98364 | -0.30004
448.79999 | -0.97038 | -0.30004
448.81 | -0.98268 | -0.30004
448.81998 | -0.97024 | -0.30004
448.82999 | -0.98199 | -0.30004
448.84 | -0.97019 | -0.30004
448.84998 | -0.98128 | -0.30004
448.85999 | -0.96988 | -0.30004
448.87 | -0.98042 | -0.30004
448.88 | -0.96947 | -0.30004
448.88998 | -0.97975 | -0.30004
448.89999 | -0.96957 | -0.30004
448.91 | -0.97889 | -0.30004
448.91998 | -0.96957 | -0.30004
448.92999 | -0.97779 | -0.30004
448.94 | -0.96912 | -0.30004
448.94998 | -0.97701 | -0.30004
448.95999 | -0.969 | -0.30004
448.97 | -0.97639 | -0.30004
448.97998 | -0.9689 | -0.30004
448.98999 | -0.97536 | -0.30004
449 | -0.96873 | -0.30004
449.00998 | -0.9745 | -0.30004
449.01999 | -0.96845 | -0.30004
449.03 | -0.9736 | -0.30004
449.03998 | -0.96842 | -0.30004
449.04999 | -0.97288 | -0.30004
449.06 | -0.96809 | -0.30004
449.06998 | -0.97198 | -0.30004
449.07999 | -0.96802 | -0.30004
449.09 | -0.97086 | -0.30004
449.09998 | -0.96754 | -0.30004
449.10999 | -0.97002 | -0.30004
449.12 | -0.96738 | -0.30004
449.13 | -0.96923 | -0.30004
449.13998 | -0.9669 | -0.30004
449.14999 | -0.96852 | -0.30004
449.16 | -0.9668 | -0.30004
449.16998 | -0.9678 | -0.30004
449.17999 | -0.96623 | -0.30004
449.19 | -0.96709 | -0.30004
449.19998 | -0.96556 | -0.30004
449.20999 | -0.9669 | -0.30004
449.22 | -0.96525 | -0.30004
449.22998 | -0.96623 | -0.30004
449.23999 | -0.9648 | -0.30004
449.25 | -0.96568 | -0.30004
449.25998 | -0.96413 | -0.30004
449.26999 | -0.96518 | -0.30004
449.28 | -0.96354 | -0.30004
449.28998 | -0.96468 | -0.30004
449.29999 | -0.96327 | -0.30004
449.31 | -0.96401 | -0.30004
449.31998 | -0.96263 | -0.30004
449.32999 | -0.96337 | -0.30004
449.34 | -0.96206 | -0.30004
449.34998 | -0.96318 | -0.30004
449.35999 | -0.96151 | -0.30004
449.37 | -0.9623 | -0.30004
449.38 | -0.96075 | -0.30004
449.38998 | -0.96172 | -0.30004
449.39999 | -0.96039 | -0.30004
449.41 | -0.96163 | -0.30004
449.41998 | -0.95975 | -0.30004
449.42999 | -0.96089 | -0.30004
449.44 | -0.95929 | -0.30004
449.44998 | -0.96037 | -0.30004
449.45999 | -0.95865 | -0.30004
449.47 | -0.95991 | -0.30004
449.47998 | -0.95812 | -0.30004
449.48999 | -0.95922 | -0.30004
449.5 | -0.95762 | -0.30004
449.50998 | -0.95851 | -0.30004
449.51999 | -0.95696 | -0.30004
449.53 | -0.95824 | -0.30004
449.53998 | -0.95653 | -0.30004
449.54999 | -0.95774 | -0.30004
449.56 | -0.95617 | -0.30004
449.56998 | -0.95715 | -0.30004
449.57999 | -0.95576 | -0.30004
449.59 | -0.95679 | -0.30004
449.59998 | -0.95514 | -0.30004
449.60999 | -0.95617 | -0.30004
449.62 | -0.95479 | -0.30004
449.63 | -0.95557 | -0.30004
449.63998 | -0.95412 | -0.30004
449.64999 | -0.955 | -0.30004
449.66 | -0.95357 | -0.30004
449.66998 | -0.95455 | -0.30004
449.67999 | -0.95305 | -0.30004
449.69 | -0.95393 | -0.30004
449.69998 | -0.95226 | -0.30004
449.70999 | -0.95333 | -0.30004
449.72 | -0.9519 | -0.30004
449.72998 | -0.95271 | -0.30004
449.73999 | -0.95131 | -0.30004
449.75 | -0.95235 | -0.30004
449.75998 | -0.95061 | -0.30004
449.76999 | -0.95169 | -0.30004
449.78 | -0.95045 | -0.30004
449.78998 | -0.95119 | -0.30004
449.79999 | -0.94983 | -0.30004
449.81 | -0.9508 | -0.30004
449.81998 | -0.94935 | -0.30004
449.82999 | -0.9504 | -0.30004
449.84 | -0.9489 | -0.30004
449.84998 | -0.9499 | -0.30004
449.85999 | -0.94809 | -0.30004
449.87 | -0.94928 | -0.30004
449.88 | -0.94763 | -0.30004
449.88998 | -0.94859 | -0.30004
449.89999 | -0.94723 | -0.30004
449.91 | -0.94806 | -0.30004
449.91998 | -0.94654 | -0.30004
449.92999 | -0.94723 | -0.30004
449.94 | -0.94585 | -0.30004
449.94998 | -0.94682 | -0.30004
449.95999 | -0.94537 | -0.30004
449.97 | -0.94632 | -0.30004
449.97998 | -0.94473 | -0.30004
449.98999 | -0.94575 | -0.30004
450 | -0.94418 | -0.30004
450.00998 | -0.94523 | -0.30004
450.01999 | -0.94356 | -0.30004
450.03 | -0.94482 | -0.30004
450.03998 | -0.94306 | -0.30004
450.04999 | -0.9443 | -0.30004
450.06 | -0.94258 | -0.30004
450.06998 | -0.94363 | -0.30004
450.07999 | -0.94186 | -0.30004
450.09 | -0.94313 | -0.30004
450.09998 | -0.94122 | -0.30004
450.10999 | -0.94258 | -0.30004
450.12 | -0.94062 | -0.30004
450.13 | -0.94198 | -0.30004
450.13998 | -0.93998 | -0.30004
450.14999 | -0.94144 | -0.30004
450.16 | -0.93924 | -0.30004
450.16998 | -0.94093 | -0.30004
450.17999 | -0.93876 | -0.30004
450.19 | -0.94036 | -0.30004
450.19998 | -0.93843 | -0.30004
450.20999 | -0.94005 | -0.30004
450.22 | -0.93788 | -0.30004
450.22998 | -0.93946 | -0.30004
450.23999 | -0.93733 | -0.30004
450.25 | -0.93893 | -0.30004
450.25998 | -0.93645 | -0.30004
450.26999 | -0.93831 | -0.30004
450.28 | -0.93614 | -0.30004
450.28998 | -0.93757 | -0.30004
450.29999 | -0.93543 | -0.30004
450.31 | -0.93705 | -0.30004
450.31998 | -0.93526 | -0.30004
450.32999 | -0.93662 | -0.30004
450.34 | -0.93443 | -0.30004
450.34998 | -0.93598 | -0.30004
450.35999 | -0.93397 | -0.30004
450.37 | -0.93543 | -0.30004
450.38 | -0.93323 | -0.30004
450.38998 | -0.93445 | -0.30004
450.39999 | -0.93264 | -0.30004
450.41 | -0.93388 | -0.30004
450.41998 | -0.93211 | -0.30004
450.42999 | -0.93328 | -0.30004
450.44 | -0.93152 | -0.30004
450.44998 | -0.93321 | -0.30004
450.45999 | -0.93097 | -0.30004
450.47 | -0.93216 | -0.30004
450.47998 | -0.93061 | -0.30004
450.48999 | -0.93185 | -0.30004
450.5 | -0.92992 | -0.30004
450.50998 | -0.93097 | -0.30004
450.51999 | -0.92951 | -0.30004
450.53 | -0.93044 | -0.30004
450.53998 | -0.92913 | -0.30004
450.54999 | -0.92994 | -0.30004
450.56 | -0.92847 | -0.30004
450.56998 | -0.92942 | -0.30004
450.57999 | -0.92806 | -0.30004
450.59 | -0.9288 | -0.30004
450.59998 | -0.92744 | -0.30004
450.60999 | -0.92799 | -0.30004
450.62 | -0.92706 | -0.30004
450.63 | -0.92723 | -0.30004
450.63998 | -0.92615 | -0.30004
450.64999 | -0.92708 | -0.30004
450.66 | -0.92556 | -0.30004
450.66998 | -0.92618 | -0.30004
450.67999 | -0.9252 | -0.30004
450.69 | -0.92603 | -0.30004
450.69998 | -0.92446 | -0.30004
450.70999 | -0.92527 | -0.30004
450.72 | -0.92382 | -0.30004
450.72998 | -0.92463 | -0.30004
450.73999 | -0.92332 | -0.30004
450.75 | -0.92346 | -0.30004
450.75998 | -0.9232 | -0.30004
450.76999 | -0.92293 | -0.30004
450.78 | -0.9225 | -0.30004
450.78998 | -0.92255 | -0.30004
450.79999 | -0.92205 | -0.30004
450.81 | -0.92186 | -0.30004
450.81998 | -0.92212 | -0.30004
450.82999 | -0.92103 | -0.30004
450.84 | -0.92138 | -0.30004
450.84998 | -0.92017 | -0.30004
450.85999 | -0.92095 | -0.30004
450.87 | -0.91962 | -0.30004
450.88 | -0.92084 | -0.30004
450.88998 | -0.91883 | -0.30004
450.89999 | -0.91974 | -0.30004
450.91 | -0.91809 | -0.30004
450.91998 | -0.92034 | -0.30004
450.92999 | -0.91738 | -0.30004
450.94 | -0.91988 | -0.30004
450.94998 | -0.91673 | -0.30004
450.95999 | -0.91924 | -0.30004
450.97 | -0.91588 | -0.30004
450.97998 | -0.9185 | -0.30004
450.98999 | -0.9153 | -0.30004
451 | -0.91859 | -0.30004
451.00998 | -0.91457 | -0.30004
451.01999 | -0.91788 | -0.30004
451.03 | -0.91385 | -0.30004
451.03998 | -0.91783 | -0.30004
451.04999 | -0.91302 | -0.30004
451.06 | -0.91721 | -0.30004
451.06998 | -0.91242 | -0.30004
451.07999 | -0.91743 | -0.30004
451.09 | -0.91161 | -0.30004
451.09998 | -0.91647 | -0.30004
451.10999 | -0.91035 | -0.30004
451.12 | -0.91609 | -0.30004
451.13 | -0.90958 | -0.30004
451.13998 | -0.91569 | -0.30004
451.14999 | -0.90906 | -0.30004
451.16 | -0.91554 | -0.30004
451.16998 | -0.90777 | -0.30004
451.17999 | -0.91547 | -0.30004
451.19 | -0.90803 | -0.30004
451.19998 | -0.91507 | -0.30004
451.20999 | -0.90653 | -0.30004
451.22 | -0.91478 | -0.30004
451.22998 | -0.90572 | -0.30004
451.23999 | -0.91397 | -0.30004
451.25 | -0.90489 | -0.30004
451.25998 | -0.91433 | -0.30004
451.26999 | -0.90407 | -0.30004
451.28 | -0.91402 | -0.30004
451.28998 | -0.90326 | -0.30004
451.29999 | -0.91373 | -0.30004
451.31 | -0.9025 | -0.30004
451.31998 | -0.91311 | -0.30004
451.32999 | -0.90157 | -0.30004
451.34 | -0.91318 | -0.30004
451.34998 | -0.90083 | -0.30004
451.35999 | -0.91316 | -0.30004
451.37 | -0.89974 | -0.30004
451.38 | -0.9128 | -0.30004
451.38998 | -0.89916 | -0.30004
451.39999 | -0.91192 | -0.30004
451.41 | -0.89859 | -0.30004
451.41998 | -0.91187 | -0.30004
451.42999 | -0.89754 | -0.30004
451.44 | -0.91142 | -0.30004
451.44998 | -0.89635 | -0.30004
451.45999 | -0.9112 | -0.30004
451.47 | -0.89566 | -0.30004
451.47998 | -0.91087 | -0.30004
451.48999 | -0.89501 | -0.30004
451.5 | -0.91046 | -0.30004
451.50998 | -0.89447 | -0.30004
451.51999 | -0.91013 | -0.30004
451.53 | -0.89344 | -0.30004
451.53998 | -0.91004 | -0.30004
451.54999 | -0.89251 | -0.30004
451.56 | -0.90992 | -0.30004
451.56998 | -0.8918 | -0.30004
451.57999 | -0.90958 | -0.30004
451.59 | -0.89091 | -0.30004
451.59998 | -0.90925 | -0.30004
451.60999 | -0.8901 | -0.30004
451.62 | -0.90925 | -0.30004
451.63 | -0.88946 | -0.30004
451.63998 | -0.90896 | -0.30004
451.64999 | -0.8887 | -0.30004
451.66 | -0.90863 | -0.30004
451.66998 | -0.8881 | -0.30004
451.67999 | -0.90837 | -0.30004
451.69 | -0.88724 | -0.30004
451.69998 | -0.90799 | -0.30004
451.70999 | -0.88634 | -0.30004
451.72 | -0.9071 | -0.30004
451.72998 | -0.8861 | -0.30004
451.73999 | -0.90686 | -0.30004
451.75 | -0.88519 | -0.30004
451.75998 | -0.9066 | -0.30004
451.76999 | -0.88483 | -0.30004
451.78 | -0.90632 | -0.30004
451.78998 | -0.88374 | -0.30004
451.79999 | -0.90598 | -0.30004
451.81 | -0.88269 | -0.30004
451.81998 | -0.90579 | -0.30004
451.82999 | -0.88204 | -0.30004
451.84 | -0.90534 | -0.30004
451.84998 | -0.88138 | -0.30004
451.85999 | -0.90515 | -0.30004
451.87 | -0.88107 | -0.30004
451.88 | -0.90458 | -0.30004
451.88998 | -0.87978 | -0.30004
451.89999 | -0.90434 | -0.30004
451.91 | -0.87892 | -0.30004
451.91998 | -0.90374 | -0.30004
451.92999 | -0.87818 | -0.30004
451.94 | -0.90326 | -0.30004
451.94998 | -0.8774 | -0.30004
451.95999 | -0.90286 | -0.30004
451.97 | -0.87704 | -0.30004
451.97998 | -0.9026 | -0.30004
451.98999 | -0.87601 | -0.30004
452 | -0.90241 | -0.30004
452.00998 | -0.87556 | -0.30004
452.01999 | -0.90217 | -0.30004
452.03 | -0.8747 | -0.30004
452.03998 | -0.90186 | -0.30004
452.04999 | -0.87363 | -0.30004
452.06 | -0.90167 | -0.30004
452.06998 | -0.87339 | -0.30004
452.07999 | -0.90121 | -0.30004
452.09 | -0.87282 | -0.30004
452.09998 | -0.90083 | -0.30004
452.10999 | -0.87153 | -0.30004
452.12 | -0.90038 | -0.30004
452.13 | -0.87096 | -0.30004
452.13998 | -0.89978 | -0.30004
452.14999 | -0.87022 | -0.30004
452.16 | -0.89952 | -0.30004
452.16998 | -0.86965 | -0.30004
452.17999 | -0.89926 | -0.30004
452.19 | -0.86874 | -0.30004
452.19998 | -0.89902 | -0.30004
452.20999 | -0.86841 | -0.30004
452.22 | -0.89888 | -0.30004
452.22998 | -0.868 | -0.30004
452.23999 | -0.89866 | -0.30004
452.25 | -0.86753 | -0.30004
452.25998 | -0.89807 | -0.30004
452.26999 | -0.86705 | -0.30004
452.28 | -0.89704 | -0.30004
452.28998 | -0.86671 | -0.30004
452.29999 | -0.89604 | -0.30004
452.31 | -0.86638 | -0.30004
452.31998 | -0.8954 | -0.30004
452.32999 | -0.86607 | -0.30004
452.34 | -0.8948 | -0.30004
452.34998 | -0.86629 | -0.30004
452.35999 | -0.89394 | -0.30004
452.37 | -0.86595 | -0.30004
452.38 | -0.89318 | -0.30004
452.38998 | -0.8655 | -0.30004
452.39999 | -0.89232 | -0.30004
452.41 | -0.86485 | -0.30004
452.41998 | -0.89137 | -0.30004
452.42999 | -0.86476 | -0.30004
452.44 | -0.89056 | -0.30004
452.44998 | -0.86459 | -0.30004
452.45999 | -0.88994 | -0.30004
452.47 | -0.86447 | -0.30004
452.47998 | -0.88955 | -0.30004
452.48999 | -0.86443 | -0.30004
452.5 | -0.88874 | -0.30004
452.50998 | -0.86426 | -0.30004
452.51999 | -0.8881 | -0.30004
452.53 | -0.86383 | -0.30004
452.53998 | -0.88686 | -0.30004
452.54999 | -0.86347 | -0.30004
452.56 | -0.88624 | -0.30004
452.56998 | -0.86311 | -0.30004
452.57999 | -0.88514 | -0.30004
452.59 | -0.86314 | -0.30004
452.59998 | -0.88455 | -0.30004
452.60999 | -0.86259 | -0.30004
452.62 | -0.88374 | -0.30004
452.63 | -0.8629 | -0.30004
452.63998 | -0.88307 | -0.30004
452.64999 | -0.86254 | -0.30004
452.66 | -0.88219 | -0.30004
452.66998 | -0.86207 | -0.30004
452.67999 | -0.88133 | -0.30004
452.69 | -0.86159 | -0.30004
452.69998 | -0.88009 | -0.30004
452.70999 | -0.86097 | -0.30004
452.72 | -0.87966 | -0.30004
452.72998 | -0.86044 | -0.30004
452.73999 | -0.87868 | -0.30004
452.75 | -0.86021 | -0.30004
452.75998 | -0.87804 | -0.30004
452.76999 | -0.85978 | -0.30004
452.78 | -0.87709 | -0.30004
452.78998 | -0.85959 | -0.30004
452.79999 | -0.87644 | -0.30004
452.81 | -0.85954 | -0.30004
452.81998 | -0.87573 | -0.30004
452.82999 | -0.8593 | -0.30004
452.84 | -0.87482 | -0.30004
452.84998 | -0.85925 | -0.30004
452.85999 | -0.87387 | -0.30004
452.87 | -0.85909 | -0.30004
452.88 | -0.87294 | -0.30004
452.88998 | -0.85851 | -0.30004
452.89999 | -0.87222 | -0.30004
452.91 | -0.85858 | -0.30004
452.91998 | -0.8712 | -0.30004
452.92999 | -0.85851 | -0.30004
452.94 | -0.87055 | -0.30004
452.94998 | -0.85847 | -0.30004
452.95999 | -0.86974 | -0.30004
452.97 | -0.8582 | -0.30004
452.97998 | -0.86896 | -0.30004
452.98999 | -0.85827 | -0.30004
453 | -0.86803 | -0.30004
453.00998 | -0.85742 | -0.30004
453.01999 | -0.86698 | -0.30004
453.03 | -0.85754 | -0.30004
453.03998 | -0.86593 | -0.30004
453.04999 | -0.85737 | -0.30004
453.06 | -0.86507 | -0.30004
453.06998 | -0.85718 | -0.30004
453.07999 | -0.86409 | -0.30004
453.09 | -0.85703 | -0.30004
453.09998 | -0.86316 | -0.30004
453.10999 | -0.85658 | -0.30004
453.12 | -0.86207 | -0.30004
453.13 | -0.85656 | -0.30004
453.13998 | -0.86106 | -0.30004
453.14999 | -0.85618 | -0.30004
453.16 | -0.86001 | -0.30004
453.16998 | -0.85596 | -0.30004
453.17999 | -0.85923 | -0.30004
453.19 | -0.85577 | -0.30004
453.19998 | -0.85818 | -0.30004
453.20999 | -0.85558 | -0.30004
453.22 | -0.8577 | -0.30004
453.22998 | -0.85541 | -0.30004
453.23999 | -0.85682 | -0.30004
453.25 | -0.85479 | -0.30004
453.25998 | -0.8562 | -0.30004
453.26999 | -0.85439 | -0.30004
453.28 | -0.85537 | -0.30004
453.28998 | -0.85386 | -0.30004
453.29999 | -0.85494 | -0.30004
453.31 | -0.85334 | -0.30004
453.31998 | -0.85458 | -0.30004
453.32999 | -0.85291 | -0.30004
453.34 | -0.8541 | -0.30004
453.34998 | -0.85243 | -0.30004
453.35999 | -0.85353 | -0.30004
453.37 | -0.85186 | -0.30004
453.38 | -0.85286 | -0.30004
453.38998 | -0.85124 | -0.30004
453.39999 | -0.85234 | -0.30004
453.41 | -0.85069 | -0.30004
453.41998 | -0.85177 | -0.30004
453.42999 | -0.85014 | -0.30004
453.44 | -0.85103 | -0.30004
453.44998 | -0.84979 | -0.30004
453.45999 | -0.85079 | -0.30004
453.47 | -0.84917 | -0.30004
453.47998 | -0.84998 | -0.30004
453.48999 | -0.84859 | -0.30004
453.5 | -0.84943 | -0.30004
453.50998 | -0.84788 | -0.30004
453.51999 | -0.84905 | -0.30004
453.53 | -0.84731 | -0.30004
453.53998 | -0.84862 | -0.30004
453.54999 | -0.84704 | -0.30004
453.56 | -0.84786 | -0.30004
453.56998 | -0.84645 | -0.30004
453.57999 | -0.84738 | -0.30004
453.59 | -0.84573 | -0.30004
453.59998 | -0.84688 | -0.30004
453.60999 | -0.84528 | -0.30004
453.62 | -0.84628 | -0.30004
453.63 | -0.8449 | -0.30004
453.63998 | -0.84612 | -0.30004
453.64999 | -0.84447 | -0.30004
453.66 | -0.8455 | -0.30004
453.66998 | -0.84411 | -0.30004
453.67999 | -0.84519 | -0.30004
453.69 | -0.84347 | -0.30004
453.69998 | -0.84426 | -0.30004
453.70999 | -0.84311 | -0.30004
453.72 | -0.84383 | -0.30004
453.72998 | -0.8423 | -0.30004
453.73999 | -0.84344 | -0.30004
453.75 | -0.84178 | -0.30004
453.75998 | -0.84259 | -0.30004
453.76999 | -0.84113 | -0.30004
453.78 | -0.84218 | -0.30004
453.78998 | -0.8408 | -0.30004
453.79999 | -0.84182 | -0.30004
453.81 | -0.84023 | -0.30004
453.81998 | -0.84123 | -0.30004
453.82999 | -0.83984 | -0.30004
453.84 | -0.84068 | -0.30004
453.84998 | -0.8392 | -0.30004
453.85999 | -0.84013 | -0.30004
453.87 | -0.83868 | -0.30004
453.88 | -0.83961 | -0.30004
453.88998 | -0.83813 | -0.30004
453.89999 | -0.83925 | -0.30004
453.91 | -0.83756 | -0.30004
453.91998 | -0.83851 | -0.30004
453.92999 | -0.83727 | -0.30004
453.94 | -0.83815 | -0.30004
453.94998 | -0.83665 | -0.30004
453.95999 | -0.83748 | -0.30004
453.97 | -0.83605 | -0.30004
453.97998 | -0.8372 | -0.30004
453.98999 | -0.83539 | -0.30004
454 | -0.83663 | -0.30004
454.00998 | -0.83524 | -0.30004
454.01999 | -0.83639 | -0.30004
454.03 | -0.83491 | -0.30004
454.03998 | -0.83589 | -0.30004
454.04999 | -0.83427 | -0.30004
454.06 | -0.83522 | -0.30004
454.06998 | -0.83362 | -0.30004
454.07999 | -0.83462 | -0.30004
454.09 | -0.83295 | -0.30004
454.09998 | -0.83422 | -0.30004
454.10999 | -0.83243 | -0.30004
454.12 | -0.83324 | -0.30004
454.13 | -0.83174 | -0.30004
454.13998 | -0.83298 | -0.30004
454.14999 | -0.83114 | -0.30004
454.16 | -0.83245 | -0.30004
454.16998 | -0.83043 | -0.30004
454.17999 | -0.83193 | -0.30004
454.19 | -0.82988 | -0.30004
454.19998 | -0.83138 | -0.30004
454.20999 | -0.82938 | -0.30004
454.22 | -0.83083 | -0.30004
454.22998 | -0.82881 | -0.30004
454.23999 | -0.82997 | -0.30004
454.25 | -0.8283 | -0.30004
454.25998 | -0.82976 | -0.30004
454.26999 | -0.82778 | -0.30004
454.28 | -0.82945 | -0.30004
454.28998 | -0.82704 | -0.30004
454.29999 | -0.82864 | -0.30004
454.31 | -0.82647 | -0.30004
454.31998 | -0.82811 | -0.30004
454.32999 | -0.82602 | -0.30004
454.34 | -0.82788 | -0.30004
454.34998 | -0.82547 | -0.30004
454.35999 | -0.82757 | -0.30004
454.37 | -0.82525 | -0.30004
454.38 | -0.82671 | -0.30004
454.38998 | -0.82478 | -0.30004
454.39999 | -0.82618 | -0.30004
454.41 | -0.82416 | -0.30004
454.41998 | -0.82552 | -0.30004
454.42999 | -0.82363 | -0.30004
454.44 | -0.82487 | -0.30004
454.44998 | -0.82282 | -0.30004
454.45999 | -0.8243 | -0.30004
454.47 | -0.82227 | -0.30004
454.47998 | -0.82361 | -0.30004
454.48999 | -0.82199 | -0.30004
454.5 | -0.82304 | -0.30004
454.50998 | -0.82115 | -0.30004
454.51999 | -0.82234 | -0.30004
454.53 | -0.82072 | -0.30004
454.53998 | -0.8218 | -0.30004
454.54999 | -0.82075 | -0.30004
454.56 | -0.82153 | -0.30004
454.56998 | -0.82046 | -0.30004
454.57999 | -0.8211 | -0.30004
454.59 | -0.81925 | -0.30004
454.59998 | -0.82034 | -0.30004
454.60999 | -0.81908 | -0.30004
454.62 | -0.81975 | -0.30004
454.63 | -0.81877 | -0.30004
454.63998 | -0.81922 | -0.30004
454.64999 | -0.81829 | -0.30004
454.66 | -0.81848 | -0.30004
454.66998 | -0.81739 | -0.30004
454.67999 | -0.81774 | -0.30004
454.69 | -0.81648 | -0.30004
454.69998 | -0.81715 | -0.30004
454.70999 | -0.81612 | -0.30004
454.72 | -0.81626 | -0.30004
454.72998 | -0.81581 | -0.30004
454.73999 | -0.81579 | -0.30004
454.75 | -0.81541 | -0.30004
454.75998 | -0.81505 | -0.30004
454.76999 | -0.81517 | -0.30004
454.78 | -0.81479 | -0.30004
454.78998 | -0.81472 | -0.30004
454.79999 | -0.8146 | -0.30004
454.81 | -0.8146 | -0.30004
454.81998 | -0.81379 | -0.30004
454.82999 | -0.81402 | -0.30004
454.84 | -0.81302 | -0.30004
454.84998 | -0.81393 | -0.30004
454.85999 | -0.81171 | -0.30004
454.87 | -0.81328 | -0.30004
454.88 | -0.812 | -0.30004
454.88998 | -0.81302 | -0.30004
454.89999 | -0.81042 | -0.30004
454.91 | -0.81257 | -0.30004
454.91998 | -0.81028 | -0.30004
454.92999 | -0.81214 | -0.30004
454.94 | -0.80918 | -0.30004
454.94998 | -0.81193 | -0.30004
454.95999 | -0.80813 | -0.30004
454.97 | -0.81166 | -0.30004
454.97998 | -0.80787 | -0.30004
454.98999 | -0.81133 | -0.30004
455 | -0.80766 | -0.30004
455.00998 | -0.81121 | -0.30004
455.01999 | -0.80706 | -0.30004
455.03 | -0.81066 | -0.30004
455.03998 | -0.8062 | -0.30004
455.04999 | -0.81064 | -0.30004
455.06 | -0.80537 | -0.30004
455.06998 | -0.81076 | -0.30004
455.07999 | -0.80442 | -0.30004
455.09 | -0.81009 | -0.30004
455.09998 | -0.80365 | -0.30004
455.10999 | -0.80976 | -0.30004
455.12 | -0.80298 | -0.30004
455.13 | -0.8098 | -0.30004
455.13998 | -0.80201 | -0.30004
455.14999 | -0.80933 | -0.30004
455.16 | -0.8011 | -0.30004
455.16998 | -0.80923 | -0.30004
455.17999 | -0.80027 | -0.30004
455.19 | -0.80864 | -0.30004
455.19998 | -0.80005 | -0.30004
455.20999 | -0.80897 | -0.30004
455.22 | -0.79955 | -0.30004
455.22998 | -0.80844 | -0.30004
455.23999 | -0.7985 | -0.30004
455.25 | -0.80849 | -0.30004
455.25998 | -0.79774 | -0.30004
455.26999 | -0.80833 | -0.30004
455.28 | -0.79714 | -0.30004
455.28998 | -0.80794 | -0.30004
455.29999 | -0.79571 | -0.30004
455.31 | -0.80759 | -0.30004
455.31998 | -0.7955 | -0.30004
455.32999 | -0.80716 | -0.30004
455.34 | -0.79466 | -0.30004
455.34998 | -0.80725 | -0.30004
455.35999 | -0.7935 | -0.30004
455.37 | -0.80699 | -0.30004
455.38 | -0.79276 | -0.30004
455.38998 | -0.80649 | -0.30004
455.39999 | -0.79195 | -0.30004
455.41 | -0.80628 | -0.30004
455.41998 | -0.79142 | -0.30004
455.42999 | -0.80623 | -0.30004
455.44 | -0.79075 | -0.30004
455.44998 | -0.80635 | -0.30004
455.45999 | -0.78975 | -0.30004
455.47 | -0.80573 | -0.30004
455.47998 | -0.78947 | -0.30004
455.48999 | -0.80582 | -0.30004
455.5 | -0.78849 | -0.30004
455.50998 | -0.8052 | -0.30004
455.51999 | -0.78718 | -0.30004
455.53 | -0.80523 | -0.30004
455.53998 | -0.78644 | -0.30004
455.54999 | -0.80482 | -0.30004
455.56 | -0.78594 | -0.30004
455.56998 | -0.80475 | -0.30004
455.57999 | -0.78539 | -0.30004
455.59 | -0.80461 | -0.30004
455.59998 | -0.78463 | -0.30004
455.60999 | -0.80439 | -0.30004
455.62 | -0.78394 | -0.30004
455.63 | -0.80418 | -0.30004
455.63998 | -0.7831 | -0.30004
455.64999 | -0.80399 | -0.30004
455.66 | -0.78265 | -0.30004
455.66998 | -0.80389 | -0.30004
455.67999 | -0.78198 | -0.30004
455.69 | -0.8031 | -0.30004
455.69998 | -0.78153 | -0.30004
455.70999 | -0.80275 | -0.30004
455.72 | -0.78076 | -0.30004
455.72998 | -0.80217 | -0.30004
455.73999 | -0.77979 | -0.30004
455.75 | -0.80213 | -0.30004
455.75998 | -0.77921 | -0.30004
455.76999 | -0.80182 | -0.30004
455.78 | -0.77845 | -0.30004
455.78998 | -0.80146 | -0.30004
455.79999 | -0.77759 | -0.30004
455.81 | -0.80122 | -0.30004
455.81998 | -0.77695 | -0.30004
455.82999 | -0.80093 | -0.30004
455.84 | -0.77626 | -0.30004
455.84998 | -0.80077 | -0.30004
455.85999 | -0.7755 | -0.30004
455.87 | -0.80051 | -0.30004
455.88 | -0.77471 | -0.30004
455.88998 | -0.79984 | -0.30004
455.89999 | -0.77426 | -0.30004
455.91 | -0.79969 | -0.30004
455.91998 | -0.77328 | -0.30004
455.92999 | -0.79922 | -0.30004
455.94 | -0.77244 | -0.30004
455.94998 | -0.79896 | -0.30004
455.95999 | -0.77192 | -0.30004
455.97 | -0.79857 | -0.30004
455.97998 | -0.77123 | -0.30004
455.98999 | -0.79822 | -0.30004
456 | -0.77123 | -0.30004
456.00998 | -0.79805 | -0.30004
456.01999 | -0.76968 | -0.30004
456.03 | -0.79779 | -0.30004
456.03998 | -0.76961 | -0.30004
456.04999 | -0.79757 | -0.30004
456.06 | -0.76875 | -0.30004
456.06998 | -0.79722 | -0.30004
456.07999 | -0.7677 | -0.30004
456.09 | -0.79691 | -0.30004
456.09998 | -0.76727 | -0.30004
456.10999 | -0.7966 | -0.30004
456.12 | -0.76651 | -0.30004
456.13 | -0.7964 | -0.30004
456.13998 | -0.76608 | -0.30004
456.14999 | -0.79605 | -0.30004
456.16 | -0.76555 | -0.30004
456.16998 | -0.79555 | -0.30004
456.17999 | -0.76462 | -0.30004
456.19 | -0.79536 | -0.30004
456.19998 | -0.76446 | -0.30004
456.20999 | -0.79514 | -0.30004
456.22 | -0.7641 | -0.30004
456.22998 | -0.79445 | -0.30004
456.23999 | -0.76384 | -0.30004
456.25 | -0.79369 | -0.30004
456.25998 | -0.76365 | -0.30004
456.26999 | -0.79292 | -0.30004
456.28 | -0.76334 | -0.30004
456.28998 | -0.79195 | -0.30004
456.29999 | -0.76307 | -0.30004
456.31 | -0.79154 | -0.30004
456.31998 | -0.7631 | -0.30004
456.32999 | -0.79059 | -0.30004
456.34 | -0.76264 | -0.30004
456.34998 | -0.78999 | -0.30004
456.35999 | -0.76238 | -0.30004
456.37 | -0.78925 | -0.30004
456.38 | -0.76238 | -0.30004
456.38998 | -0.78854 | -0.30004
456.39999 | -0.76181 | -0.30004
456.41 | -0.78773 | -0.30004
456.41998 | -0.76167 | -0.30004
456.42999 | -0.7873 | -0.30004
456.44 | -0.76176 | -0.30004
456.44998 | -0.78661 | -0.30004
456.45999 | -0.76181 | -0.30004
456.47 | -0.78584 | -0.30004
456.47998 | -0.76102 | -0.30004
456.48999 | -0.78487 | -0.30004
456.5 | -0.76078 | -0.30004
456.50998 | -0.78372 | -0.30004
456.51999 | -0.76043 | -0.30004
456.53 | -0.78298 | -0.30004
456.53998 | -0.76064 | -0.30004
456.54999 | -0.78236 | -0.30004
456.56 | -0.76031 | -0.30004
456.56998 | -0.78153 | -0.30004
456.57999 | -0.75993 | -0.30004
456.59 | -0.78064 | -0.30004
456.59998 | -0.75978 | -0.30004
456.60999 | -0.78003 | -0.30004
456.62 | -0.75966 | -0.30004
456.63 | -0.7795 | -0.30004
456.63998 | -0.7594 | -0.30004
456.64999 | -0.77883 | -0.30004
456.66 | -0.75935 | -0.30004
456.66998 | -0.77824 | -0.30004
456.67999 | -0.75866 | -0.30004
456.69 | -0.7774 | -0.30004
456.69998 | -0.75828 | -0.30004
456.70999 | -0.77659 | -0.30004
456.72 | -0.75795 | -0.30004
456.72998 | -0.77571 | -0.30004
456.73999 | -0.75769 | -0.30004
456.75 | -0.77499 | -0.30004
456.75998 | -0.7573 | -0.30004
456.76999 | -0.77418 | -0.30004
456.78 | -0.75757 | -0.30004
456.78998 | -0.77366 | -0.30004
456.79999 | -0.75761 | -0.30004
456.81 | -0.7728 | -0.30004
456.81998 | -0.75738 | -0.30004
456.82999 | -0.77213 | -0.30004
456.84 | -0.75716 | -0.30004
456.84998 | -0.77149 | -0.30004
456.85999 | -0.75697 | -0.30004
456.87 | -0.77042 | -0.30004
456.88 | -0.75683 | -0.30004
456.88998 | -0.76961 | -0.30004
456.89999 | -0.75649 | -0.30004
456.91 | -0.76856 | -0.30004
456.91998 | -0.75645 | -0.30004
456.92999 | -0.76758 | -0.30004
456.94 | -0.75609 | -0.30004
456.94998 | -0.76672 | -0.30004
456.95999 | -0.75594 | -0.30004
456.97 | -0.7661 | -0.30004
456.97998 | -0.7559 | -0.30004
456.98999 | -0.76531 | -0.30004
457 | -0.75592 | -0.30004
457.00998 | -0.76438 | -0.30004
457.01999 | -0.75568 | -0.30004
457.03 | -0.76386 | -0.30004
457.03998 | -0.75587 | -0.30004
457.04999 | -0.76298 | -0.30004
457.06 | -0.75571 | -0.30004
457.06998 | -0.762 | -0.30004
457.07999 | -0.75537 | -0.30004
457.09 | -0.76121 | -0.30004
457.09998 | -0.75521 | -0.30004
457.10999 | -0.76019 | -0.30004
457.12 | -0.75513 | -0.30004
457.13 | -0.75892 | -0.30004
457.13998 | -0.75499 | -0.30004
457.14999 | -0.7584 | -0.30004
457.16 | -0.75482 | -0.30004
457.16998 | -0.75766 | -0.30004
457.17999 | -0.7547 | -0.30004
457.19 | -0.7569 | -0.30004
457.19998 | -0.75435 | -0.30004
457.20999 | -0.75585 | -0.30004
457.22 | -0.75409 | -0.30004
457.22998 | -0.75511 | -0.30004
457.23999 | -0.75356 | -0.30004
457.25 | -0.75454 | -0.30004
457.25998 | -0.75337 | -0.30004
457.26999 | -0.75411 | -0.30004
457.28 | -0.75251 | -0.30004
457.28998 | -0.75344 | -0.30004
457.29999 | -0.75208 | -0.30004
457.31 | -0.75301 | -0.30004
457.31998 | -0.75146 | -0.30004
457.32999 | -0.75244 | -0.30004
457.34 | -0.75118 | -0.30004
457.34998 | -0.75187 | -0.30004
457.35999 | -0.75053 | -0.30004
457.37 | -0.75153 | -0.30004
457.38 | -0.75027 | -0.30004
457.38998 | -0.75113 | -0.30004
457.39999 | -0.74977 | -0.30004
457.41 | -0.75046 | -0.30004
457.41998 | -0.74901 | -0.30004
457.42999 | -0.75027 | -0.30004
457.44 | -0.74877 | -0.30004
457.44998 | -0.74975 | -0.30004
457.45999 | -0.74822 | -0.30004
457.47 | -0.74917 | -0.30004
457.47998 | -0.74765 | -0.30004
457.48999 | -0.74858 | -0.30004
457.5 | -0.74731 | -0.30004
457.50998 | -0.74832 | -0.30004
457.51999 | -0.74665 | -0.30004
457.53 | -0.74753 | -0.30004
457.53998 | -0.74629 | -0.30004
457.54999 | -0.747 | -0.30004
457.56 | -0.74565 | -0.30004
457.56998 | -0.74665 | -0.30004
457.57999 | -0.7451 | -0.30004
457.59 | -0.74619 | -0.30004
457.59998 | -0.74488 | -0.30004
457.60999 | -0.74579 | -0.30004
457.62 | -0.74438 | -0.30004
457.63 | -0.74524 | -0.30004
457.63998 | -0.74388 | -0.30004
457.64999 | -0.74486 | -0.30004
457.66 | -0.74355 | -0.30004
457.66998 | -0.7441 | -0.30004
457.67999 | -0.74271 | -0.30004
457.69 | -0.74364 | -0.30004
457.69998 | -0.74226 | -0.30004
457.70999 | -0.74324 | -0.30004
457.72 | -0.74176 | -0.30004
457.72998 | -0.74269 | -0.30004
457.73999 | -0.74135 | -0.30004
457.75 | -0.74214 | -0.30004
457.75998 | -0.74095 | -0.30004
457.76999 | -0.74166 | -0.30004
457.78 | -0.74035 | -0.30004
457.78998 | -0.7414 | -0.30004
457.79999 | -0.74002 | -0.30004
457.81 | -0.74088 | -0.30004
457.81998 | -0.73945 | -0.30004
457.82999 | -0.7405 | -0.30004
457.84 | -0.7389 | -0.30004
457.84998 | -0.73978 | -0.30004
457.85999 | -0.73835 | -0.30004
457.87 | -0.73942 | -0.30004
457.88 | -0.73804 | -0.30004
457.88998 | -0.73892 | -0.30004
457.89999 | -0.7373 | -0.30004
457.91 | -0.73825 | -0.30004
457.91998 | -0.73682 | -0.30004
457.92999 | -0.7378 | -0.30004
457.94 | -0.73618 | -0.30004
457.94998 | -0.73735 | -0.30004
457.95999 | -0.73585 | -0.30004
457.97 | -0.73678 | -0.30004
457.97998 | -0.73544 | -0.30004
457.98999 | -0.73632 | -0.30004
458 | -0.73496 | -0.30004
458.00998 | -0.73608 | -0.30004
458.01999 | -0.73446 | -0.30004
458.03 | -0.73556 | -0.30004
458.03998 | -0.73411 | -0.30004
458.04999 | -0.73508 | -0.30004
458.06 | -0.73356 | -0.30004
458.06998 | -0.73456 | -0.30004
458.07999 | -0.73303 | -0.30004
458.09 | -0.73382 | -0.30004
458.09998 | -0.73239 | -0.30004
458.10999 | -0.73334 | -0.30004
458.12 | -0.73165 | -0.30004
458.13 | -0.73289 | -0.30004
458.13998 | -0.7311 | -0.30004
458.14999 | -0.73253 | -0.30004
458.16 | -0.73079 | -0.30004
458.16998 | -0.7321 | -0.30004
458.17999 | -0.73015 | -0.30004
458.19 | -0.73165 | -0.30004
458.19998 | -0.72969 | -0.30004
458.20999 | -0.73113 | -0.30004
458.22 | -0.72929 | -0.30004
458.22998 | -0.73079 | -0.30004
458.23999 | -0.72879 | -0.30004
458.25 | -0.73024 | -0.30004
458.25998 | -0.72843 | -0.30004
458.26999 | -0.72965 | -0.30004
458.28 | -0.72757 | -0.30004
458.28998 | -0.72912 | -0.30004
458.29999 | -0.72712 | -0.30004
458.31 | -0.72874 | -0.30004
458.31998 | -0.72676 | -0.30004
458.32999 | -0.72817 | -0.30004
458.34 | -0.72626 | -0.30004
458.34998 | -0.72805 | -0.30004
458.35999 | -0.72588 | -0.30004
458.37 | -0.72743 | -0.30004
458.38 | -0.72509 | -0.30004
458.38998 | -0.72671 | -0.30004
458.39999 | -0.72469 | -0.30004
458.41 | -0.72619 | -0.30004
458.41998 | -0.72426 | -0.30004
458.42999 | -0.72545 | -0.30004
458.44 | -0.72376 | -0.30004
458.44998 | -0.72495 | -0.30004
458.45999 | -0.72323 | -0.30004
458.47 | -0.72466 | -0.30004
458.47998 | -0.72278 | -0.30004
458.48999 | -0.72424 | -0.30004
458.5 | -0.72245 | -0.30004
458.50998 | -0.72366 | -0.30004
458.51999 | -0.72211 | -0.30004
458.53 | -0.723 | -0.30004
458.53998 | -0.72147 | -0.30004
458.54999 | -0.72259 | -0.30004
458.56 | -0.72066 | -0.30004
458.56998 | -0.72204 | -0.30004
458.57999 | -0.72102 | -0.30004
458.59 | -0.72147 | -0.30004
458.59998 | -0.72016 | -0.30004
458.60999 | -0.72106 | -0.30004
458.62 | -0.71999 | -0.30004
458.63 | -0.7208 | -0.30004
458.63998 | -0.7193 | -0.30004
458.64999 | -0.71992 | -0.30004
458.66 | -0.71918 | -0.30004
458.66998 | -0.71947 | -0.30004
458.67999 | -0.71882 | -0.30004
458.69 | -0.71861 | -0.30004
458.69998 | -0.71758 | -0.30004
458.70999 | -0.71799 | -0.30004
458.72 | -0.71703 | -0.30004
458.72998 | -0.71749 | -0.30004
458.73999 | -0.7167 | -0.30004
458.75 | -0.71725 | -0.30004
458.75998 | -0.71661 | -0.30004
458.76999 | -0.71658 | -0.30004
458.78 | -0.71608 | -0.30004
458.78998 | -0.71603 | -0.30004
458.79999 | -0.71582 | -0.30004
458.81 | -0.71548 | -0.30004
458.81998 | -0.71548 | -0.30004
458.82999 | -0.71539 | -0.30004
458.84 | -0.71489 | -0.30004
458.84998 | -0.71415 | -0.30004
458.85999 | -0.7146 | -0.30004
458.87 | -0.71327 | -0.30004
458.88 | -0.71453 | -0.30004
458.88998 | -0.71289 | -0.30004
458.89999 | -0.71384 | -0.30004
458.91 | -0.71217 | -0.30004
458.91998 | -0.71363 | -0.30004
458.92999 | -0.71131 | -0.30004
458.94 | -0.71329 | -0.30004
458.94998 | -0.71117 | -0.30004
458.95999 | -0.71315 | -0.30004
458.97 | -0.71005 | -0.30004
458.97998 | -0.71293 | -0.30004
458.98999 | -0.70988 | -0.30004
459 | -0.71231 | -0.30004
459.00998 | -0.70976 | -0.30004
459.01999 | -0.71243 | -0.30004
459.03 | -0.70857 | -0.30004
459.03998 | -0.71186 | -0.30004
459.04999 | -0.70812 | -0.30004
459.06 | -0.71167 | -0.30004
459.06998 | -0.70719 | -0.30004
459.07999 | -0.71177 | -0.30004
459.09 | -0.70635 | -0.30004
459.09998 | -0.71091 | -0.30004
459.10999 | -0.70573 | -0.30004
459.12 | -0.7111 | -0.30004
459.13 | -0.70526 | -0.30004
459.13998 | -0.71126 | -0.30004
459.14999 | -0.70452 | -0.30004
459.16 | -0.71031 | -0.30004
459.16998 | -0.7043 | -0.30004
459.17999 | -0.71048 | -0.30004
459.19 | -0.70335 | -0.30004
459.19998 | -0.71019 | -0.30004
459.20999 | -0.70313 | -0.30004
459.22 | -0.71022 | -0.30004
459.22998 | -0.7022 | -0.30004
459.23999 | -0.70986 | -0.30004
459.25 | -0.70139 | -0.30004
459.25998 | -0.7095 | -0.30004
459.26999 | -0.69992 | -0.30004
459.28 | -0.70895 | -0.30004
459.28998 | -0.69973 | -0.30004
459.29999 | -0.70876 | -0.30004
459.31 | -0.69875 | -0.30004
459.31998 | -0.70871 | -0.30004
459.32999 | -0.69801 | -0.30004
459.34 | -0.70879 | -0.30004
459.34998 | -0.69729 | -0.30004
459.35999 | -0.70848 | -0.30004
459.37 | -0.69672 | -0.30004
459.38 | -0.7085 | -0.30004
459.38998 | -0.69596 | -0.30004
459.39999 | -0.70831 | -0.30004
459.41 | -0.69527 | -0.30004
459.41998 | -0.70802 | -0.30004
459.42999 | -0.69441 | -0.30004
459.44 | -0.70781 | -0.30004
459.44998 | -0.69384 | -0.30004
459.45999 | -0.70714 | -0.30004
459.47 | -0.69279 | -0.30004
459.47998 | -0.70743 | -0.30004
459.48999 | -0.69236 | -0.30004
459.5 | -0.7075 | -0.30004
459.50998 | -0.69138 | -0.30004
459.51999 | -0.70714 | -0.30004
459.53 | -0.6909 | -0.30004
459.53998 | -0.70678 | -0.30004
459.54999 | -0.69012 | -0.30004
459.56 | -0.70666 | -0.30004
459.56998 | -0.68974 | -0.30004
459.57999 | -0.70676 | -0.30004
459.59 | -0.68893 | -0.30004
459.59998 | -0.70628 | -0.30004
459.60999 | -0.68833 | -0.30004
459.62 | -0.70616 | -0.30004
459.63 | -0.68764 | -0.30004
459.63998 | -0.70604 | -0.30004
459.64999 | -0.6868 | -0.30004
459.66 | -0.70566 | -0.30004
459.66998 | -0.6859 | -0.30004
459.67999 | -0.70526 | -0.30004
459.69 | -0.68532 | -0.30004
459.69998 | -0.70485 | -0.30004
459.70999 | -0.68411 | -0.30004
459.72 | -0.70461 | -0.30004
459.72998 | -0.68375 | -0.30004
459.73999 | -0.70466 | -0.30004
459.75 | -0.68337 | -0.30004
459.75998 | -0.70452 | -0.30004
459.76999 | -0.68316 | -0.30004
459.78 | -0.70445 | -0.30004
459.78998 | -0.68294 | -0.30004
459.79999 | -0.70395 | -0.30004
459.81 | -0.68189 | -0.30004
459.81998 | -0.70352 | -0.30004
459.82999 | -0.68096 | -0.30004
459.84 | -0.70328 | -0.30004
459.84998 | -0.68018 | -0.30004
459.85999 | -0.70254 | -0.30004
459.87 | -0.67958 | -0.30004
459.88 | -0.70249 | -0.30004
459.88998 | -0.67894 | -0.30004
459.89999 | -0.70216 | -0.30004
459.91 | -0.67815 | -0.30004
459.91998 | -0.70201 | -0.30004
459.92999 | -0.67755 | -0.30004
459.94 | -0.70178 | -0.30004
459.94998 | -0.67698 | -0.30004
459.95999 | -0.70168 | -0.30004
459.97 | -0.67634 | -0.30004
459.97998 | -0.70144 | -0.30004
459.98999 | -0.6761 | -0.30004
460 | -0.7013 | -0.30004
460.00998 | -3.12421 | -0.39996
460.01999 | -4.14457 | -0.39996
460.03 | -4.00318 | -0.39996
460.03998 | -3.88683 | -0.39996
460.04999 | -3.81173 | -0.39996
460.06 | -3.73234 | -0.39996
460.06998 | -3.68179 | -0.39996
460.07999 | -3.61957 | -0.39996
460.09 | -3.58261 | -0.39996
460.09998 | -3.52944 | -0.39996
460.10999 | -3.50083 | -0.39996
460.12 | -3.45434 | -0.39996
460.13 | -3.43121 | -0.39996
460.13998 | -3.38877 | -0.39996
460.14999 | -3.37042 | -0.39996
460.16 | -3.3306 | -0.39996
460.16998 | -3.31558 | -0.39996
460.17999 | -3.27767 | -0.39996
460.19 | -3.26623 | -0.39996
460.19998 | -3.22903 | -0.39996
460.20999 | -3.22021 | -0.39996
460.22 | -3.18469 | -0.39996
460.22998 | -3.17897 | -0.39996
460.23999 | -3.14416 | -0.39996
460.25 | -3.13963 | -0.39996
460.25998 | -3.10625 | -0.39996
460.26999 | -3.10386 | -0.39996
460.28 | -3.07168 | -0.39996
460.28998 | -3.07049 | -0.39996
460.29999 | -3.0383 | -0.39996
460.31 | -3.03854 | -0.39996
460.31998 | -3.00707 | -0.39996
460.32999 | -3.00897 | -0.39996
460.34 | -2.97703 | -0.39996
460.34998 | -2.98036 | -0.39996
460.35999 | -2.94913 | -0.39996
460.37 | -2.95318 | -0.39996
460.38 | -2.92076 | -0.39996
460.38998 | -2.9272 | -0.39996
460.39999 | -2.89549 | -0.39996
460.41 | -2.90216 | -0.39996
460.41998 | -2.87021 | -0.39996
460.42999 | -2.87784 | -0.39996
460.44 | -2.84685 | -0.39996
460.44998 | -2.85496 | -0.39996
460.45999 | -2.82372 | -0.39996
460.47 | -2.83326 | -0.39996
460.47998 | -2.80155 | -0.39996
460.48999 | -2.81299 | -0.39996
460.5 | -2.78104 | -0.39996
460.50998 | -2.79296 | -0.39996
460.51999 | -2.76125 | -0.39996
460.53 | -2.77437 | -0.39996
460.53998 | -2.74242 | -0.39996
460.54999 | -2.75553 | -0.39996
460.56 | -2.72358 | -0.39996
460.56998 | -2.73717 | -0.39996
460.57999 | -2.70499 | -0.39996
460.59 | -2.71953 | -0.39996
460.59998 | -2.68711 | -0.39996
460.60999 | -2.70236 | -0.39996
460.62 | -2.66994 | -0.39996
460.63 | -2.68544 | -0.39996
460.63998 | -2.65349 | -0.39996
460.64999 | -2.67018 | -0.39996
460.66 | -2.63728 | -0.39996
460.66998 | -2.65492 | -0.39996
460.67999 | -2.62249 | -0.39996
460.69 | -2.64038 | -0.39996
460.69998 | -2.60747 | -0.39996
460.70999 | -2.62631 | -0.39996
460.72 | -2.59365 | -0.39996
460.72998 | -2.61224 | -0.39996
460.73999 | -2.57958 | -0.39996
460.75 | -2.59889 | -0.39996
460.75998 | -2.5648 | -0.39996
460.76999 | -2.5853 | -0.39996
460.78 | -2.55192 | -0.39996
460.78998 | -2.57243 | -0.39996
460.79999 | -2.53857 | -0.39996
460.81 | -2.55955 | -0.39996
460.81998 | -2.52498 | -0.39996
460.82999 | -2.54715 | -0.39996
460.84 | -2.51258 | -0.39996
460.84998 | -2.53547 | -0.39996
460.85999 | -2.50042 | -0.39996
460.87 | -2.52403 | -0.39996
460.88 | -2.48898 | -0.39996
460.88998 | -2.51282 | -0.39996
460.89999 | -2.47777 | -0.39996
460.91 | -2.50209 | -0.39996
460.91998 | -2.46681 | -0.39996
460.92999 | -2.4916 | -0.39996
460.94 | -2.45608 | -0.39996
460.94998 | -2.48159 | -0.39996
460.95999 | -2.44535 | -0.39996
460.97 | -2.47158 | -0.39996
460.97998 | -2.43486 | -0.39996
460.98999 | -2.46156 | -0.39996
461 | -2.42461 | -0.39996
461.00998 | -2.45155 | -0.39996
461.01999 | -2.41459 | -0.39996
461.03 | -2.44225 | -0.39996
461.03998 | -2.40458 | -0.39996
461.04999 | -2.43295 | -0.39996
461.06 | -2.39552 | -0.39996
461.06998 | -2.42437 | -0.39996
461.07999 | -2.38694 | -0.39996
461.09 | -2.41555 | -0.39996
461.09998 | -2.37788 | -0.39996
461.10999 | -2.4072 | -0.39996
461.12 | -2.37072 | -0.39996
461.13 | -2.39862 | -0.39996
461.13998 | -2.36166 | -0.39996
461.14999 | -2.3898 | -0.39996
461.16 | -2.35451 | -0.39996
461.16998 | -2.38122 | -0.39996
461.17999 | -2.34664 | -0.39996
461.19 | -2.37287 | -0.39996
461.19998 | -2.33782 | -0.39996
461.20999 | -2.36476 | -0.39996
461.22 | -2.33091 | -0.39996
461.22998 | -2.3569 | -0.39996
461.23999 | -2.32376 | -0.39996
461.25 | -2.34927 | -0.39996
461.25998 | -2.31684 | -0.39996
461.26999 | -2.34188 | -0.39996
461.28 | -2.31017 | -0.39996
461.28998 | -2.33472 | -0.39996
461.29999 | -2.30301 | -0.39996
461.31 | -2.32733 | -0.39996
461.31998 | -2.29658 | -0.39996
461.32999 | -2.32042 | -0.39996
461.34 | -2.2899 | -0.39996
461.34998 | -2.3135 | -0.39996
461.35999 | -2.28346 | -0.39996
461.37 | -2.30659 | -0.39996
461.38 | -2.27726 | -0.39996
461.38998 | -2.2992 | -0.39996
461.39999 | -2.27083 | -0.39996
461.41 | -2.29252 | -0.39996
461.41998 | -2.26463 | -0.39996
461.42999 | -2.28585 | -0.39996
461.44 | -2.25867 | -0.39996
461.44998 | -2.27917 | -0.39996
461.45999 | -2.25318 | -0.39996
461.47 | -2.27297 | -0.39996
461.47998 | -2.24722 | -0.39996
461.48999 | -2.26701 | -0.39996
461.5 | -2.24198 | -0.39996
461.50998 | -2.26081 | -0.39996
461.51999 | -2.23626 | -0.39996
461.53 | -2.25485 | -0.39996
461.53998 | -2.23101 | -0.39996
461.54999 | -2.24889 | -0.39996
461.56 | -2.22553 | -0.39996
461.56998 | -2.24317 | -0.39996
461.57999 | -2.22028 | -0.39996
461.59 | -2.23769 | -0.39996
461.59998 | -2.2148 | -0.39996
461.60999 | -2.23173 | -0.39996
461.62 | -2.20955 | -0.39996
461.63 | -2.226 | -0.39996
461.63998 | -2.20407 | -0.39996
461.64999 | -2.22052 | -0.39996
461.66 | -2.19978 | -0.39996
461.66998 | -2.21528 | -0.39996
461.67999 | -2.19573 | -0.39996
461.69 | -2.21027 | -0.39996
461.69998 | -2.19072 | -0.39996
461.70999 | -2.20502 | -0.39996
461.72 | -2.1869 | -0.39996
461.72998 | -2.19978 | -0.39996
461.73999 | -2.18237 | -0.39996
461.75 | -2.19477 | -0.39996
461.75998 | -2.1776 | -0.39996
461.76999 | -2.18953 | -0.39996
461.78 | -2.17307 | -0.39996
461.78998 | -2.18428 | -0.39996
461.79999 | -2.16902 | -0.39996
461.81 | -2.17927 | -0.39996
461.81998 | -2.16473 | -0.39996
461.82999 | -2.17427 | -0.39996
461.84 | -2.16044 | -0.39996
461.84998 | -2.16974 | -0.39996
461.85999 | -2.15662 | -0.39996
461.87 | -2.16521 | -0.39996
461.88 | -2.15281 | -0.39996
461.88998 | -2.16044 | -0.39996
461.89999 | -2.14923 | -0.39996
461.91 | -2.15638 | -0.39996
461.91998 | -2.14566 | -0.39996
461.92999 | -2.15185 | -0.39996
461.94 | -2.1416 | -0.39996
461.94998 | -2.14685 | -0.39996
461.95999 | -2.13803 | -0.39996
461.97 | -2.14232 | -0.39996
461.97998 | -2.13373 | -0.39996
461.98999 | -2.13755 | -0.39996
462 | -2.13063 | -0.39996
462.00998 | -2.13326 | -0.39996
462.01999 | -2.12706 | -0.39996
462.03 | -2.12897 | -0.39996
462.03998 | -2.12372 | -0.39996
462.04999 | -2.12467 | -0.39996
462.06 | -2.11991 | -0.39996
462.06998 | -2.12086 | -0.39996
462.07999 | -2.11609 | -0.39996
462.09 | -2.11633 | -0.39996
462.09998 | -2.11275 | -0.39996
462.10999 | -2.11228 | -0.39996
462.12 | -2.10894 | -0.39996
462.13 | -2.10846 | -0.39996
462.13998 | -2.1056 | -0.39996
462.14999 | -2.10465 | -0.39996
462.16 | -2.10179 | -0.39996
462.16998 | -2.10083 | -0.39996
462.17999 | -2.09797 | -0.39996
462.19 | -2.09726 | -0.39996
462.19998 | -2.0944 | -0.39996
462.20999 | -2.09344 | -0.39996
462.22 | -2.09058 | -0.39996
462.22998 | -2.08963 | -0.39996
462.23999 | -2.087 | -0.39996
462.25 | -2.08605 | -0.39996
462.25998 | -2.08343 | -0.39996
462.26999 | -2.08247 | -0.39996
462.28 | -2.08009 | -0.39996
462.28998 | -2.07937 | -0.39996
462.29999 | -2.07675 | -0.39996
462.31 | -2.0758 | -0.39996
462.31998 | -2.07318 | -0.39996
462.32999 | -2.07294 | -0.39996
462.34 | -2.07008 | -0.39996
462.34998 | -2.06888 | -0.39996
462.35999 | -2.0665 | -0.39996
462.37 | -2.06578 | -0.39996
462.38 | -2.06316 | -0.39996
462.38998 | -2.06221 | -0.39996
462.39999 | -2.05959 | -0.39996
462.41 | -2.05911 | -0.39996
462.41998 | -2.05649 | -0.39996
462.42999 | -2.05529 | -0.39996
462.44 | -2.05267 | -0.39996
462.44998 | -2.0522 | -0.39996
462.45999 | -2.04981 | -0.39996
462.47 | -2.04886 | -0.39996
462.47998 | -2.04647 | -0.39996
462.48999 | -2.04552 | -0.39996
462.5 | -2.04337 | -0.39996
462.50998 | -2.04266 | -0.39996
462.51999 | -2.04027 | -0.39996
462.53 | -2.03908 | -0.39996
462.53998 | -2.03694 | -0.39996
462.54999 | -2.03598 | -0.39996
462.56 | -2.0336 | -0.39996
462.56998 | -2.03264 | -0.39996
462.57999 | -2.0305 | -0.39996
462.59 | -2.02978 | -0.39996
462.59998 | -2.02764 | -0.39996
462.60999 | -2.02716 | -0.39996
462.62 | -2.02454 | -0.39996
462.63 | -2.02335 | -0.39996
462.63998 | -2.0212 | -0.39996
462.64999 | -2.02072 | -0.39996
462.66 | -2.01858 | -0.39996
462.66998 | -2.01762 | -0.39996
462.67999 | -2.01524 | -0.39996
462.69 | -2.01452 | -0.39996
462.69998 | -2.01238 | -0.39996
462.70999 | -2.01166 | -0.39996
462.72 | -2.00976 | -0.39996
462.72998 | -2.0088 | -0.39996
462.73999 | -2.00642 | -0.39996
462.75 | -2.0057 | -0.39996
462.75998 | -2.00356 | -0.39996
462.76999 | -2.0026 | -0.39996
462.78 | -2.00046 | -0.39996
462.78998 | -1.9995 | -0.39996
462.79999 | -1.99736 | -0.39996
462.81 | -1.99617 | -0.39996
462.81998 | -1.99402 | -0.39996
462.82999 | -1.99307 | -0.39996
462.84 | -1.99092 | -0.39996
462.84998 | -1.99021 | -0.39996
462.85999 | -1.98806 | -0.39996
462.87 | -1.98687 | -0.39996
462.88 | -1.98496 | -0.39996
462.88998 | -1.98425 | -0.39996
462.89999 | -1.9821 | -0.39996
462.91 | -1.98091 | -0.39996
462.91998 | -1.979 | -0.39996
462.92999 | -1.97805 | -0.39996
462.94 | -1.9759 | -0.39996
462.94998 | -1.97495 | -0.39996
462.95999 | -1.97256 | -0.39996
462.97 | -1.97185 | -0.39996
462.97998 | -1.96946 | -0.39996
462.98999 | -1.96851 | -0.39996
463 | -1.96636 | -0.39996
463.00998 | -1.96565 | -0.39996
463.01999 | -1.96326 | -0.39996
463.03 | -1.96231 | -0.39996
463.03998 | -1.95993 | -0.39996
463.04999 | -1.95945 | -0.39996
463.06 | -1.95683 | -0.39996
463.06998 | -1.95659 | -0.39996
463.07999 | -1.95397 | -0.39996
463.09 | -1.95373 | -0.39996
463.09998 | -1.95087 | -0.39996
463.10999 | -1.95039 | -0.39996
463.12 | -1.94753 | -0.39996
463.13 | -1.94681 | -0.39996
463.13998 | -1.94419 | -0.39996
463.14999 | -1.94348 | -0.39996
463.16 | -1.94109 | -0.39996
463.16998 | -1.94062 | -0.39996
463.17999 | -1.93799 | -0.39996
463.19 | -1.93775 | -0.39996
463.19998 | -1.93513 | -0.39996
463.20999 | -1.93465 | -0.39996
463.22 | -1.93203 | -0.39996
463.22998 | -1.93179 | -0.39996
463.23999 | -1.92893 | -0.39996
463.25 | -1.92822 | -0.39996
463.25998 | -1.92583 | -0.39996
463.26999 | -1.92512 | -0.39996
463.28 | -1.92202 | -0.39996
463.28998 | -1.92178 | -0.39996
463.29999 | -1.91963 | -0.39996
463.31 | -1.91868 | -0.39996
463.31998 | -1.91606 | -0.39996
463.32999 | -1.91606 | -0.39996
463.34 | -1.91367 | -0.39996
463.34998 | -1.91272 | -0.39996
463.35999 | -1.91057 | -0.39996
463.37 | -1.90938 | -0.39996
463.38 | -1.907 | -0.39996
463.38998 | -1.90557 | -0.39996
463.39999 | -1.9039 | -0.39996
463.41 | -1.90295 | -0.39996
463.41998 | -1.90104 | -0.39996
463.42999 | -1.89913 | -0.39996
463.44 | -1.89722 | -0.39996
463.44998 | -1.89627 | -0.39996
463.45999 | -1.89412 | -0.39996
463.47 | -1.89269 | -0.39996
463.47998 | -1.89102 | -0.39996
463.48999 | -1.88983 | -0.39996
463.5 | -1.88816 | -0.39996
463.50998 | -1.88673 | -0.39996
463.51999 | -1.88506 | -0.39996
463.53 | -1.88316 | -0.39996
463.53998 | -1.88149 | -0.39996
463.54999 | -1.87958 | -0.39996
463.56 | -1.87863 | -0.39996
463.56998 | -1.87672 | -0.39996
463.57999 | -1.87553 | -0.39996
463.59 | -1.8729 | -0.39996
463.59998 | -1.87267 | -0.39996
463.60999 | -1.86957 | -0.39996
463.62 | -1.86957 | -0.39996
463.63 | -1.86671 | -0.39996
463.63998 | -1.86647 | -0.39996
463.64999 | -1.86384 | -0.39996
463.66 | -1.86361 | -0.39996
463.66998 | -1.86051 | -0.39996
463.67999 | -1.86027 | -0.39996
463.69 | -1.85645 | -0.39996
463.69998 | -1.85717 | -0.39996
463.70999 | -1.85359 | -0.39996
463.72 | -1.85407 | -0.39996
463.72998 | -1.85002 | -0.39996
463.73999 | -1.85121 | -0.39996
463.75 | -1.84644 | -0.39996
463.75998 | -1.84835 | -0.39996
463.76999 | -1.8431 | -0.39996
463.78 | -1.84501 | -0.39996
463.78998 | -1.83953 | -0.39996
463.79999 | -1.84191 | -0.39996
463.81 | -1.83571 | -0.39996
463.81998 | -1.83857 | -0.39996
463.82999 | -1.83237 | -0.39996
463.84 | -1.83476 | -0.39996
463.84998 | -1.8288 | -0.39996
463.85999 | -1.8319 | -0.39996
463.87 | -1.82474 | -0.39996
463.88 | -1.82904 | -0.39996
463.88998 | -1.82188 | -0.39996
463.89999 | -1.82617 | -0.39996
463.91 | -1.81831 | -0.39996
463.91998 | -1.82284 | -0.39996
463.92999 | -1.81497 | -0.39996
463.94 | -1.81998 | -0.39996
463.94998 | -1.81139 | -0.39996
463.95999 | -1.81735 | -0.39996
463.97 | -1.80782 | -0.39996
463.97998 | -1.81425 | -0.39996
463.98999 | -1.80424 | -0.39996
464 | -1.81115 | -0.39996
464.00998 | -1.8009 | -0.39996
464.01999 | -1.80805 | -0.39996
464.03 | -1.79685 | -0.39996
464.03998 | -1.80495 | -0.39996
464.04999 | -1.7928 | -0.39996
464.06 | -1.80186 | -0.39996
464.06998 | -1.79017 | -0.39996
464.07999 | -1.79899 | -0.39996
464.09 | -1.78636 | -0.39996
464.09998 | -1.79566 | -0.39996
464.10999 | -1.78159 | -0.39996
464.12 | -1.79303 | -0.39996
464.13 | -1.77801 | -0.39996
464.13998 | -1.78946 | -0.39996
464.14999 | -1.77468 | -0.39996
464.16 | -1.7866 | -0.39996
464.16998 | -1.7711 | -0.39996
464.17999 | -1.78374 | -0.39996
464.19 | -1.76705 | -0.39996
464.19998 | -1.7804 | -0.39996
464.20999 | -1.76371 | -0.39996
464.22 | -1.77754 | -0.39996
464.22998 | -1.76013 | -0.39996
464.23999 | -1.77444 | -0.39996
464.25 | -1.75656 | -0.39996
464.25998 | -1.7711 | -0.39996
464.26999 | -1.75298 | -0.39996
464.28 | -1.76776 | -0.39996
464.28998 | -1.7494 | -0.39996
464.29999 | -1.7649 | -0.39996
464.31 | -1.74559 | -0.39996
464.31998 | -1.7618 | -0.39996
464.32999 | -1.74177 | -0.39996
464.34 | -1.75894 | -0.39996
464.34998 | -1.7382 | -0.39996
464.35999 | -1.7556 | -0.39996
464.37 | -1.73486 | -0.39996
464.37997 | -1.7525 | -0.39996
464.38998 | -1.73081 | -0.39996
464.39999 | -1.74988 | -0.39996
464.41 | -1.72699 | -0.39996
464.41998 | -1.74559 | -0.39996
464.42999 | -1.72318 | -0.39996
464.44 | -1.7432 | -0.39996
464.44998 | -1.71912 | -0.39996
464.45999 | -1.73987 | -0.39996
464.47 | -1.71507 | -0.39996
464.47998 | -1.73701 | -0.39996
464.48999 | -1.71173 | -0.39996
464.5 | -1.73391 | -0.39996
464.50998 | -1.70816 | -0.39996
464.51999 | -1.73081 | -0.39996
464.53 | -1.70506 | -0.39996
464.53998 | -1.72723 | -0.39996
464.54999 | -1.70172 | -0.39996
464.56 | -1.72389 | -0.39996
464.56998 | -1.69814 | -0.39996
464.57999 | -1.72079 | -0.39996
464.59 | -1.69433 | -0.39996
464.59998 | -1.71746 | -0.39996
464.60999 | -1.69075 | -0.39996
464.62 | -1.71388 | -0.39996
464.62997 | -1.68646 | -0.39996
464.63998 | -1.71054 | -0.39996
464.64999 | -1.68265 | -0.39996
464.66 | -1.70673 | -0.39996
464.66998 | -1.67859 | -0.39996
464.67999 | -1.7041 | -0.39996
464.69 | -1.67478 | -0.39996
464.69998 | -1.70053 | -0.39996
464.70999 | -1.6712 | -0.39996
464.72 | -1.69719 | -0.39996
464.72998 | -1.66739 | -0.39996
464.73999 | -1.69409 | -0.39996
464.75 | -1.66405 | -0.39996
464.75998 | -1.69028 | -0.39996
464.76999 | -1.66023 | -0.39996
464.78 | -1.68789 | -0.39996
464.78998 | -1.65642 | -0.39996
464.79999 | -1.68432 | -0.39996
464.81 | -1.65356 | -0.39996
464.81998 | -1.68098 | -0.39996
464.82999 | -1.64927 | -0.39996
464.84 | -1.67788 | -0.39996
464.84998 | -1.64569 | -0.39996
464.85999 | -1.6743 | -0.39996
464.87 | -1.64188 | -0.39996
464.87997 | -1.6712 | -0.39996
464.88998 | -1.63878 | -0.39996
464.89999 | -1.6681 | -0.39996
464.91 | -1.63544 | -0.39996
464.91998 | -1.665 | -0.39996
464.92999 | -1.63139 | -0.39996
464.94 | -1.6619 | -0.39996
464.94998 | -1.62805 | -0.39996
464.95999 | -1.6588 | -0.39996
464.97 | -1.62423 | -0.39996
464.97998 | -1.65523 | -0.39996
464.98999 | -1.62042 | -0.39996
465 | -1.65213 | -0.39996
465.00998 | -1.61684 | -0.39996
465.01999 | -1.64879 | -0.39996
465.03 | -1.61303 | -0.39996
465.03998 | -1.64545 | -0.39996
465.04999 | -1.61017 | -0.39996
465.06 | -1.64212 | -0.39996
465.06998 | -1.60683 | -0.39996
465.07999 | -1.63854 | -0.39996
465.09 | -1.60325 | -0.39996
465.09998 | -1.63544 | -0.39996
465.10999 | -1.59968 | -0.39996
465.12 | -1.63186 | -0.39996
465.12997 | -1.59634 | -0.39996
465.13998 | -1.62781 | -0.39996
465.14999 | -1.59348 | -0.39996
465.16 | -1.62447 | -0.39996
465.16998 | -1.59014 | -0.39996
465.17999 | -1.62018 | -0.39996
465.19 | -1.5868 | -0.39996
465.19998 | -1.6166 | -0.39996
465.20999 | -1.58346 | -0.39996
465.22 | -1.61255 | -0.39996
465.22998 | -1.58036 | -0.39996
465.23999 | -1.60874 | -0.39996
465.25 | -1.57727 | -0.39996
465.25998 | -1.6054 | -0.39996
465.26999 | -1.57393 | -0.39996
465.28 | -1.60158 | -0.39996
465.28998 | -1.57083 | -0.39996
465.29999 | -1.59777 | -0.39996
465.31 | -1.56773 | -0.39996
465.31998 | -1.59395 | -0.39996
465.32999 | -1.56415 | -0.39996
465.34 | -1.58966 | -0.39996
465.34998 | -1.56081 | -0.39996
465.35999 | -1.58609 | -0.39996
465.37 | -1.55795 | -0.39996
465.37997 | -1.58203 | -0.39996
465.38998 | -1.55461 | -0.39996
465.39999 | -1.57822 | -0.39996
465.41 | -1.55128 | -0.39996
465.41998 | -1.5744 | -0.39996
465.42999 | -1.54818 | -0.39996
465.44 | -1.57059 | -0.39996
465.44998 | -1.54484 | -0.39996
465.45999 | -1.56654 | -0.39996
465.47 | -1.54198 | -0.39996
465.47998 | -1.56296 | -0.39996
465.48999 | -1.53935 | -0.39996
465.5 | -1.55914 | -0.39996
465.50998 | -1.53578 | -0.39996
465.51999 | -1.55533 | -0.39996
465.53 | -1.53268 | -0.39996
465.53998 | -1.55175 | -0.39996
465.54999 | -1.52934 | -0.39996
465.56 | -1.54841 | -0.39996
465.56998 | -1.526 | -0.39996
465.57999 | -1.5446 | -0.39996
465.59 | -1.52267 | -0.39996
465.59998 | -1.54078 | -0.39996
465.60999 | -1.5198 | -0.39996
465.62 | -1.53697 | -0.39996
465.62997 | -1.51647 | -0.39996
465.63998 | -1.53339 | -0.39996
465.64999 | -1.51361 | -0.39996
465.66 | -1.52934 | -0.39996
465.66998 | -1.51027 | -0.39996
465.67999 | -1.52553 | -0.39996
465.69 | -1.50717 | -0.39996
465.69998 | -1.52171 | -0.39996
465.70999 | -1.50407 | -0.39996
465.72 | -1.51814 | -0.39996
465.72998 | -1.50121 | -0.39996
465.73999 | -1.51408 | -0.39996
465.75 | -1.49835 | -0.39996
465.75998 | -1.51074 | -0.39996
465.76999 | -1.49525 | -0.39996
465.78 | -1.50669 | -0.39996
465.78998 | -1.49191 | -0.39996
465.79999 | -1.50264 | -0.39996
465.81 | -1.48905 | -0.39996
465.81998 | -1.49906 | -0.39996
465.82999 | -1.48571 | -0.39996
465.84 | -1.49525 | -0.39996
465.84998 | -1.48285 | -0.39996
465.85999 | -1.49096 | -0.39996
465.87 | -1.47951 | -0.39996
465.87997 | -1.48738 | -0.39996
465.88998 | -1.47665 | -0.39996
465.89999 | -1.48356 | -0.39996
465.91 | -1.47379 | -0.39996
465.91998 | -1.47975 | -0.39996
465.92999 | -1.47069 | -0.39996
465.94 | -1.47594 | -0.39996
465.94998 | -1.46759 | -0.39996
465.95999 | -1.47188 | -0.39996
465.97 | -1.46425 | -0.39996
465.97998 | -1.46783 | -0.39996
465.98999 | -1.46163 | -0.39996
466 | -1.46425 | -0.39996
466.00998 | -1.45853 | -0.39996
466.01999 | -1.4602 | -0.39996
466.03 | -1.45543 | -0.39996
466.03998 | -1.45638 | -0.39996
466.04999 | -1.45209 | -0.39996
466.06 | -1.45233 | -0.39996
466.06998 | -1.44899 | -0.39996
466.07999 | -1.44899 | -0.39996
466.09 | -1.44589 | -0.39996
466.09998 | -1.44494 | -0.39996
466.10999 | -1.44232 | -0.39996
466.12 | -1.4416 | -0.39996
466.12997 | -1.43874 | -0.39996
466.13998 | -1.43803 | -0.39996
466.14999 | -1.43517 | -0.39996
466.16 | -1.43445 | -0.39996
466.16998 | -1.43207 | -0.39996
466.17999 | -1.43111 | -0.39996
466.19 | -1.42849 | -0.39996
466.19998 | -1.42754 | -0.39996
466.20999 | -1.42515 | -0.39996
466.22 | -1.4242 | -0.39996
466.22998 | -1.42181 | -0.39996
466.23999 | -1.4211 | -0.39996
466.25 | -1.41824 | -0.39996
466.25998 | -1.41728 | -0.39996
466.26999 | -1.41514 | -0.39996
466.28 | -1.41418 | -0.39996
466.28998 | -1.4118 | -0.39996
466.29999 | -1.41061 | -0.39996
466.31 | -1.40822 | -0.39996
466.31998 | -1.40727 | -0.39996
466.32999 | -1.40465 | -0.39996
466.34 | -1.40393 | -0.39996
466.34998 | -1.40131 | -0.39996
466.35999 | -1.40036 | -0.39996
466.37 | -1.39773 | -0.39996
466.37997 | -1.39678 | -0.39996
466.38998 | -1.39416 | -0.39996
466.39999 | -1.39344 | -0.39996
466.41 | -1.39082 | -0.39996
466.41998 | -1.38987 | -0.39996
466.42999 | -1.38772 | -0.39996
466.44 | -1.38653 | -0.39996
466.44998 | -1.38414 | -0.39996
466.45999 | -1.38319 | -0.39996
466.47 | -1.38081 | -0.39996
466.47998 | -1.37985 | -0.39996
466.48999 | -1.37747 | -0.39996
466.5 | -1.37651 | -0.39996
466.50998 | -1.37413 | -0.39996
466.51999 | -1.37318 | -0.39996
466.53 | -1.37055 | -0.39996
466.53998 | -1.3696 | -0.39996
466.54999 | -1.36698 | -0.39996
466.56 | -1.3665 | -0.39996
466.56998 | -1.36388 | -0.39996
466.57999 | -1.36292 | -0.39996
466.59 | -1.36078 | -0.39996
466.59998 | -1.35959 | -0.39996
466.60999 | -1.35744 | -0.39996
466.62 | -1.35625 | -0.39996
466.62997 | -1.3541 | -0.39996
466.63998 | -1.35291 | -0.39996
466.64999 | -1.35053 | -0.39996
466.66 | -1.34981 | -0.39996
466.66998 | -1.34695 | -0.39996
466.67999 | -1.34552 | -0.39996
466.69 | -1.34361 | -0.39996
466.69998 | -1.34242 | -0.39996
466.70999 | -1.34004 | -0.39996
466.72 | -1.33908 | -0.39996
466.72998 | -1.33646 | -0.39996
466.73999 | -1.33527 | -0.39996
466.75 | -1.3336 | -0.39996
466.75998 | -1.33241 | -0.39996
466.76999 | -1.3305 | -0.39996
466.78 | -1.32907 | -0.39996
466.78998 | -1.32716 | -0.39996
466.79999 | -1.32573 | -0.39996
466.81 | -1.32335 | -0.39996
466.81998 | -1.32215 | -0.39996
466.82999 | -1.32025 | -0.39996
466.84 | -1.31906 | -0.39996
466.84998 | -1.31691 | -0.39996
466.85999 | -1.31524 | -0.39996
466.87 | -1.31333 | -0.39996
466.87997 | -1.3119 | -0.39996
466.88998 | -1.30976 | -0.39996
466.89999 | -1.3088 | -0.39996
466.91 | -1.30666 | -0.39996
466.91998 | -1.30547 | -0.39996
466.92999 | -1.30332 | -0.39996
466.94 | -1.30213 | -0.39996
466.94998 | -1.29998 | -0.39996
466.95999 | -1.29903 | -0.39996
466.97 | -1.29641 | -0.39996
466.97998 | -1.29545 | -0.39996
466.98999 | -1.29307 | -0.39996
467 | -1.29211 | -0.39996
467.00998 | -1.28997 | -0.39996
467.01999 | -1.28878 | -0.39996
467.03 | -1.28639 | -0.39996
467.03998 | -1.28568 | -0.39996
467.04999 | -1.28282 | -0.39996
467.06 | -1.28234 | -0.39996
467.06998 | -1.27995 | -0.39996
467.07999 | -1.279 | -0.39996
467.09 | -1.27614 | -0.39996
467.09998 | -1.27566 | -0.39996
467.10999 | -1.27328 | -0.39996
467.12 | -1.27233 | -0.39996
467.12997 | -1.26923 | -0.39996
467.13998 | -1.26899 | -0.39996
467.14999 | -1.26637 | -0.39996
467.16 | -1.26541 | -0.39996
467.16998 | -1.26303 | -0.39996
467.17999 | -1.26231 | -0.39996
467.19 | -1.25993 | -0.39996
467.19998 | -1.25921 | -0.39996
467.20999 | -1.25635 | -0.39996
467.22 | -1.25587 | -0.39996
467.22998 | -1.25325 | -0.39996
467.23999 | -1.2523 | -0.39996
467.25 | -1.24991 | -0.39996
467.25998 | -1.24896 | -0.39996
467.26999 | -1.24658 | -0.39996
467.28 | -1.24562 | -0.39996
467.28998 | -1.24324 | -0.39996
467.29999 | -1.24228 | -0.39996
467.31 | -1.24091 | -0.39996
467.31998 | -1.23989 | -0.39996
467.32999 | -1.23753 | -0.39996
467.34 | -1.23629 | -0.39996
467.34998 | -1.23433 | -0.39996
467.35999 | -1.23338 | -0.39996
467.37 | -1.2314 | -0.39996
467.37997 | -1.23059 | -0.39996
467.38998 | -1.22847 | -0.39996
467.39999 | -1.22711 | -0.39996
467.41 | -1.22535 | -0.39996
467.41998 | -1.2238 | -0.39996
467.42999 | -1.22205 | -0.39996
467.44 | -1.22058 | -0.39996
467.44998 | -1.21881 | -0.39996
467.45999 | -1.21726 | -0.39996
467.47 | -1.21571 | -0.39996
467.47998 | -1.21376 | -0.39996
467.48999 | -1.21242 | -0.39996
467.5 | -1.21032 | -0.39996
467.50998 | -1.20873 | -0.39996
467.51999 | -1.20723 | -0.39996
467.53 | -1.20556 | -0.39996
467.53998 | -1.20389 | -0.39996
467.54999 | -1.20248 | -0.39996
467.56 | -1.20067 | -0.39996
467.56998 | -1.20029 | -0.39996
467.57999 | -1.19721 | -0.39996
467.59 | -1.19681 | -0.39996
467.59998 | -1.19411 | -0.39996
467.60999 | -1.1933 | -0.39996
467.62 | -1.19085 | -0.39996
467.62997 | -1.19035 | -0.39996
467.63998 | -1.18779 | -0.39996
467.64999 | -1.18746 | -0.39996
467.66 | -1.1846 | -0.39996
467.66998 | -1.18493 | -0.39996
467.67999 | -1.181 | -0.39996
467.69 | -1.18148 | -0.39996
467.69998 | -1.17785 | -0.39996
467.70999 | -1.17828 | -0.39996
467.72 | -1.17442 | -0.39996
467.72998 | -1.17587 | -0.39996
467.73999 | -1.17106 | -0.39996
467.75 | -1.17227 | -0.39996
467.75998 | -1.16715 | -0.39996
467.76999 | -1.16972 | -0.39996
467.78 | -1.16429 | -0.39996
467.78998 | -1.16722 | -0.39996
467.79999 | -1.16121 | -0.39996
467.81 | -1.16429 | -0.39996
467.81998 | -1.15883 | -0.39996
467.82999 | -1.16121 | -0.39996
467.84 | -1.15453 | -0.39996
467.84998 | -1.15852 | -0.39996
467.85999 | -1.15141 | -0.39996
467.87 | -1.15546 | -0.39996
467.87997 | -1.14779 | -0.39996
467.88998 | -1.15265 | -0.39996
467.89999 | -1.1445 | -0.39996
467.91 | -1.14948 | -0.39996
467.91998 | -1.14118 | -0.39996
467.92999 | -1.14698 | -0.39996
467.94 | -1.1378 | -0.39996
467.94998 | -1.14333 | -0.39996
467.95999 | -1.13463 | -0.39996
467.97 | -1.14085 | -0.39996
467.97998 | -1.13134 | -0.39996
467.98999 | -1.1383 | -0.39996
468 | -1.12817 | -0.39996
468.00998 | -1.13587 | -0.39996
468.01999 | -1.1248 | -0.39996
468.03 | -1.13281 | -0.39996
468.03998 | -1.1217 | -0.39996
468.04999 | -1.12995 | -0.39996
468.06 | -1.11825 | -0.39996
468.06998 | -1.1274 | -0.39996
468.07999 | -1.11522 | -0.39996
468.09 | -1.12483 | -0.39996
468.09998 | -1.11131 | -0.39996
468.10999 | -1.12206 | -0.39996
468.12 | -1.10802 | -0.39996
468.12997 | -1.11927 | -0.39996
468.13998 | -1.10485 | -0.39996
468.14999 | -1.11667 | -0.39996
468.16 | -1.10141 | -0.39996
468.16998 | -1.11393 | -0.39996
468.17999 | -1.09855 | -0.39996
468.19 | -1.11145 | -0.39996
468.19998 | -1.09507 | -0.39996
468.20999 | -1.1089 | -0.39996
468.22 | -1.09216 | -0.39996
468.22998 | -1.10599 | -0.39996
468.23999 | -1.08821 | -0.39996
468.25 | -1.10318 | -0.39996
468.25998 | -1.08515 | -0.39996
468.26999 | -1.10077 | -0.39996
468.28 | -1.08186 | -0.39996
468.28998 | -1.09796 | -0.39996
468.29999 | -1.07884 | -0.39996
468.31 | -1.09503 | -0.39996
468.31998 | -1.0755 | -0.39996
468.32999 | -1.09247 | -0.39996
468.34 | -1.07233 | -0.39996
468.34998 | -1.09023 | -0.39996
468.35999 | -1.06942 | -0.39996
468.37 | -1.08766 | -0.39996
468.37997 | -1.06606 | -0.39996
468.38998 | -1.08439 | -0.39996
468.39999 | -1.06303 | -0.39996
468.41 | -1.08222 | -0.39996
468.41998 | -1.05957 | -0.39996
468.42999 | -1.07934 | -0.39996
468.44 | -1.05607 | -0.39996
468.44998 | -1.07695 | -0.39996
468.45999 | -1.05347 | -0.39996
468.47 | -1.07428 | -0.39996
468.47998 | -1.05006 | -0.39996
468.48999 | -1.07207 | -0.39996
468.5 | -1.04729 | -0.39996
468.50998 | -1.06954 | -0.39996
468.51999 | -1.044 | -0.39996
468.53 | -1.06684 | -0.39996
468.53998 | -1.041 | -0.39996
468.54999 | -1.06427 | -0.39996
468.56 | -1.03854 | -0.39996
468.56998 | -1.06186 | -0.39996
468.57999 | -1.03528 | -0.39996
468.59 | -1.05938 | -0.39996
468.59998 | -1.03287 | -0.39996
468.60999 | -1.05671 | -0.39996
468.62 | -1.02958 | -0.39996
468.62997 | -1.0538 | -0.39996
468.63998 | -1.02641 | -0.39996
468.64999 | -1.0513 | -0.39996
468.66 | -1.02328 | -0.39996
468.66998 | -1.04832 | -0.39996
468.67999 | -1.0198 | -0.39996
468.69 | -1.04586 | -0.39996
468.69998 | -1.01711 | -0.39996
468.70999 | -1.04314 | -0.39996
468.72 | -1.01399 | -0.39996
468.72998 | -1.04088 | -0.39996
468.73999 | -1.01098 | -0.39996
468.75 | -1.03833 | -0.39996
468.75998 | -1.00812 | -0.39996
468.76999 | -1.03563 | -0.39996
468.78 | -1.00519 | -0.39996
468.78998 | -1.03313 | -0.39996
468.79999 | -1.00254 | -0.39996
468.81 | -1.03046 | -0.39996
468.81998 | -0.9992 | -0.39996
468.82999 | -1.02798 | -0.39996
468.84 | -0.99692 | -0.39996
468.84998 | -1.02526 | -0.39996
468.85999 | -0.99332 | -0.39996
468.87 | -1.02297 | -0.39996
468.87997 | -0.99095 | -0.39996
468.88998 | -1.0203 | -0.39996
468.89999 | -0.98786 | -0.39996
468.91 | -1.01797 | -0.39996
468.91998 | -0.98492 | -0.39996
468.92999 | -1.0158 | -0.39996
468.94 | -0.9824 | -0.39996
468.94998 | -1.01334 | -0.39996
468.95999 | -0.97949 | -0.39996
468.97 | -1.01091 | -0.39996
468.97998 | -0.97663 | -0.39996
468.98999 | -1.00855 | -0.39996
469 | -0.974 | -0.39996
469.00998 | -1.00569 | -0.39996
469.01999 | -0.97007 | -0.39996
469.03 | -1.00316 | -0.39996
469.03998 | -0.9673 | -0.39996
469.04999 | -1.00056 | -0.39996
469.06 | -0.96444 | -0.39996
469.06998 | -0.99816 | -0.39996
469.07999 | -0.96189 | -0.39996
469.09 | -0.99575 | -0.39996
469.09998 | -0.95972 | -0.39996
469.10999 | -0.99324 | -0.39996
469.12 | -0.95727 | -0.39996
469.12997 | -0.99115 | -0.39996
469.13998 | -0.95431 | -0.39996
469.14999 | -0.9884 | -0.39996
469.16 | -0.95207 | -0.39996
469.16998 | -0.98523 | -0.39996
469.17999 | -0.94976 | -0.39996
469.19 | -0.98194 | -0.39996
469.19998 | -0.94737 | -0.39996
469.20999 | -0.97961 | -0.39996
469.22 | -0.94582 | -0.39996
469.22998 | -0.9772 | -0.39996
469.23999 | -0.94339 | -0.39996
469.25 | -0.97446 | -0.39996
469.25998 | -0.94165 | -0.39996
469.26999 | -0.9714 | -0.39996
469.28 | -0.93924 | -0.39996
469.28998 | -0.9685 | -0.39996
469.29999 | -0.93638 | -0.39996
469.31 | -0.96501 | -0.39996
469.31998 | -0.93383 | -0.39996
469.32999 | -0.96213 | -0.39996
469.34 | -0.9313 | -0.39996
469.34998 | -0.95896 | -0.39996
469.35999 | -0.92899 | -0.39996
469.37 | -0.95657 | -0.39996
469.37997 | -0.92708 | -0.39996
469.38998 | -0.95412 | -0.39996
469.39999 | -0.92508 | -0.39996
469.41 | -0.95138 | -0.39996
469.41998 | -0.92334 | -0.39996
469.42999 | -0.94895 | -0.39996
469.44 | -0.92105 | -0.39996
469.44998 | -0.94575 | -0.39996
469.45999 | -0.91859 | -0.39996
469.47 | -0.94267 | -0.39996
469.47998 | -0.91614 | -0.39996
469.48999 | -0.93934 | -0.39996
469.5 | -0.91397 | -0.39996
469.50998 | -0.9365 | -0.39996
469.51999 | -0.91185 | -0.39996
469.53 | -0.93421 | -0.39996
469.53998 | -0.91006 | -0.39996
469.54999 | -0.93137 | -0.39996
469.56 | -0.90791 | -0.39996
469.56998 | -0.92889 | -0.39996
469.57999 | -0.9056 | -0.39996
469.59 | -0.9263 | -0.39996
469.59998 | -0.90343 | -0.39996
469.60999 | -0.92353 | -0.39996
469.62 | -0.90105 | -0.39996
469.62997 | -0.92107 | -0.39996
469.63998 | -0.89895 | -0.39996
469.64999 | -0.91852 | -0.39996
469.66 | -0.89699 | -0.39996
469.66998 | -0.91585 | -0.39996
469.67999 | -0.89528 | -0.39996
469.69 | -0.91359 | -0.39996
469.69998 | -0.89318 | -0.39996
469.70999 | -0.91061 | -0.39996
469.72 | -0.8907 | -0.39996
469.72998 | -0.90775 | -0.39996
469.73999 | -0.88932 | -0.39996
469.75 | -0.9046 | -0.39996
469.75998 | -0.88638 | -0.39996
469.76999 | -0.90145 | -0.39996
469.78 | -0.88441 | -0.39996
469.78998 | -0.89902 | -0.39996
469.79999 | -0.88257 | -0.39996
469.81 | -0.89668 | -0.39996
469.81998 | -0.88097 | -0.39996
469.82999 | -0.8943 | -0.39996
469.84 | -0.87949 | -0.39996
469.84998 | -0.89163 | -0.39996
469.85999 | -0.87761 | -0.39996
469.87 | -0.8891 | -0.39996
469.87997 | -0.87542 | -0.39996
469.88998 | -0.88591 | -0.39996
469.89999 | -0.87337 | -0.39996
469.91 | -0.88288 | -0.39996
469.91998 | -0.87105 | -0.39996
469.92999 | -0.88035 | -0.39996
469.94 | -0.86905 | -0.39996
469.94998 | -0.87751 | -0.39996
469.95999 | -0.86719 | -0.39996
469.97 | -0.87473 | -0.39996
469.97998 | -0.86531 | -0.39996
469.98999 | -0.87213 | -0.39996
470 | -0.86366 | -0.39996
470.00998 | -0.86967 | -0.39996
470.01999 | -0.86192 | -0.39996
470.03 | -0.86705 | -0.39996
470.03998 | -0.86006 | -0.39996
470.04999 | -0.86474 | -0.39996
470.06 | -0.85847 | -0.39996
470.06998 | -0.86195 | -0.39996
470.07999 | -0.85641 | -0.39996
470.09 | -0.85935 | -0.39996
470.09998 | -0.85491 | -0.39996
470.10999 | -0.85656 | -0.39996
470.12 | -0.85258 | -0.39996
470.12997 | -0.85355 | -0.39996
470.13998 | -0.8501 | -0.39996
470.14999 | -0.85079 | -0.39996
470.16 | -0.84793 | -0.39996
470.16998 | -0.84802 | -0.39996
470.17999 | -0.84597 | -0.39996
470.19 | -0.84578 | -0.39996
470.19998 | -0.84387 | -0.39996
470.20999 | -0.8439 | -0.39996
470.22 | -0.84235 | -0.39996
470.22998 | -0.84206 | -0.39996
470.23999 | -0.84011 | -0.39996
470.25 | -0.8397 | -0.39996
470.25998 | -0.8381 | -0.39996
470.26999 | -0.83791 | -0.39996
470.28 | -0.83608 | -0.39996
470.28998 | -0.83567 | -0.39996
470.29999 | -0.83365 | -0.39996
470.31 | -0.8331 | -0.39996
470.31998 | -0.83119 | -0.39996
470.32999 | -0.83117 | -0.39996
470.34 | -0.82912 | -0.39996
470.34998 | -0.82869 | -0.39996
470.35999 | -0.82695 | -0.39996
470.37 | -0.82666 | -0.39996
470.37997 | -0.8248 | -0.39996
470.38998 | -0.82444 | -0.39996
470.39999 | -0.8227 | -0.39996
470.41 | -0.8228 | -0.39996
470.41998 | -0.82082 | -0.39996
470.42999 | -0.82082 | -0.39996
470.44 | -0.8191 | -0.39996
470.44998 | -0.81872 | -0.39996
470.45999 | -0.81705 | -0.39996
470.47 | -0.81622 | -0.39996
470.47998 | -0.81452 | -0.39996
470.48999 | -0.81429 | -0.39996
470.5 | -0.81219 | -0.39996
470.50998 | -0.81212 | -0.39996
470.51999 | -0.81014 | -0.39996
470.53 | -0.80968 | -0.39996
470.53998 | -0.80802 | -0.39996
470.54999 | -0.80768 | -0.39996
470.56 | -0.80587 | -0.39996
470.56998 | -0.8052 | -0.39996
470.57999 | -0.80358 | -0.39996
470.59 | -0.80325 | -0.39996
470.59998 | -0.80141 | -0.39996
470.60999 | -0.80122 | -0.39996
470.62 | -0.79958 | -0.39996
470.62997 | -0.79924 | -0.39996
470.63998 | -0.79772 | -0.39996
470.64999 | -0.79764 | -0.39996
470.66 | -0.79614 | -0.39996
470.66998 | -0.79588 | -0.39996
470.67999 | -0.79416 | -0.39996
470.69 | -0.79369 | -0.39996
470.69998 | -0.79235 | -0.39996
470.70999 | -0.79164 | -0.39996
470.72 | -0.7899 | -0.39996
470.72998 | -0.78932 | -0.39996
470.73999 | -0.78727 | -0.39996
470.75 | -0.78682 | -0.39996
470.75998 | -0.78518 | -0.39996
470.76999 | -0.78487 | -0.39996
470.78 | -0.78336 | -0.39996
470.78998 | -0.78312 | -0.39996
470.79999 | -0.78138 | -0.39996
470.81 | -0.78124 | -0.39996
470.81998 | -0.77981 | -0.39996
470.82999 | -0.77945 | -0.39996
470.84 | -0.77802 | -0.39996
470.84998 | -0.77771 | -0.39996
470.85999 | -0.77597 | -0.39996
470.87 | -0.77557 | -0.39996
470.87997 | -0.77375 | -0.39996
470.88998 | -0.77304 | -0.39996
470.89999 | -0.77149 | -0.39996
470.91 | -0.7708 | -0.39996
470.91998 | -0.76953 | -0.39996
470.92999 | -0.76889 | -0.39996
470.94 | -0.76736 | -0.39996
470.94998 | -0.76703 | -0.39996
470.95999 | -0.76567 | -0.39996
470.97 | -0.76539 | -0.39996
470.97998 | -0.76391 | -0.39996
470.98999 | -0.7636 | -0.39996
471 | -0.76226 | -0.39996
471.00998 | -0.76179 | -0.39996
471.01999 | -0.76012 | -0.39996
471.03 | -0.75964 | -0.39996
471.03998 | -0.75821 | -0.39996
471.04999 | -0.75752 | -0.39996
471.06 | -0.75599 | -0.39996
471.06998 | -0.75573 | -0.39996
471.07999 | -0.75406 | -0.39996
471.09 | -0.75392 | -0.39996
471.09998 | -0.75215 | -0.39996
471.10999 | -0.75199 | -0.39996
471.12 | -0.75044 | -0.39996
471.12997 | -0.75039 | -0.39996
471.13998 | -0.74855 | -0.39996
471.14999 | -0.74832 | -0.39996
471.16 | -0.74612 | -0.39996
471.16998 | -0.74598 | -0.39996
471.17999 | -0.74398 | -0.39996
471.19 | -0.74402 | -0.39996
471.19998 | -0.74188 | -0.39996
471.20999 | -0.74231 | -0.39996
471.22 | -0.73992 | -0.39996
471.22998 | -0.74042 | -0.39996
471.23999 | -0.73861 | -0.39996
471.25 | -0.73899 | -0.39996
471.25998 | -0.73687 | -0.39996
471.26999 | -0.73694 | -0.39996
471.28 | -0.73535 | -0.39996
471.28998 | -0.73511 | -0.39996
471.29999 | -0.73327 | -0.39996
471.31 | -0.73294 | -0.39996
471.31998 | -0.73101 | -0.39996
471.32999 | -0.73086 | -0.39996
471.34 | -0.729 | -0.39996
471.34998 | -0.72905 | -0.39996
471.35999 | -0.72702 | -0.39996
471.37 | -0.72717 | -0.39996
471.37997 | -0.72526 | -0.39996
471.38998 | -0.7254 | -0.39996
471.39999 | -0.724 | -0.39996
471.41 | -0.724 | -0.39996
471.41998 | -0.72221 | -0.39996
471.42999 | -0.72166 | -0.39996
471.44 | -0.72061 | -0.39996
471.44998 | -0.71999 | -0.39996
471.45999 | -0.7188 | -0.39996
471.47 | -0.71782 | -0.39996
471.47998 | -0.71641 | -0.39996
471.48999 | -0.71627 | -0.39996
471.5 | -0.71475 | -0.39996
471.50998 | -0.71415 | -0.39996
471.51999 | -0.71281 | -0.39996
471.53 | -0.71193 | -0.39996
471.53998 | -0.71117 | -0.39996
471.54999 | -0.71038 | -0.39996
471.56 | -0.70998 | -0.39996
471.56998 | -0.70893 | -0.39996
471.57999 | -0.70805 | -0.39996
471.59 | -0.70695 | -0.39996
471.59998 | -0.70633 | -0.39996
471.60999 | -0.70492 | -0.39996
471.62 | -0.70437 | -0.39996
471.62997 | -0.70313 | -0.39996
471.63998 | -0.70261 | -0.39996
471.64999 | -0.70101 | -0.39996
471.66 | -0.70085 | -0.39996
471.66998 | -0.69882 | -0.39996
471.67999 | -0.69863 | -0.39996
471.69 | -0.69744 | -0.39996
471.69998 | -0.69741 | -0.39996
471.70999 | -0.69572 | -0.39996
471.72 | -0.69653 | -0.39996
471.72998 | -0.69391 | -0.39996
471.73999 | -0.69486 | -0.39996
471.75 | -0.69226 | -0.39996
471.75998 | -0.69284 | -0.39996
471.76999 | -0.69009 | -0.39996
471.78 | -0.69131 | -0.39996
471.78998 | -0.68809 | -0.39996
471.79999 | -0.68952 | -0.39996
471.81 | -0.68578 | -0.39996
471.81998 | -0.688 | -0.39996
471.82999 | -0.68444 | -0.39996
471.84 | -0.68642 | -0.39996
471.84998 | -0.6827 | -0.39996
471.85999 | -0.68563 | -0.39996
471.87 | -0.68122 | -0.39996
471.87997 | -0.68442 | -0.39996
471.88998 | -0.6797 | -0.39996
471.89999 | -0.68304 | -0.39996
471.91 | -0.67696 | -0.39996
471.91998 | -0.68132 | -0.39996
471.92999 | -0.67534 | -0.39996
471.94 | -0.67972 | -0.39996
471.94998 | -0.67345 | -0.39996
471.95999 | -0.67808 | -0.39996
471.97 | -0.67076 | -0.39996
471.97998 | -0.67672 | -0.39996
471.98999 | -0.66992 | -0.39996
472 | -0.67524 | -0.39996
472.00998 | -0.66752 | -0.39996
472.01999 | -0.67433 | -0.39996
472.03 | -0.66573 | -0.39996
472.03998 | -0.67293 | -0.39996
472.04999 | -0.66389 | -0.39996
472.06 | -0.67154 | -0.39996
472.06998 | -0.66175 | -0.39996
472.07999 | -0.67004 | -0.39996
472.09 | -0.65984 | -0.39996
472.09998 | -0.66861 | -0.39996
472.10999 | -0.65791 | -0.39996
472.12 | -0.66718 | -0.39996
472.12997 | -0.65586 | -0.39996
472.13998 | -0.66585 | -0.39996
472.14999 | -0.65438 | -0.39996
472.16 | -0.66458 | -0.39996
472.16998 | -0.65226 | -0.39996
472.17999 | -0.66313 | -0.39996
472.19 | -0.65047 | -0.39996
472.19998 | -0.66206 | -0.39996
472.20999 | -0.64889 | -0.39996
472.22 | -0.66134 | -0.39996
472.22998 | -0.64687 | -0.39996
472.23999 | -0.66008 | -0.39996
472.25 | -0.6451 | -0.39996
472.25998 | -0.65855 | -0.39996
472.26999 | -0.64348 | -0.39996
472.28 | -0.65741 | -0.39996
472.28998 | -0.64098 | -0.39996
472.29999 | -0.65636 | -0.39996
472.31 | -0.6395 | -0.39996
472.31998 | -0.65462 | -0.39996
472.32999 | -0.63714 | -0.39996
472.34 | -0.65319 | -0.39996
472.34998 | -0.63483 | -0.39996
472.35999 | -0.65156 | -0.39996
472.37 | -0.6333 | -0.39996
472.37997 | -0.65047 | -0.39996
472.38998 | -0.63147 | -0.39996
472.39999 | -0.64928 | -0.39996
472.41 | -0.62994 | -0.39996
472.41998 | -0.64849 | -0.39996
472.42999 | -0.62913 | -0.39996
472.44 | -0.64742 | -0.39996
472.44998 | -0.62672 | -0.39996
472.45999 | -0.64649 | -0.39996
472.47 | -0.62517 | -0.39996
472.47998 | -0.64537 | -0.39996
472.48999 | -0.62286 | -0.39996
472.5 | -0.64389 | -0.39996
472.50998 | -0.6209 | -0.39996
472.51999 | -0.64227 | -0.39996
472.53 | -0.61926 | -0.39996
472.53998 | -0.64091 | -0.39996
472.54999 | -0.61704 | -0.39996
472.56 | -0.64003 | -0.39996
472.56998 | -0.61561 | -0.39996
472.57999 | -0.63871 | -0.39996
472.59 | -0.61382 | -0.39996
472.59998 | -0.638 | -0.39996
472.60999 | -0.61251 | -0.39996
472.62 | -0.63678 | -0.39996
472.62997 | -0.61091 | -0.39996
472.63998 | -0.63545 | -0.39996
472.64999 | -0.60879 | -0.39996
472.66 | -0.63397 | -0.39996
472.66998 | -0.60708 | -0.39996
472.67999 | -0.63218 | -0.39996
472.69 | -0.60588 | -0.39996
472.69998 | -0.63113 | -0.39996
472.70999 | -0.6039 | -0.39996
472.72 | -0.62975 | -0.39996
472.72998 | -0.60262 | -0.39996
472.73999 | -0.62889 | -0.39996
472.75 | -0.60126 | -0.39996
472.75998 | -0.62751 | -0.39996
472.76999 | -0.59897 | -0.39996
472.78 | -0.62667 | -0.39996
472.78998 | -0.59768 | -0.39996
472.79999 | -0.6251 | -0.39996
472.81 | -0.59561 | -0.39996
472.81998 | -0.62388 | -0.39996
472.82999 | -0.59403 | -0.39996
472.84 | -0.62279 | -0.39996
472.84998 | -0.59267 | -0.39996
472.85999 | -0.62155 | -0.39996
472.87 | -0.59113 | -0.39996
472.87997 | -0.62069 | -0.39996
472.88998 | -0.59029 | -0.39996
472.89999 | -0.6194 | -0.39996
472.91 | -0.58822 | -0.39996
472.91998 | -0.61816 | -0.39996
472.92999 | -0.58633 | -0.39996
472.94 | -0.61683 | -0.39996
472.94998 | -0.58414 | -0.39996
472.95999 | -0.61509 | -0.39996
472.97 | -0.58209 | -0.39996
472.97998 | -0.61335 | -0.39996
472.98999 | -0.58061 | -0.39996
473 | -0.61225 | -0.39996
473.00998 | -0.57839 | -0.39996
473.01999 | -0.6113 | -0.39996
473.03 | -0.57734 | -0.39996
473.03998 | -0.61056 | -0.39996
473.04999 | -0.57632 | -0.39996
473.06 | -0.60982 | -0.39996
473.06998 | -0.57513 | -0.39996
473.07999 | -0.60922 | -0.39996
473.09 | -0.57374 | -0.39996
473.09998 | -0.60796 | -0.39996
473.10999 | -0.5721 | -0.39996
473.12 | -0.60627 | -0.39996
473.12997 | -0.57 | -0.39996
473.13998 | -0.60493 | -0.39996
473.14999 | -0.56864 | -0.39996
473.16 | -0.60338 | -0.39996
473.16998 | -0.56709 | -0.39996
473.17999 | -0.60193 | -0.39996
473.19 | -0.56576 | -0.39996
473.19998 | -0.60081 | -0.39996
473.20999 | -0.56449 | -0.39996
473.22 | -0.59921 | -0.39996
473.22998 | -0.56347 | -0.39996
473.23999 | -0.59744 | -0.39996
473.25 | -0.56259 | -0.39996
473.25998 | -0.59599 | -0.39996
473.26999 | -0.56185 | -0.39996
473.28 | -0.59458 | -0.39996
473.28998 | -0.56089 | -0.39996
473.29999 | -0.59303 | -0.39996
473.31 | -0.56001 | -0.39996
473.31998 | -0.59151 | -0.39996
473.32999 | -0.55925 | -0.39996
473.34 | -0.59027 | -0.39996
473.34998 | -0.5583 | -0.39996
473.35999 | -0.58826 | -0.39996
473.37 | -0.55655 | -0.39996
473.37997 | -0.58648 | -0.39996
473.38998 | -0.55541 | -0.39996
473.39999 | -0.5849 | -0.39996
473.41 | -0.55455 | -0.39996
473.41998 | -0.58359 | -0.39996
473.42999 | -0.55403 | -0.39996
473.44 | -0.58202 | -0.39996
473.44998 | -0.55293 | -0.39996
473.45999 | -0.58011 | -0.39996
473.47 | -0.5521 | -0.39996
473.47998 | -0.57835 | -0.39996
473.48999 | -0.55126 | -0.39996
473.5 | -0.57682 | -0.39996
473.50998 | -0.55019 | -0.39996
473.51999 | -0.5751 | -0.39996
473.53 | -0.54902 | -0.39996
473.53998 | -0.57367 | -0.39996
473.54999 | -0.54826 | -0.39996
473.56 | -0.57188 | -0.39996
473.56998 | -0.54716 | -0.39996
473.57999 | -0.56967 | -0.39996
473.59 | -0.54578 | -0.39996
473.59998 | -0.56788 | -0.39996
473.60999 | -0.54482 | -0.39996
473.62 | -0.5664 | -0.39996
473.62997 | -0.54378 | -0.39996
473.63998 | -0.56526 | -0.39996
473.64999 | -0.54296 | -0.39996
473.66 | -0.56416 | -0.39996
473.66998 | -0.54246 | -0.39996
473.67999 | -0.56318 | -0.39996
473.69 | -0.54194 | -0.39996
473.69998 | -0.56178 | -0.39996
473.70999 | -0.54087 | -0.39996
473.72 | -0.56011 | -0.39996
473.72998 | -0.53977 | -0.39996
473.73999 | -0.55796 | -0.39996
473.75 | -0.53858 | -0.39996
473.75998 | -0.55629 | -0.39996
473.76999 | -0.53689 | -0.39996
473.78 | -0.55438 | -0.39996
473.78998 | -0.53622 | -0.39996
473.79999 | -0.55276 | -0.39996
473.81 | -0.53617 | -0.39996
473.81998 | -0.5516 | -0.39996
473.82999 | -0.53531 | -0.39996
473.84 | -0.5505 | -0.39996
473.84998 | -0.53507 | -0.39996
473.85999 | -0.54869 | -0.39996
473.87 | -0.53393 | -0.39996
473.87997 | -0.54723 | -0.39996
473.88998 | -0.53295 | -0.39996
473.89999 | -0.54504 | -0.39996
473.91 | -0.53145 | -0.39996
473.91998 | -0.54289 | -0.39996
473.92999 | -0.53038 | -0.39996
473.94 | -0.54091 | -0.39996
473.94998 | -0.52973 | -0.39996
473.95999 | -0.53987 | -0.39996
473.97 | -0.52952 | -0.39996
473.97998 | -0.5386 | -0.39996
473.98999 | -0.52916 | -0.39996
474 | -0.53753 | -0.39996
474.00998 | -0.52866 | -0.39996
474.01999 | -0.53622 | -0.39996
474.03 | -0.52802 | -0.39996
474.03998 | -0.53441 | -0.39996
474.04999 | -0.52659 | -0.39996
474.06 | -0.5324 | -0.39996
474.06998 | -0.52577 | -0.39996
474.07999 | -0.53042 | -0.39996
474.09 | -0.52513 | -0.39996
474.09998 | -0.52897 | -0.39996
474.10999 | -0.52432 | -0.39996
474.12 | -0.52773 | -0.39996
474.12997 | -0.52387 | -0.39996
474.13998 | -0.5263 | -0.39996
474.14999 | -0.52318 | -0.39996
474.16 | -0.52487 | -0.39996
474.16998 | -0.52213 | -0.39996
474.17999 | -0.52303 | -0.39996
474.19 | -0.52091 | -0.39996
474.19998 | -0.52113 | -0.39996
474.20999 | -0.51938 | -0.39996
474.22 | -0.51967 | -0.39996
474.22998 | -0.51819 | -0.39996
474.23999 | -0.51855 | -0.39996
474.25 | -0.51757 | -0.39996
474.25998 | -0.51812 | -0.39996
474.26999 | -0.51664 | -0.39996
474.28 | -0.51714 | -0.39996
474.28998 | -0.51557 | -0.39996
474.29999 | -0.51609 | -0.39996
474.31 | -0.51457 | -0.39996
474.31998 | -0.51424 | -0.39996
474.32999 | -0.51295 | -0.39996
474.34 | -0.51288 | -0.39996
474.34998 | -0.51171 | -0.39996
474.35999 | -0.51145 | -0.39996
474.37 | -0.5103 | -0.39996
474.37997 | -0.51049 | -0.39996
474.38998 | -0.50951 | -0.39996
474.39999 | -0.51011 | -0.39996
474.41 | -0.50904 | -0.39996
474.41998 | -0.50968 | -0.39996
474.42999 | -0.5087 | -0.39996
474.44 | -0.50899 | -0.39996
474.44998 | -0.50777 | -0.39996
474.45999 | -0.50761 | -0.39996
474.47 | -0.50634 | -0.39996
474.47998 | -0.50634 | -0.39996
474.48999 | -0.50448 | -0.39996
474.5 | -0.50446 | -0.39996
474.50998 | -0.50289 | -0.39996
474.51999 | -0.50305 | -0.39996
474.53 | -0.50179 | -0.39996
474.53998 | -0.50162 | -0.39996
474.54999 | -0.50065 | -0.39996
474.56 | -0.50096 | -0.39996
474.56998 | -0.50026 | -0.39996
474.57999 | -0.50065 | -0.39996
474.59 | -0.49924 | -0.39996
474.59998 | -0.49945 | -0.39996
474.60999 | -0.4984 | -0.39996
474.62 | -0.49859 | -0.39996
474.62997 | -0.49709 | -0.39996
474.63998 | -0.49712 | -0.39996
474.64999 | -0.49609 | -0.39996
474.66 | -0.49595 | -0.39996
474.66998 | -0.49492 | -0.39996
474.67999 | -0.49459 | -0.39996
474.69 | -0.49366 | -0.39996
474.69998 | -0.49375 | -0.39996
474.70999 | -0.49261 | -0.39996
474.72 | -0.49252 | -0.39996
474.72998 | -0.49161 | -0.39996
474.73999 | -0.49185 | -0.39996
474.75 | -0.49073 | -0.39996
474.75998 | -0.49054 | -0.39996
474.76999 | -0.48944 | -0.39996
474.78 | -0.48937 | -0.39996
474.78998 | -0.48832 | -0.39996
474.79999 | -0.48841 | -0.39996
474.81 | -0.48748 | -0.39996
474.81998 | -0.48772 | -0.39996
474.82999 | -0.48684 | -0.39996
474.84 | -0.48694 | -0.39996
474.84998 | -0.48601 | -0.39996
474.85999 | -0.48641 | -0.39996
474.87 | -0.48539 | -0.39996
474.87997 | -0.48527 | -0.39996
474.88998 | -0.48431 | -0.39996
474.89999 | -0.48408 | -0.39996
474.91 | -0.48286 | -0.39996
474.91998 | -0.48257 | -0.39996
474.92999 | -0.48136 | -0.39996
474.94 | -0.48105 | -0.39996
474.94998 | -0.47993 | -0.39996
474.95999 | -0.47959 | -0.39996
474.97 | -0.47876 | -0.39996
474.97998 | -0.47869 | -0.39996
474.98999 | -0.47788 | -0.39996
475 | -0.478 | -0.39996
475.00998 | -0.47754 | -0.39996
475.01999 | -0.47745 | -0.39996
475.03 | -0.4768 | -0.39996
475.03998 | -0.47685 | -0.39996
475.04999 | -0.47571 | -0.39996
475.06 | -0.47597 | -0.39996
475.06998 | -0.47535 | -0.39996
475.07999 | -0.47528 | -0.39996
475.09 | -0.4738 | -0.39996
475.09998 | -0.47392 | -0.39996
475.10999 | -0.4723 | -0.39996
475.12 | -0.47265 | -0.39996
475.12997 | -0.47103 | -0.39996
475.13998 | -0.47144 | -0.39996
475.14999 | -0.46982 | -0.39996
475.16 | -0.47044 | -0.39996
475.16998 | -0.46896 | -0.39996
475.17999 | -0.46953 | -0.39996
475.19 | -0.46832 | -0.39996
475.19998 | -0.46846 | -0.39996
475.20999 | -0.46719 | -0.39996
475.22 | -0.46796 | -0.39996
475.22998 | -0.4666 | -0.39996
475.23999 | -0.46717 | -0.39996
475.25 | -0.46615 | -0.39996
475.25998 | -0.46653 | -0.39996
475.26999 | -0.46498 | -0.39996
475.28 | -0.46545 | -0.39996
475.28998 | -0.46402 | -0.39996
475.29999 | -0.46436 | -0.39996
475.31 | -0.46278 | -0.39996
475.31998 | -0.46319 | -0.39996
475.32999 | -0.46171 | -0.39996
475.34 | -0.46204 | -0.39996
475.34998 | -0.4605 | -0.39996
475.35999 | -0.46116 | -0.39996
475.37 | -0.45949 | -0.39996
475.37997 | -0.46009 | -0.39996
475.38998 | -0.45852 | -0.39996
475.39999 | -0.45899 | -0.39996
475.41 | -0.45775 | -0.39996
475.41998 | -0.4584 | -0.39996
475.42999 | -0.4579 | -0.39996
475.44 | -0.45756 | -0.39996
475.44998 | -0.45718 | -0.39996
475.45999 | -0.45668 | -0.39996
475.47 | -0.4558 | -0.39996
475.47998 | -0.45551 | -0.39996
475.48999 | -0.45515 | -0.39996
475.5 | -0.45458 | -0.39996
475.50998 | -0.45403 | -0.39996
475.51999 | -0.45327 | -0.39996
475.53 | -0.45263 | -0.39996
475.53998 | -0.45206 | -0.39996
475.54999 | -0.45186 | -0.39996
475.56 | -0.45084 | -0.39996
475.56998 | -0.45062 | -0.39996
475.57999 | -0.4495 | -0.39996
475.59 | -0.44958 | -0.39996
475.59998 | -0.4485 | -0.39996
475.60999 | -0.44896 | -0.39996
475.62 | -0.44807 | -0.39996
475.62997 | -0.44815 | -0.39996
475.63998 | -0.44743 | -0.39996
475.64999 | -0.44793 | -0.39996
475.66 | -0.44645 | -0.39996
475.66998 | -0.44748 | -0.39996
475.67999 | -0.44593 | -0.39996
475.69 | -0.44669 | -0.39996
475.69998 | -0.44524 | -0.39996
475.70999 | -0.44612 | -0.39996
475.72 | -0.44414 | -0.39996
475.72998 | -0.445 | -0.39996
475.73999 | -0.44283 | -0.39996
475.75 | -0.44433 | -0.39996
475.75998 | -0.44154 | -0.39996
475.76999 | -0.44307 | -0.39996
475.78 | -0.43987 | -0.39996
475.78998 | -0.44257 | -0.39996
475.79999 | -0.43887 | -0.39996
475.81 | -0.44145 | -0.39996
475.81998 | -0.4377 | -0.39996
475.82999 | -0.44068 | -0.39996
475.84 | -0.43689 | -0.39996
475.84998 | -0.44087 | -0.39996
475.85999 | -0.43622 | -0.39996
475.87 | -0.44047 | -0.39996
475.87997 | -0.43537 | -0.39996
475.88998 | -0.43968 | -0.39996
475.89999 | -0.43446 | -0.39996
475.91 | -0.43954 | -0.39996
475.91998 | -0.43296 | -0.39996
475.92999 | -0.43825 | -0.39996
475.94 | -0.43169 | -0.39996
475.94998 | -0.43749 | -0.39996
475.95999 | -0.43115 | -0.39996
475.97 | -0.43763 | -0.39996
475.97998 | -0.42998 | -0.39996
475.98999 | -0.43656 | -0.39996
476 | -0.42914 | -0.39996
476.00998 | -0.43622 | -0.39996
476.01999 | -0.42771 | -0.39996
476.03 | -0.43565 | -0.39996
476.03998 | -0.42654 | -0.39996
476.04999 | -0.43501 | -0.39996
476.06 | -0.42569 | -0.39996
476.06998 | -0.43441 | -0.39996
476.07999 | -0.4243 | -0.39996
476.09 | -0.43434 | -0.39996
476.09998 | -0.42368 | -0.39996
476.10999 | -0.43394 | -0.39996
476.12 | -0.42235 | -0.39996
476.12997 | -0.43396 | -0.39996
476.13998 | -0.42139 | -0.39996
476.14999 | -0.43339 | -0.39996
476.16 | -0.42011 | -0.39996
476.16998 | -0.43248 | -0.39996
476.17999 | -0.41889 | -0.39996
476.19 | -0.43115 | -0.39996
476.19998 | -0.41708 | -0.39996
476.20999 | -0.43081 | -0.39996
476.22 | -0.41541 | -0.39996
476.22998 | -0.43014 | -0.39996
476.23999 | -0.41472 | -0.39996
476.25 | -0.42991 | -0.39996
476.25998 | -0.41419 | -0.39996
476.26999 | -0.43024 | -0.39996
476.28 | -0.41348 | -0.39996
476.28998 | -0.43026 | -0.39996
476.29999 | -0.41264 | -0.39996
476.31 | -0.42981 | -0.39996
476.31998 | -0.41131 | -0.39996
476.32999 | -0.42855 | -0.39996
476.34 | -0.41031 | -0.39996
476.34998 | -0.428 | -0.39996
476.35999 | -0.40897 | -0.39996
476.37 | -0.42764 | -0.39996
476.37997 | -0.40783 | -0.39996
476.38998 | -0.42743 | -0.39996
476.39999 | -0.40649 | -0.39996
476.41 | -0.42712 | -0.39996
476.41998 | -0.40561 | -0.39996
476.42999 | -0.42652 | -0.39996
476.44 | -0.40494 | -0.39996
476.44998 | -0.42628 | -0.39996
476.45999 | -0.40358 | -0.39996
476.47 | -0.42604 | -0.39996
476.47998 | -0.40258 | -0.39996
476.48999 | -0.42528 | -0.39996
476.5 | -0.40127 | -0.39996
476.50998 | -0.42459 | -0.39996
476.51999 | -0.40006 | -0.39996
476.53 | -0.42445 | -0.39996
476.53998 | -0.39913 | -0.39996
476.54999 | -0.42409 | -0.39996
476.56 | -0.39836 | -0.39996
476.56998 | -0.42354 | -0.39996
476.57999 | -0.39765 | -0.39996
476.59 | -0.42325 | -0.39996
476.59998 | -0.39698 | -0.39996
476.60999 | -0.42221 | -0.39996
476.62 | -0.39598 | -0.39996
476.62997 | -0.42166 | -0.39996
476.63998 | -0.39529 | -0.39996
476.64999 | -0.42116 | -0.39996
476.66 | -0.3941 | -0.39996
476.66998 | -0.42049 | -0.39996
476.67999 | -0.39312 | -0.39996
476.69 | -0.42046 | -0.39996
476.69998 | -0.39245 | -0.39996
476.70999 | -0.42046 | -0.39996
476.72 | -0.39147 | -0.39996
476.72998 | -0.41973 | -0.39996
476.73999 | -0.39085 | -0.39996
476.75 | -0.41884 | -0.39996
476.75998 | -0.38899 | -0.39996
476.76999 | -0.41791 | -0.39996
476.78 | -0.38721 | -0.39996
476.78998 | -0.41684 | -0.39996
476.79999 | -0.38668 | -0.39996
476.81 | -0.41622 | -0.39996
476.81998 | -0.38561 | -0.39996
476.82999 | -0.41615 | -0.39996
476.84 | -0.38508 | -0.39996
476.84998 | -0.41639 | -0.39996
476.85999 | -0.38487 | -0.39996
476.87 | -0.4162 | -0.39996
476.87997 | -0.38427 | -0.39996
476.88998 | -0.41572 | -0.39996
476.89999 | -0.38294 | -0.39996
476.91 | -0.41496 | -0.39996
476.91998 | -0.38198 | -0.39996
476.92999 | -0.4145 | -0.39996
476.94 | -0.38082 | -0.39996
476.94998 | -0.41396 | -0.39996
476.95999 | -0.37948 | -0.39996
476.97 | -0.41279 | -0.39996
476.97998 | -0.37836 | -0.39996
476.98999 | -0.41233 | -0.39996
477 | -0.377 | -0.39996
477.00998 | -0.412 | -0.39996
477.01999 | -0.37695 | -0.39996
477.03 | -0.41152 | -0.39996
477.03998 | -0.37598 | -0.39996
477.04999 | -0.41131 | -0.39996
477.06 | -0.37595 | -0.39996
477.06998 | -0.41102 | -0.39996
477.07999 | -0.37531 | -0.39996
477.09 | -0.41105 | -0.39996
477.09998 | -0.37486 | -0.39996
477.10999 | -0.41031 | -0.39996
477.12 | -0.3745 | -0.39996
477.12997 | -0.40964 | -0.39996
477.13998 | -0.37354 | -0.39996
477.14999 | -0.40833 | -0.39996
477.16 | -0.37273 | -0.39996
477.16998 | -0.40745 | -0.39996
477.17999 | -0.37238 | -0.39996
477.19 | -0.40563 | -0.39996
477.19998 | -0.37185 | -0.39996
477.20999 | -0.40475 | -0.39996
477.22 | -0.37123 | -0.39996
477.22998 | -0.40363 | -0.39996
477.23999 | -0.37094 | -0.39996
477.25 | -0.40301 | -0.39996
477.25998 | -0.37083 | -0.39996
477.26999 | -0.40215 | -0.39996
477.28 | -0.37071 | -0.39996
477.28998 | -0.40149 | -0.39996
477.29999 | -0.3704 | -0.39996
477.31 | -0.40075 | -0.39996
477.31998 | -0.37013 | -0.39996
477.32999 | -0.3997 | -0.39996
477.34 | -0.36999 | -0.39996
477.34998 | -0.39846 | -0.39996
477.35999 | -0.36978 | -0.39996
477.37 | -0.39753 | -0.39996
477.37997 | -0.36894 | -0.39996
477.38998 | -0.39612 | -0.39996
477.39999 | -0.36882 | -0.39996
477.41 | -0.39493 | -0.39996
477.41998 | -0.36813 | -0.39996
477.42999 | -0.39398 | -0.39996
477.44 | -0.3682 | -0.39996
477.44998 | -0.39297 | -0.39996
477.45999 | -0.36799 | -0.39996
477.47 | -0.39202 | -0.39996
477.47998 | -0.36794 | -0.39996
477.48999 | -0.39145 | -0.39996
477.5 | -0.36758 | -0.39996
477.50998 | -0.39026 | -0.39996
477.51999 | -0.36751 | -0.39996
477.53 | -0.39009 | -0.39996
477.53998 | -0.36737 | -0.39996
477.54999 | -0.38926 | -0.39996
477.56 | -0.36737 | -0.39996
477.56998 | -0.38849 | -0.39996
477.57999 | -0.36603 | -0.39996
477.59 | -0.38732 | -0.39996
477.59998 | -0.3657 | -0.39996
477.60999 | -0.38573 | -0.39996
477.62 | -0.36518 | -0.39996
477.62997 | -0.38439 | -0.39996
477.63998 | -0.36422 | -0.39996
477.64999 | -0.3833 | -0.39996
477.66 | -0.36451 | -0.39996
477.66998 | -0.38225 | -0.39996
477.67999 | -0.36429 | -0.39996
477.69 | -0.38172 | -0.39996
477.69998 | -0.36453 | -0.39996
477.70999 | -0.38086 | -0.39996
477.72 | -0.36458 | -0.39996
477.72998 | -0.37981 | -0.39996
477.73999 | -0.36427 | -0.39996
477.75 | -0.3786 | -0.39996
477.75998 | -0.3637 | -0.39996
477.76999 | -0.3775 | -0.39996
477.78 | -0.36358 | -0.39996
477.78998 | -0.37655 | -0.39996
477.79999 | -0.36341 | -0.39996
477.81 | -0.37598 | -0.39996
477.81998 | -0.36365 | -0.39996
477.82999 | -0.375 | -0.39996
477.84 | -0.36353 | -0.39996
477.84998 | -0.37404 | -0.39996
477.85999 | -0.36365 | -0.39996
477.87 | -0.37335 | -0.39996
477.87997 | -0.36334 | -0.39996
477.88998 | -0.37185 | -0.39996
477.89999 | -0.36284 | -0.39996
477.91 | -0.37061 | -0.39996
477.91998 | -0.36243 | -0.39996
477.92999 | -0.36918 | -0.39996
477.94 | -0.36215 | -0.39996
477.94998 | -0.36816 | -0.39996
477.95999 | -0.36193 | -0.39996
477.97 | -0.36734 | -0.39996
477.97998 | -0.36231 | -0.39996
477.98999 | -0.3663 | -0.39996
478 | -0.36224 | -0.39996
478.00998 | -0.36534 | -0.39996
478.01999 | -0.36184 | -0.39996
478.03 | -0.36394 | -0.39996
478.03998 | -0.36146 | -0.39996
478.04999 | -0.36255 | -0.39996
478.06 | -0.36072 | -0.39996
478.06998 | -0.36198 | -0.39996
478.07999 | -0.36036 | -0.39996
478.09 | -0.36115 | -0.39996
478.09998 | -0.36007 | -0.39996
478.10999 | -0.36072 | -0.39996
478.12 | -0.35976 | -0.39996
478.12997 | -0.36067 | -0.39996
478.13998 | -0.35962 | -0.39996
478.14999 | -0.36003 | -0.39996
478.16 | -0.359 | -0.39996
478.16998 | -0.35926 | -0.39996
478.17999 | -0.35817 | -0.39996
478.19 | -0.35857 | -0.39996
478.19998 | -0.35738 | -0.39996
478.20999 | -0.35778 | -0.39996
478.22 | -0.35685 | -0.39996
478.22998 | -0.3575 | -0.39996
478.23999 | -0.3565 | -0.39996
478.25 | -0.35707 | -0.39996
478.25998 | -0.35645 | -0.39996
478.26999 | -0.3569 | -0.39996
478.28 | -0.35595 | -0.39996
478.28998 | -0.35623 | -0.39996
478.29999 | -0.35488 | -0.39996
478.31 | -0.35516 | -0.39996
478.31998 | -0.35373 | -0.39996
478.32999 | -0.35392 | -0.39996
478.34 | -0.35292 | -0.39996
478.34998 | -0.35311 | -0.39996
478.35999 | -0.35204 | -0.39996
478.37 | -0.35271 | -0.39996
478.37997 | -0.35185 | -0.39996
478.38998 | -0.35261 | -0.39996
478.39999 | -0.3517 | -0.39996
478.41 | -0.35247 | -0.39996
478.41998 | -0.3518 | -0.39996
478.42999 | -0.35252 | -0.39996
478.44 | -0.35182 | -0.39996
478.44998 | -0.35213 | -0.39996
478.45999 | -0.35097 | -0.39996
478.47 | -0.35101 | -0.39996
478.47998 | -0.35011 | -0.39996
478.48999 | -0.35037 | -0.39996
478.5 | -0.34913 | -0.39996
478.50998 | -0.34949 | -0.39996
478.51999 | -0.34863 | -0.39996
478.53 | -0.34877 | -0.39996
478.53998 | -0.34799 | -0.39996
478.54999 | -0.34868 | -0.39996
478.56 | -0.34806 | -0.39996
478.56998 | -0.34865 | -0.39996
478.57999 | -0.34765 | -0.39996
478.59 | -0.34815 | -0.39996
478.59998 | -0.34701 | -0.39996
478.60999 | -0.34739 | -0.39996
478.62 | -0.34644 | -0.39996
478.62997 | -0.34648 | -0.39996
478.63998 | -0.34541 | -0.39996
478.64999 | -0.34579 | -0.39996
478.66 | -0.34479 | -0.39996
478.66998 | -0.34515 | -0.39996
478.67999 | -0.34441 | -0.39996
478.69 | -0.34486 | -0.39996
478.69998 | -0.34422 | -0.39996
478.70999 | -0.34446 | -0.39996
478.72 | -0.34379 | -0.39996
478.72998 | -0.34381 | -0.39996
478.73999 | -0.34322 | -0.39996
478.75 | -0.34331 | -0.39996
478.75998 | -0.34241 | -0.39996
478.76999 | -0.34281 | -0.39996
478.78 | -0.34167 | -0.39996
478.78998 | -0.34183 | -0.39996
478.79999 | -0.3414 | -0.39996
478.81 | -0.34188 | -0.39996
478.81998 | -0.34114 | -0.39996
478.82999 | -0.34171 | -0.39996
478.84 | -0.34109 | -0.39996
478.84998 | -0.34131 | -0.39996
478.85999 | -0.341 | -0.39996
478.87 | -0.34077 | -0.39996
478.87997 | -0.34038 | -0.39996
478.88998 | -0.34038 | -0.39996
478.89999 | -0.33914 | -0.39996
478.91 | -0.33938 | -0.39996
478.91998 | -0.33811 | -0.39996
478.92999 | -0.33831 | -0.39996
478.94 | -0.33716 | -0.39996
478.94998 | -0.33752 | -0.39996
478.95999 | -0.33647 | -0.39996
478.97 | -0.3374 | -0.39996
478.97998 | -0.33611 | -0.39996
478.98999 | -0.33735 | -0.39996
479 | -0.33656 | -0.39996
479.00998 | -0.33733 | -0.39996
479.01999 | -0.33609 | -0.39996
479.03 | -0.33711 | -0.39996
479.03998 | -0.33571 | -0.39996
479.04999 | -0.33645 | -0.39996
479.06 | -0.33506 | -0.39996
479.06998 | -0.33561 | -0.39996
479.07999 | -0.3342 | -0.39996
479.09 | -0.33511 | -0.39996
479.09998 | -0.33349 | -0.39996
479.10999 | -0.33397 | -0.39996
479.12 | -0.33275 | -0.39996
479.12997 | -0.33344 | -0.39996
479.13998 | -0.33227 | -0.39996
479.14999 | -0.33311 | -0.39996
479.16 | -0.33208 | -0.39996
479.16998 | -0.3328 | -0.39996
479.17999 | -0.33208 | -0.39996
479.19 | -0.33265 | -0.39996
479.19998 | -0.3317 | -0.39996
479.20999 | -0.33227 | -0.39996
479.22 | -0.33118 | -0.39996
479.22998 | -0.33158 | -0.39996
479.23999 | -0.33103 | -0.39996
479.25 | -0.33139 | -0.39996
479.25998 | -0.3307 | -0.39996
479.26999 | -0.33068 | -0.39996
479.28 | -0.33006 | -0.39996
479.28998 | -0.32989 | -0.39996
479.29999 | -0.32936 | -0.39996
479.31 | -0.32982 | -0.39996
479.31998 | -0.32901 | -0.39996
479.32999 | -0.32817 | -0.39996
479.34 | -0.32777 | -0.39996
479.34998 | -0.32755 | -0.39996
479.35999 | -0.32746 | -0.39996
479.37 | -0.32779 | -0.39996
479.37997 | -0.32705 | -0.39996
479.38998 | -0.32631 | -0.39996
479.39999 | -0.32679 | -0.39996
479.41 | -0.32612 | -0.39996
479.41998 | -0.32624 | -0.39996
479.42999 | -0.32565 | -0.39996
479.44 | -0.32648 | -0.39996
479.44998 | -0.32545 | -0.39996
479.45999 | -0.32615 | -0.39996
479.47 | -0.32488 | -0.39996
479.47998 | -0.32543 | -0.39996
479.48999 | -0.32421 | -0.39996
479.5 | -0.32505 | -0.39996
479.50998 | -0.32381 | -0.39996
479.51999 | -0.32479 | -0.39996
479.53 | -0.32302 | -0.39996
479.53998 | -0.32476 | -0.39996
479.54999 | -0.32228 | -0.39996
479.56 | -0.32424 | -0.39996
479.56998 | -0.3219 | -0.39996
479.57999 | -0.32424 | -0.39996
479.59 | -0.32133 | -0.39996
479.59998 | -0.324 | -0.39996
479.60999 | -0.32071 | -0.39996
479.62 | -0.32405 | -0.39996
479.62997 | -0.32004 | -0.39996
479.63998 | -0.32276 | -0.39996
479.64999 | -0.3194 | -0.39996
479.66 | -0.32336 | -0.39996
479.66998 | -0.31868 | -0.39996
479.67999 | -0.32259 | -0.39996
479.69 | -0.31806 | -0.39996
479.69998 | -0.32333 | -0.39996
479.70999 | -0.31752 | -0.39996
479.72 | -0.32305 | -0.39996
479.72998 | -0.31678 | -0.39996
479.73999 | -0.32252 | -0.39996
479.75 | -0.31592 | -0.39996
479.75998 | -0.32228 | -0.39996
479.76999 | -0.3152 | -0.39996
479.78 | -0.32171 | -0.39996
479.78998 | -0.3147 | -0.39996
479.79999 | -0.32169 | -0.39996
479.81 | -0.31406 | -0.39996
479.81998 | -0.3214 | -0.39996
479.82999 | -0.31353 | -0.39996
479.84 | -0.32174 | -0.39996
479.84998 | -0.31256 | -0.39996
479.85999 | -0.32197 | -0.39996
479.87 | -0.31194 | -0.39996
479.87997 | -0.3219 | -0.39996
479.88998 | -0.3111 | -0.39996
479.89999 | -0.32147 | -0.39996
479.91 | -0.31077 | -0.39996
479.91998 | -0.32152 | -0.39996
479.92999 | -0.30953 | -0.39996
479.94 | -0.32166 | -0.39996
479.94998 | -0.30917 | -0.39996
479.95999 | -0.32126 | -0.39996
479.97 | -0.30855 | -0.39996
479.97998 | -0.32169 | -0.39996
479.98999 | -0.30812 | -0.39996
480 | -0.32145 | -0.39996
480.00998 | -3.12421 | -0.49996
480.01999 | -4.73036 | -0.49996
480.03 | -4.56156 | -0.49996
480.03998 | -4.43162 | -0.49996
480.04999 | -4.326 | -0.49996
480.06 | -4.23302 | -0.49996
480.06998 | -4.1522 | -0.49996
480.07999 | -4.07733 | -0.49996
480.09 | -4.01033 | -0.49996
480.09998 | -3.94668 | -0.49996
480.10999 | -3.88898 | -0.49996
480.12 | -3.83295 | -0.49996
480.12997 | -3.78169 | -0.49996
480.13998 | -3.73186 | -0.49996
480.14999 | -3.68561 | -0.49996
480.16 | -3.64031 | -0.49996
480.16998 | -3.59859 | -0.49996
480.17999 | -3.55662 | -0.49996
480.19 | -3.51752 | -0.49996
480.19998 | -3.47866 | -0.49996
480.20999 | -3.44266 | -0.49996
480.22 | -3.40594 | -0.49996
480.22998 | -3.3728 | -0.49996
480.23999 | -3.33871 | -0.49996
480.25 | -3.307 | -0.49996
480.25998 | -3.27505 | -0.49996
480.26999 | -3.24525 | -0.49996
480.28 | -3.21521 | -0.49996
480.28998 | -3.18779 | -0.49996
480.29999 | -3.15918 | -0.49996
480.31 | -3.13295 | -0.49996
480.31998 | -3.10625 | -0.49996
480.32999 | -3.08169 | -0.49996
480.34 | -3.0557 | -0.49996
480.34998 | -3.0321 | -0.49996
480.35999 | -3.00778 | -0.49996
480.37 | -2.98513 | -0.49996
480.37997 | -2.96153 | -0.49996
480.38998 | -2.94007 | -0.49996
480.39999 | -2.91742 | -0.49996
480.41 | -2.89692 | -0.49996
480.41998 | -2.87546 | -0.49996
480.42999 | -2.85543 | -0.49996
480.44 | -2.83469 | -0.49996
480.44998 | -2.81585 | -0.49996
480.45999 | -2.79582 | -0.49996
480.47 | -2.77794 | -0.49996
480.47998 | -2.75935 | -0.49996
480.48999 | -2.7417 | -0.49996
480.5 | -2.72382 | -0.49996
480.50998 | -2.70689 | -0.49996
480.51999 | -2.68949 | -0.49996
480.53 | -2.67328 | -0.49996
480.53998 | -2.65683 | -0.49996
480.54999 | -2.64157 | -0.49996
480.56 | -2.62536 | -0.49996
480.56998 | -2.61034 | -0.49996
480.57999 | -2.5946 | -0.49996
480.59 | -2.58006 | -0.49996
480.59998 | -2.56432 | -0.49996
480.60999 | -2.55025 | -0.49996
480.62 | -2.53523 | -0.49996
480.62997 | -2.52141 | -0.49996
480.63998 | -2.5071 | -0.49996
480.64999 | -2.49351 | -0.49996
480.66 | -2.47968 | -0.49996
480.66998 | -2.46681 | -0.49996
480.67999 | -2.45298 | -0.49996
480.69 | -2.44082 | -0.49996
480.69998 | -2.42771 | -0.49996
480.70999 | -2.41579 | -0.49996
480.72 | -2.40315 | -0.49996
480.72998 | -2.39147 | -0.49996
480.73999 | -2.37955 | -0.49996
480.75 | -2.3681 | -0.49996
480.75998 | -2.35594 | -0.49996
480.76999 | -2.34498 | -0.49996
480.78 | -2.33282 | -0.49996
480.78998 | -2.32185 | -0.49996
480.79999 | -2.30993 | -0.49996
480.81 | -2.29991 | -0.49996
480.81998 | -2.28847 | -0.49996
480.82999 | -2.27846 | -0.49996
480.84 | -2.26749 | -0.49996
480.84998 | -2.25771 | -0.49996
480.85999 | -2.24699 | -0.49996
480.87 | -2.23769 | -0.49996
480.87997 | -2.22696 | -0.49996
480.88998 | -2.21814 | -0.49996
480.89999 | -2.20765 | -0.49996
480.91 | -2.19906 | -0.49996
480.91998 | -2.18857 | -0.49996
480.92999 | -2.17999 | -0.49996
480.94 | -2.16974 | -0.49996
480.94998 | -2.16163 | -0.49996
480.95999 | -2.15162 | -0.49996
480.97 | -2.14375 | -0.49996
480.97998 | -2.1335 | -0.49996
480.98999 | -2.1261 | -0.49996
481 | -2.11657 | -0.49996
481.00998 | -2.10846 | -0.49996
481.01999 | -2.09916 | -0.49996
481.03 | -2.09153 | -0.49996
481.03998 | -2.08176 | -0.49996
481.04999 | -2.07461 | -0.49996
481.06 | -2.06531 | -0.49996
481.06998 | -2.05863 | -0.49996
481.07999 | -2.04981 | -0.49996
481.09 | -2.04266 | -0.49996
481.09998 | -2.03384 | -0.49996
481.10999 | -2.02716 | -0.49996
481.12 | -2.01858 | -0.49996
481.12997 | -2.01214 | -0.49996
481.13998 | -2.00332 | -0.49996
481.14999 | -1.99712 | -0.49996
481.16 | -1.98878 | -0.49996
481.16998 | -1.98258 | -0.49996
481.17999 | -1.97447 | -0.49996
481.19 | -1.96803 | -0.49996
481.19998 | -1.95993 | -0.49996
481.20999 | -1.95397 | -0.49996
481.22 | -1.9461 | -0.49996
481.22998 | -1.93966 | -0.49996
481.23999 | -1.93179 | -0.49996
481.25 | -1.92559 | -0.49996
481.25998 | -1.91844 | -0.49996
481.26999 | -1.91224 | -0.49996
481.28 | -1.90533 | -0.49996
481.28998 | -1.89937 | -0.49996
481.29999 | -1.89245 | -0.49996
481.31 | -1.88602 | -0.49996
481.31998 | -1.87958 | -0.49996
481.32999 | -1.8741 | -0.49996
481.34 | -1.86742 | -0.49996
481.34998 | -1.86122 | -0.49996
481.35999 | -1.85502 | -0.49996
481.37 | -1.84835 | -0.49996
481.37997 | -1.84239 | -0.49996
481.38998 | -1.83619 | -0.49996
481.39999 | -1.83023 | -0.49996
481.41 | -1.82379 | -0.49996
481.41998 | -1.81854 | -0.49996
481.42999 | -1.81187 | -0.49996
481.44 | -1.80662 | -0.49996
481.44998 | -1.80019 | -0.49996
481.45999 | -1.79566 | -0.49996
481.47 | -1.78946 | -0.49996
481.47998 | -1.78564 | -0.49996
481.48999 | -1.77801 | -0.49996
481.5 | -1.77468 | -0.49996
481.50998 | -1.76728 | -0.49996
481.51999 | -1.76275 | -0.49996
481.53 | -1.75656 | -0.49996
481.53998 | -1.75298 | -0.49996
481.54999 | -1.74607 | -0.49996
481.56 | -1.74249 | -0.49996
481.56998 | -1.7351 | -0.49996
481.57999 | -1.73319 | -0.49996
481.59 | -1.72461 | -0.49996
481.59998 | -1.72222 | -0.49996
481.60999 | -1.71388 | -0.49996
481.62 | -1.71173 | -0.49996
481.62997 | -1.70315 | -0.49996
481.63998 | -1.7022 | -0.49996
481.64999 | -1.69314 | -0.49996
481.66 | -1.69266 | -0.49996
481.66998 | -1.68288 | -0.49996
481.67999 | -1.68336 | -0.49996
481.69 | -1.67382 | -0.49996
481.69998 | -1.67382 | -0.49996
481.70999 | -1.66476 | -0.49996
481.72 | -1.66524 | -0.49996
481.72998 | -1.65427 | -0.49996
481.73999 | -1.65618 | -0.49996
481.75 | -1.64545 | -0.49996
481.75998 | -1.64665 | -0.49996
481.76999 | -1.63496 | -0.49996
481.78 | -1.63782 | -0.49996
481.78998 | -1.62566 | -0.49996
481.79999 | -1.629 | -0.49996
481.81 | -1.61732 | -0.49996
481.81998 | -1.62042 | -0.49996
481.82999 | -1.60802 | -0.49996
481.84 | -1.61207 | -0.49996
481.84998 | -1.59777 | -0.49996
481.85999 | -1.60349 | -0.49996
481.87 | -1.58966 | -0.49996
481.87997 | -1.59539 | -0.49996
481.88998 | -1.5806 | -0.49996
481.89999 | -1.58728 | -0.49996
481.91 | -1.57178 | -0.49996
481.91998 | -1.57893 | -0.49996
481.92999 | -1.56391 | -0.49996
481.94 | -1.57154 | -0.49996
481.94998 | -1.55485 | -0.49996
481.95999 | -1.56368 | -0.49996
481.97 | -1.54675 | -0.49996
481.97998 | -1.55581 | -0.49996
481.98999 | -1.53792 | -0.49996
482 | -1.54841 | -0.49996
482.00998 | -1.52958 | -0.49996
482.01999 | -1.54055 | -0.49996
482.03 | -1.52123 | -0.49996
482.03998 | -1.53268 | -0.49996
482.04999 | -1.51289 | -0.49996
482.06 | -1.52481 | -0.49996
482.06998 | -1.50526 | -0.49996
482.07999 | -1.51766 | -0.49996
482.09 | -1.49763 | -0.49996
482.09998 | -1.51122 | -0.49996
482.10999 | -1.49 | -0.49996
482.12 | -1.50407 | -0.49996
482.12997 | -1.48309 | -0.49996
482.13998 | -1.49692 | -0.49996
482.14999 | -1.47546 | -0.49996
482.16 | -1.49024 | -0.49996
482.16998 | -1.46759 | -0.49996
482.17999 | -1.48333 | -0.49996
482.19 | -1.45996 | -0.49996
482.19998 | -1.47665 | -0.49996
482.20999 | -1.45257 | -0.49996
482.22 | -1.46926 | -0.49996
482.22998 | -1.44446 | -0.49996
482.23999 | -1.46211 | -0.49996
482.25 | -1.43707 | -0.49996
482.25998 | -1.45591 | -0.49996
482.26999 | -1.42992 | -0.49996
482.28 | -1.44971 | -0.49996
482.28998 | -1.4242 | -0.49996
482.29999 | -1.44351 | -0.49996
482.31 | -1.41681 | -0.49996
482.31998 | -1.43755 | -0.49996
482.32999 | -1.40989 | -0.49996
482.34 | -1.43087 | -0.49996
482.34998 | -1.40393 | -0.49996
482.35999 | -1.42444 | -0.49996
482.37 | -1.39678 | -0.49996
482.37997 | -1.41848 | -0.49996
482.38998 | -1.39082 | -0.49996
482.39999 | -1.41204 | -0.49996
482.41 | -1.38391 | -0.49996
482.41998 | -1.4056 | -0.49996
482.42999 | -1.37699 | -0.49996
482.44 | -1.3994 | -0.49996
482.44998 | -1.37032 | -0.49996
482.45999 | -1.39297 | -0.49996
482.47 | -1.36388 | -0.49996
482.47998 | -1.38724 | -0.49996
482.48999 | -1.3572 | -0.49996
482.5 | -1.38152 | -0.49996
482.50998 | -1.35148 | -0.49996
482.51999 | -1.37628 | -0.49996
482.53 | -1.346 | -0.49996
482.53998 | -1.37079 | -0.49996
482.54999 | -1.34004 | -0.49996
482.56 | -1.36531 | -0.49996
482.56998 | -1.33384 | -0.49996
482.57999 | -1.35959 | -0.49996
482.59 | -1.32716 | -0.49996
482.59998 | -1.35339 | -0.49996
482.60999 | -1.3212 | -0.49996
482.62 | -1.34767 | -0.49996
482.62997 | -1.31572 | -0.49996
482.63998 | -1.34218 | -0.49996
482.64999 | -1.30952 | -0.49996
482.66 | -1.33646 | -0.49996
482.66998 | -1.30404 | -0.49996
482.67999 | -1.33145 | -0.49996
482.69 | -1.29784 | -0.49996
482.69998 | -1.32645 | -0.49996
482.70999 | -1.29211 | -0.49996
482.72 | -1.32168 | -0.49996
482.72998 | -1.28663 | -0.49996
482.73999 | -1.31619 | -0.49996
482.75 | -1.28115 | -0.49996
482.75998 | -1.31095 | -0.49996
482.76999 | -1.27566 | -0.49996
482.78 | -1.30594 | -0.49996
482.78998 | -1.27042 | -0.49996
482.79999 | -1.30117 | -0.49996
482.81 | -1.2647 | -0.49996
482.81998 | -1.29593 | -0.49996
482.82999 | -1.25969 | -0.49996
482.84 | -1.29116 | -0.49996
482.84998 | -1.25421 | -0.49996
482.85999 | -1.28568 | -0.49996
482.87 | -1.24896 | -0.49996
482.87997 | -1.28067 | -0.49996
482.88998 | -1.24395 | -0.49996
482.89999 | -1.27542 | -0.49996
482.91 | -1.23942 | -0.49996
482.91998 | -1.26994 | -0.49996
482.92999 | -1.23466 | -0.49996
482.94 | -1.26517 | -0.49996
482.94998 | -1.23036 | -0.49996
482.95999 | -1.25993 | -0.49996
482.97 | -1.22631 | -0.49996
482.97998 | -1.2554 | -0.49996
482.98999 | -1.22202 | -0.49996
483 | -1.25015 | -0.49996
483.00998 | -1.21677 | -0.49996
483.01999 | -1.24467 | -0.49996
483.03 | -1.21272 | -0.49996
483.03998 | -1.23942 | -0.49996
483.04999 | -1.20748 | -0.49996
483.06 | -1.23531 | -0.49996
483.06998 | -1.20391 | -0.49996
483.07999 | -1.23069 | -0.49996
483.09 | -1.19981 | -0.49996
483.09998 | -1.22565 | -0.49996
483.10999 | -1.19611 | -0.49996
483.12 | -1.22124 | -0.49996
483.12997 | -1.19206 | -0.49996
483.13998 | -1.21681 | -0.49996
483.14999 | -1.18827 | -0.49996
483.16 | -1.21173 | -0.49996
483.16998 | -1.18403 | -0.49996
483.17999 | -1.20658 | -0.49996
483.19 | -1.17954 | -0.49996
483.19998 | -1.20141 | -0.49996
483.20999 | -1.17504 | -0.49996
483.22 | -1.19664 | -0.49996
483.22998 | -1.17189 | -0.49996
483.23999 | -1.19235 | -0.49996
483.25 | -1.16755 | -0.49996
483.25998 | -1.18751 | -0.49996
483.26999 | -1.16345 | -0.49996
483.28 | -1.18319 | -0.49996
483.28998 | -1.15976 | -0.49996
483.29999 | -1.179 | -0.49996
483.31 | -1.15546 | -0.49996
483.31998 | -1.17447 | -0.49996
483.32999 | -1.15163 | -0.49996
483.34 | -1.16963 | -0.49996
483.34998 | -1.1475 | -0.49996
483.35999 | -1.16553 | -0.49996
483.37 | -1.14361 | -0.49996
483.37997 | -1.16097 | -0.49996
483.38998 | -1.13982 | -0.49996
483.39999 | -1.15697 | -0.49996
483.41 | -1.1362 | -0.49996
483.41998 | -1.15236 | -0.49996
483.42999 | -1.13243 | -0.49996
483.44 | -1.14774 | -0.49996
483.44998 | -1.12905 | -0.49996
483.45999 | -1.14319 | -0.49996
483.47 | -1.12502 | -0.49996
483.47998 | -1.13923 | -0.49996
483.48999 | -1.12161 | -0.49996
483.5 | -1.13486 | -0.49996
483.50998 | -1.11818 | -0.49996
483.51999 | -1.13074 | -0.49996
483.53 | -1.11467 | -0.49996
483.53998 | -1.12647 | -0.49996
483.54999 | -1.1114 | -0.49996
483.56 | -1.12228 | -0.49996
483.56998 | -1.1078 | -0.49996
483.57999 | -1.11798 | -0.49996
483.59 | -1.10428 | -0.49996
483.59998 | -1.11355 | -0.49996
483.60999 | -1.10053 | -0.49996
483.62 | -1.10931 | -0.49996
483.62997 | -1.09705 | -0.49996
483.63998 | -1.10485 | -0.49996
483.64999 | -1.09376 | -0.49996
483.66 | -1.10122 | -0.49996
483.66998 | -1.09078 | -0.49996
483.67999 | -1.09712 | -0.49996
483.69 | -1.08763 | -0.49996
483.69998 | -1.09343 | -0.49996
483.70999 | -1.08504 | -0.49996
483.72 | -1.08961 | -0.49996
483.72998 | -1.08189 | -0.49996
483.73999 | -1.08565 | -0.49996
483.75 | -1.07855 | -0.49996
483.75998 | -1.08096 | -0.49996
483.76999 | -1.07519 | -0.49996
483.78 | -1.0771 | -0.49996
483.78998 | -1.07187 | -0.49996
483.79999 | -1.07309 | -0.49996
483.81 | -1.06866 | -0.49996
483.81998 | -1.06901 | -0.49996
483.82999 | -1.06534 | -0.49996
483.84 | -1.06515 | -0.49996
483.84998 | -1.06241 | -0.49996
483.85999 | -1.0616 | -0.49996
483.87 | -1.05902 | -0.49996
483.87997 | -1.0584 | -0.49996
483.88998 | -1.05576 | -0.49996
483.89999 | -1.05502 | -0.49996
483.91 | -1.05237 | -0.49996
483.91998 | -1.0518 | -0.49996
483.92999 | -1.04906 | -0.49996
483.94 | -1.04822 | -0.49996
483.94998 | -1.04555 | -0.49996
483.95999 | -1.04505 | -0.49996
483.97 | -1.0421 | -0.49996
483.97998 | -1.04136 | -0.49996
483.98999 | -1.03871 | -0.49996
484 | -1.03788 | -0.49996
484.00998 | -1.03528 | -0.49996
484.01999 | -1.03463 | -0.49996
484.03 | -1.03199 | -0.49996
484.03998 | -1.03118 | -0.49996
484.04999 | -1.02898 | -0.49996
484.06 | -1.02829 | -0.49996
484.06998 | -1.02607 | -0.49996
484.07999 | -1.02543 | -0.49996
484.09 | -1.02283 | -0.49996
484.09998 | -1.02243 | -0.49996
484.10999 | -1.02028 | -0.49996
484.12 | -1.01964 | -0.49996
484.12997 | -1.01709 | -0.49996
484.13998 | -1.01661 | -0.49996
484.14999 | -1.0143 | -0.49996
484.16 | -1.01327 | -0.49996
484.16998 | -1.01062 | -0.49996
484.17999 | -1.01012 | -0.49996
484.19 | -1.0075 | -0.49996
484.19998 | -1.00671 | -0.49996
484.20999 | -1.00438 | -0.49996
484.22 | -1.00333 | -0.49996
484.22998 | -1.00085 | -0.49996
484.23999 | -1.00028 | -0.49996
484.25 | -0.99811 | -0.49996
484.25998 | -0.99761 | -0.49996
484.26999 | -0.99539 | -0.49996
484.28 | -0.99491 | -0.49996
484.28998 | -0.99279 | -0.49996
484.29999 | -0.99196 | -0.49996
484.31 | -0.99 | -0.49996
484.31998 | -0.98933 | -0.49996
484.32999 | -0.98688 | -0.49996
484.34 | -0.98614 | -0.49996
484.34998 | -0.98399 | -0.49996
484.35999 | -0.98321 | -0.49996
484.37 | -0.9807 | -0.49996
484.37997 | -0.97982 | -0.49996
484.38998 | -0.97782 | -0.49996
484.39999 | -0.97696 | -0.49996
484.41 | -0.9746 | -0.49996
484.41998 | -0.97398 | -0.49996
484.42999 | -0.97193 | -0.49996
484.44 | -0.97124 | -0.49996
484.44998 | -0.96902 | -0.49996
484.45999 | -0.96873 | -0.49996
484.47 | -0.96645 | -0.49996
484.47998 | -0.9659 | -0.49996
484.48999 | -0.96377 | -0.49996
484.5 | -0.96316 | -0.49996
484.50998 | -0.96089 | -0.49996
484.51999 | -0.96053 | -0.49996
484.53 | -0.95848 | -0.49996
484.53998 | -0.95805 | -0.49996
484.54999 | -0.95605 | -0.49996
484.56 | -0.95502 | -0.49996
484.56998 | -0.95278 | -0.49996
484.57999 | -0.95214 | -0.49996
484.59 | -0.94988 | -0.49996
484.59998 | -0.94899 | -0.49996
484.60999 | -0.94701 | -0.49996
484.62 | -0.94625 | -0.49996
484.62997 | -0.94444 | -0.49996
484.63998 | -0.94413 | -0.49996
484.64999 | -0.94191 | -0.49996
484.66 | -0.94124 | -0.49996
484.66998 | -0.9395 | -0.49996
484.67999 | -0.93905 | -0.49996
484.69 | -0.93722 | -0.49996
484.69998 | -0.93652 | -0.49996
484.70999 | -0.93457 | -0.49996
484.72 | -0.93412 | -0.49996
484.72998 | -0.93154 | -0.49996
484.73999 | -0.93171 | -0.49996
484.75 | -0.92901 | -0.49996
484.75998 | -0.92882 | -0.49996
484.76999 | -0.92622 | -0.49996
484.78 | -0.92594 | -0.49996
484.78998 | -0.92346 | -0.49996
484.79999 | -0.92336 | -0.49996
484.81 | -0.92079 | -0.49996
484.81998 | -0.92081 | -0.49996
484.82999 | -0.91826 | -0.49996
484.84 | -0.91814 | -0.49996
484.84998 | -0.91552 | -0.49996
484.85999 | -0.91573 | -0.49996
484.87 | -0.9133 | -0.49996
484.87997 | -0.91352 | -0.49996
484.88998 | -0.91123 | -0.49996
484.89999 | -0.91135 | -0.49996
484.91 | -0.90901 | -0.49996
484.91998 | -0.90932 | -0.49996
484.92999 | -0.90686 | -0.49996
484.94 | -0.90727 | -0.49996
484.94998 | -0.90436 | -0.49996
484.95999 | -0.90498 | -0.49996
484.97 | -0.90252 | -0.49996
484.97998 | -0.90262 | -0.49996
484.98999 | -0.90038 | -0.49996
485 | -0.89981 | -0.49996
485.00998 | -0.89692 | -0.49996
485.01999 | -0.89704 | -0.49996
485.03 | -0.89442 | -0.49996
485.03998 | -0.89435 | -0.49996
485.04999 | -0.89175 | -0.49996
485.06 | -0.89182 | -0.49996
485.06998 | -0.88963 | -0.49996
485.07999 | -0.88953 | -0.49996
485.09 | -0.88746 | -0.49996
485.09998 | -0.88736 | -0.49996
485.10999 | -0.88567 | -0.49996
485.12 | -0.88555 | -0.49996
485.12997 | -0.8835 | -0.49996
485.13998 | -0.88331 | -0.49996
485.14999 | -0.88116 | -0.49996
485.16 | -0.88085 | -0.49996
485.16998 | -0.87933 | -0.49996
485.17999 | -0.87816 | -0.49996
485.19 | -0.87654 | -0.49996
485.19998 | -0.87592 | -0.49996
485.20999 | -0.87415 | -0.49996
485.22 | -0.87346 | -0.49996
485.22998 | -0.87191 | -0.49996
485.23999 | -0.87136 | -0.49996
485.25 | -0.87 | -0.49996
485.25998 | -0.86941 | -0.49996
485.26999 | -0.86817 | -0.49996
485.28 | -0.86731 | -0.49996
485.28998 | -0.86612 | -0.49996
485.29999 | -0.86524 | -0.49996
485.31 | -0.86393 | -0.49996
485.31998 | -0.86352 | -0.49996
485.32999 | -0.86187 | -0.49996
485.34 | -0.8608 | -0.49996
485.34998 | -0.86004 | -0.49996
485.35999 | -0.85825 | -0.49996
485.37 | -0.85773 | -0.49996
485.37997 | -0.8563 | -0.49996
485.38998 | -0.85591 | -0.49996
485.39999 | -0.85405 | -0.49996
485.41 | -0.85348 | -0.49996
485.41998 | -0.85162 | -0.49996
485.42999 | -0.85165 | -0.49996
485.44 | -0.84888 | -0.49996
485.44998 | -0.84943 | -0.49996
485.45999 | -0.847 | -0.49996
485.47 | -0.84747 | -0.49996
485.47998 | -0.84423 | -0.49996
485.48999 | -0.84585 | -0.49996
485.5 | -0.84211 | -0.49996
485.50998 | -0.84352 | -0.49996
485.51999 | -0.83999 | -0.49996
485.53 | -0.84178 | -0.49996
485.53998 | -0.83815 | -0.49996
485.54999 | -0.84077 | -0.49996
485.56 | -0.83624 | -0.49996
485.56998 | -0.8386 | -0.49996
485.57999 | -0.83396 | -0.49996
485.59 | -0.83736 | -0.49996
485.59998 | -0.8321 | -0.49996
485.60999 | -0.83565 | -0.49996
485.62 | -0.82916 | -0.49996
485.62997 | -0.83338 | -0.49996
485.63998 | -0.82718 | -0.49996
485.64999 | -0.83148 | -0.49996
485.66 | -0.82497 | -0.49996
485.66998 | -0.83024 | -0.49996
485.67999 | -0.82306 | -0.49996
485.69 | -0.82859 | -0.49996
485.69998 | -0.82103 | -0.49996
485.70999 | -0.82702 | -0.49996
485.72 | -0.81901 | -0.49996
485.72998 | -0.82535 | -0.49996
485.73999 | -0.81722 | -0.49996
485.75 | -0.8238 | -0.49996
485.75998 | -0.81448 | -0.49996
485.76999 | -0.82234 | -0.49996
485.78 | -0.81269 | -0.49996
485.78998 | -0.82041 | -0.49996
485.79999 | -0.81083 | -0.49996
485.81 | -0.81872 | -0.49996
485.81998 | -0.80821 | -0.49996
485.82999 | -0.81715 | -0.49996
485.84 | -0.80585 | -0.49996
485.84998 | -0.81557 | -0.49996
485.85999 | -0.80377 | -0.49996
485.87 | -0.81395 | -0.49996
485.87997 | -0.80201 | -0.49996
485.88998 | -0.81295 | -0.49996
485.89999 | -0.80043 | -0.49996
485.91 | -0.81233 | -0.49996
485.91998 | -0.79929 | -0.49996
485.92999 | -0.81166 | -0.49996
485.94 | -0.79781 | -0.49996
485.94998 | -0.81123 | -0.49996
485.95999 | -0.79733 | -0.49996
485.97 | -0.81081 | -0.49996
485.97998 | -0.79624 | -0.49996
485.98999 | -0.81004 | -0.49996
486 | -0.795 | -0.49996
486.00998 | -0.80871 | -0.49996
486.01999 | -0.79238 | -0.49996
486.03 | -0.8073 | -0.49996
486.03998 | -0.79092 | -0.49996
486.04999 | -0.80539 | -0.49996
486.06 | -0.78832 | -0.49996
486.06998 | -0.80287 | -0.49996
486.07999 | -0.78482 | -0.49996
486.09 | -0.80012 | -0.49996
486.09998 | -0.78124 | -0.49996
486.10999 | -0.79698 | -0.49996
486.12 | -0.77764 | -0.49996
486.12997 | -0.79397 | -0.49996
486.13998 | -0.77404 | -0.49996
486.14999 | -0.79102 | -0.49996
486.16 | -0.77054 | -0.49996
486.16998 | -0.78856 | -0.49996
486.17999 | -0.76791 | -0.49996
486.19 | -0.78715 | -0.49996
486.19998 | -0.76579 | -0.49996
486.20999 | -0.78553 | -0.49996
486.22 | -0.76415 | -0.49996
486.22998 | -0.7841 | -0.49996
486.23999 | -0.76198 | -0.49996
486.25 | -0.78265 | -0.49996
486.25998 | -0.76026 | -0.49996
486.26999 | -0.78115 | -0.49996
486.28 | -0.75835 | -0.49996
486.28998 | -0.7796 | -0.49996
486.29999 | -0.75645 | -0.49996
486.31 | -0.77793 | -0.49996
486.31998 | -0.75518 | -0.49996
486.32999 | -0.77697 | -0.49996
486.34 | -0.75358 | -0.49996
486.34998 | -0.77578 | -0.49996
486.35999 | -0.75237 | -0.49996
486.37 | -0.77473 | -0.49996
486.37997 | -0.75106 | -0.49996
486.38998 | -0.77395 | -0.49996
486.39999 | -0.74956 | -0.49996
486.41 | -0.77273 | -0.49996
486.41998 | -0.74753 | -0.49996
486.42999 | -0.77147 | -0.49996
486.44 | -0.74562 | -0.49996
486.44998 | -0.77015 | -0.49996
486.45999 | -0.74421 | -0.49996
486.47 | -0.76865 | -0.49996
486.47998 | -0.7425 | -0.49996
486.48999 | -0.76732 | -0.49996
486.5 | -0.74081 | -0.49996
486.50998 | -0.76648 | -0.49996
486.51999 | -0.73947 | -0.49996
486.53 | -0.76522 | -0.49996
486.53998 | -0.73804 | -0.49996
486.54999 | -0.76405 | -0.49996
486.56 | -0.73611 | -0.49996
486.56998 | -0.76253 | -0.49996
486.57999 | -0.73473 | -0.49996
486.59 | -0.7614 | -0.49996
486.59998 | -0.73284 | -0.49996
486.60999 | -0.76036 | -0.49996
486.62 | -0.73172 | -0.49996
486.62997 | -0.75959 | -0.49996
486.63998 | -0.72998 | -0.49996
486.64999 | -0.7584 | -0.49996
486.66 | -0.72874 | -0.49996
486.66998 | -0.75721 | -0.49996
486.67999 | -0.72655 | -0.49996
486.69 | -0.75583 | -0.49996
486.69998 | -0.72502 | -0.49996
486.70999 | -0.75451 | -0.49996
486.72 | -0.72376 | -0.49996
486.72998 | -0.75339 | -0.49996
486.73999 | -0.72166 | -0.49996
486.75 | -0.75208 | -0.49996
486.75998 | -0.71987 | -0.49996
486.76999 | -0.75101 | -0.49996
486.78 | -0.71856 | -0.49996
486.78998 | -0.74994 | -0.49996
486.79999 | -0.71732 | -0.49996
486.81 | -0.74898 | -0.49996
486.81998 | -0.71651 | -0.49996
486.82999 | -0.7482 | -0.49996
486.84 | -0.7156 | -0.49996
486.84998 | -0.74705 | -0.49996
486.85999 | -0.71465 | -0.49996
486.87 | -0.74553 | -0.49996
486.87997 | -0.71355 | -0.49996
486.88998 | -0.74359 | -0.49996
486.89999 | -0.71219 | -0.49996
486.91 | -0.74195 | -0.49996
486.91998 | -0.71095 | -0.49996
486.92999 | -0.74021 | -0.49996
486.94 | -0.70962 | -0.49996
486.94998 | -0.73854 | -0.49996
486.95999 | -0.7085 | -0.49996
486.97 | -0.73685 | -0.49996
486.97998 | -0.70757 | -0.49996
486.98999 | -0.73539 | -0.49996
487 | -0.70681 | -0.49996
487.00998 | -0.73391 | -0.49996
487.01999 | -0.706 | -0.49996
487.03 | -0.73237 | -0.49996
487.03998 | -0.70454 | -0.49996
487.04999 | -0.73093 | -0.49996
487.06 | -0.70366 | -0.49996
487.06998 | -0.729 | -0.49996
487.07999 | -0.70247 | -0.49996
487.09 | -0.72762 | -0.49996
487.09998 | -0.70173 | -0.49996
487.10999 | -0.72631 | -0.49996
487.12 | -0.70099 | -0.49996
487.12997 | -0.72485 | -0.49996
487.13998 | -0.6998 | -0.49996
487.14999 | -0.72304 | -0.49996
487.16 | -0.69896 | -0.49996
487.16998 | -0.72154 | -0.49996
487.17999 | -0.69839 | -0.49996
487.19 | -0.71975 | -0.49996
487.19998 | -0.69727 | -0.49996
487.20999 | -0.71799 | -0.49996
487.22 | -0.69629 | -0.49996
487.22998 | -0.71692 | -0.49996
487.23999 | -0.6952 | -0.49996
487.25 | -0.71541 | -0.49996
487.25998 | -0.69422 | -0.49996
487.26999 | -0.71417 | -0.49996
487.28 | -0.69334 | -0.49996
487.28998 | -0.71286 | -0.49996
487.29999 | -0.69219 | -0.49996
487.31 | -0.71115 | -0.49996
487.31998 | -0.69088 | -0.49996
487.32999 | -0.70974 | -0.49996
487.34 | -0.68962 | -0.49996
487.34998 | -0.70788 | -0.49996
487.35999 | -0.68873 | -0.49996
487.37 | -0.70631 | -0.49996
487.37997 | -0.68771 | -0.49996
487.38998 | -0.7048 | -0.49996
487.39999 | -0.68695 | -0.49996
487.41 | -0.70352 | -0.49996
487.41998 | -0.68642 | -0.49996
487.42999 | -0.70187 | -0.49996
487.44 | -0.68544 | -0.49996
487.44998 | -0.70032 | -0.49996
487.45999 | -0.68478 | -0.49996
487.47 | -0.69889 | -0.49996
487.47998 | -0.68378 | -0.49996
487.48999 | -0.69744 | -0.49996
487.5 | -0.68299 | -0.49996
487.50998 | -0.69562 | -0.49996
487.51999 | -0.68211 | -0.49996
487.53 | -0.69407 | -0.49996
487.53998 | -0.68115 | -0.49996
487.54999 | -0.69262 | -0.49996
487.56 | -0.68049 | -0.49996
487.56998 | -0.69124 | -0.49996
487.57999 | -0.67989 | -0.49996
487.59 | -0.68971 | -0.49996
487.59998 | -0.67896 | -0.49996
487.60999 | -0.68811 | -0.49996
487.62 | -0.67815 | -0.49996
487.62997 | -0.68652 | -0.49996
487.63998 | -0.67717 | -0.49996
487.64999 | -0.68509 | -0.49996
487.66 | -0.67619 | -0.49996
487.66998 | -0.6833 | -0.49996
487.67999 | -0.67581 | -0.49996
487.69 | -0.68175 | -0.49996
487.69998 | -0.67495 | -0.49996
487.70999 | -0.68018 | -0.49996
487.72 | -0.67417 | -0.49996
487.72998 | -0.67877 | -0.49996
487.73999 | -0.67336 | -0.49996
487.75 | -0.67696 | -0.49996
487.75998 | -0.67247 | -0.49996
487.76999 | -0.67541 | -0.49996
487.78 | -0.67178 | -0.49996
487.78998 | -0.67381 | -0.49996
487.79999 | -0.67083 | -0.49996
487.81 | -0.67247 | -0.49996
487.81998 | -0.67026 | -0.49996
487.82999 | -0.67135 | -0.49996
487.84 | -0.66966 | -0.49996
487.84998 | -0.67038 | -0.49996
487.85999 | -0.6688 | -0.49996
487.87 | -0.66904 | -0.49996
487.87997 | -0.66754 | -0.49996
487.88998 | -0.6679 | -0.49996
487.89999 | -0.66623 | -0.49996
487.91 | -0.66661 | -0.49996
487.91998 | -0.66496 | -0.49996
487.92999 | -0.66537 | -0.49996
487.94 | -0.6636 | -0.49996
487.94998 | -0.66401 | -0.49996
487.95999 | -0.66258 | -0.49996
487.97 | -0.66306 | -0.49996
487.97998 | -0.6617 | -0.49996
487.98999 | -0.66201 | -0.49996
488 | -0.66048 | -0.49996
488.00998 | -0.66103 | -0.49996
488.01999 | -0.65969 | -0.49996
488.03 | -0.65977 | -0.49996
488.03998 | -0.65824 | -0.49996
488.04999 | -0.6586 | -0.49996
488.06 | -0.65731 | -0.49996
488.06998 | -0.65781 | -0.49996
488.07999 | -0.65645 | -0.49996
488.09 | -0.65693 | -0.49996
488.09998 | -0.65543 | -0.49996
488.10999 | -0.65607 | -0.49996
488.12 | -0.65452 | -0.49996
488.12997 | -0.65509 | -0.49996
488.13998 | -0.65366 | -0.49996
488.14999 | -0.65397 | -0.49996
488.16 | -0.65211 | -0.49996
488.16998 | -0.65235 | -0.49996
488.17999 | -0.6508 | -0.49996
488.19 | -0.65128 | -0.49996
488.19998 | -0.64949 | -0.49996
488.20999 | -0.65004 | -0.49996
488.22 | -0.64844 | -0.49996
488.22998 | -0.64889 | -0.49996
488.23999 | -0.64765 | -0.49996
488.25 | -0.64847 | -0.49996
488.25998 | -0.64711 | -0.49996
488.26999 | -0.64765 | -0.49996
488.28 | -0.64637 | -0.49996
488.28998 | -0.64701 | -0.49996
488.29999 | -0.64546 | -0.49996
488.31 | -0.64599 | -0.49996
488.31998 | -0.64436 | -0.49996
488.32999 | -0.64456 | -0.49996
488.34 | -0.64274 | -0.49996
488.34998 | -0.64281 | -0.49996
488.35999 | -0.64153 | -0.49996
488.37 | -0.6416 | -0.49996
488.37997 | -0.6401 | -0.49996
488.38998 | -0.64057 | -0.49996
488.39999 | -0.63941 | -0.49996
488.41 | -0.63995 | -0.49996
488.41998 | -0.63881 | -0.49996
488.42999 | -0.63936 | -0.49996
488.44 | -0.63812 | -0.49996
488.44998 | -0.63864 | -0.49996
488.45999 | -0.63724 | -0.49996
488.47 | -0.6379 | -0.49996
488.47998 | -0.63673 | -0.49996
488.48999 | -0.63693 | -0.49996
488.5 | -0.63526 | -0.49996
488.50998 | -0.6359 | -0.49996
488.51999 | -0.63418 | -0.49996
488.53 | -0.63466 | -0.49996
488.53998 | -0.63359 | -0.49996
488.54999 | -0.63373 | -0.49996
488.56 | -0.63232 | -0.49996
488.56998 | -0.63261 | -0.49996
488.57999 | -0.6312 | -0.49996
488.59 | -0.63144 | -0.49996
488.59998 | -0.63006 | -0.49996
488.60999 | -0.63027 | -0.49996
488.62 | -0.62877 | -0.49996
488.62997 | -0.62901 | -0.49996
488.63998 | -0.62777 | -0.49996
488.64999 | -0.62844 | -0.49996
488.66 | -0.62722 | -0.49996
488.66998 | -0.62789 | -0.49996
488.67999 | -0.62636 | -0.49996
488.69 | -0.62746 | -0.49996
488.69998 | -0.62586 | -0.49996
488.70999 | -0.6266 | -0.49996
488.72 | -0.62477 | -0.49996
488.72998 | -0.62541 | -0.49996
488.73999 | -0.62355 | -0.49996
488.75 | -0.62427 | -0.49996
488.75998 | -0.62207 | -0.49996
488.76999 | -0.62319 | -0.49996
488.78 | -0.621 | -0.49996
488.78998 | -0.62191 | -0.49996
488.79999 | -0.62005 | -0.49996
488.81 | -0.621 | -0.49996
488.81998 | -0.61907 | -0.49996
488.82999 | -0.62036 | -0.49996
488.84 | -0.61845 | -0.49996
488.84998 | -0.6195 | -0.49996
488.85999 | -0.61788 | -0.49996
488.87 | -0.61897 | -0.49996
488.87997 | -0.61718 | -0.49996
488.88998 | -0.61828 | -0.49996
488.89999 | -0.61625 | -0.49996
488.91 | -0.61757 | -0.49996
488.91998 | -0.61499 | -0.49996
488.92999 | -0.6159 | -0.49996
488.94 | -0.61406 | -0.49996
488.94998 | -0.61509 | -0.49996
488.95999 | -0.61292 | -0.49996
488.97 | -0.61406 | -0.49996
488.97998 | -0.61189 | -0.49996
488.98999 | -0.61311 | -0.49996
489 | -0.6112 | -0.49996
489.00998 | -0.61225 | -0.49996
489.01999 | -0.61034 | -0.49996
489.03 | -0.61144 | -0.49996
489.03998 | -0.60951 | -0.49996
489.04999 | -0.61044 | -0.49996
489.06 | -0.60855 | -0.49996
489.06998 | -0.60946 | -0.49996
489.07999 | -0.60789 | -0.49996
489.09 | -0.60884 | -0.49996
489.09998 | -0.60748 | -0.49996
489.10999 | -0.6081 | -0.49996
489.12 | -0.60646 | -0.49996
489.12997 | -0.60703 | -0.49996
489.13998 | -0.60562 | -0.49996
489.14999 | -0.60615 | -0.49996
489.16 | -0.60424 | -0.49996
489.16998 | -0.60457 | -0.49996
489.17999 | -0.60317 | -0.49996
489.19 | -0.60331 | -0.49996
489.19998 | -0.60178 | -0.49996
489.20999 | -0.60207 | -0.49996
489.22 | -0.60119 | -0.49996
489.22998 | -0.60123 | -0.49996
489.23999 | -0.6003 | -0.49996
489.25 | -0.60078 | -0.49996
489.25998 | -0.59954 | -0.49996
489.26999 | -0.60019 | -0.49996
489.28 | -0.59966 | -0.49996
489.28998 | -0.59957 | -0.49996
489.29999 | -0.59899 | -0.49996
489.31 | -0.59849 | -0.49996
489.31998 | -0.59804 | -0.49996
489.32999 | -0.59773 | -0.49996
489.34 | -0.59709 | -0.49996
489.34998 | -0.59606 | -0.49996
489.35999 | -0.59611 | -0.49996
489.37 | -0.59546 | -0.49996
489.37997 | -0.59511 | -0.49996
489.38998 | -0.59442 | -0.49996
489.39999 | -0.59451 | -0.49996
489.41 | -0.59318 | -0.49996
489.41998 | -0.59425 | -0.49996
489.42999 | -0.59284 | -0.49996
489.44 | -0.59332 | -0.49996
489.44998 | -0.59194 | -0.49996
489.45999 | -0.59291 | -0.49996
489.47 | -0.59031 | -0.49996
489.47998 | -0.59217 | -0.49996
489.48999 | -0.59015 | -0.49996
489.5 | -0.59141 | -0.49996
489.50998 | -0.58829 | -0.49996
489.51999 | -0.59051 | -0.49996
489.53 | -0.58753 | -0.49996
489.53998 | -0.58993 | -0.49996
489.54999 | -0.58609 | -0.49996
489.56 | -0.5891 | -0.49996
489.56998 | -0.58516 | -0.49996
489.57999 | -0.58829 | -0.49996
489.59 | -0.58402 | -0.49996
489.59998 | -0.58743 | -0.49996
489.60999 | -0.58335 | -0.49996
489.62 | -0.58676 | -0.49996
489.62997 | -0.58202 | -0.49996
489.63998 | -0.58657 | -0.49996
489.64999 | -0.58152 | -0.49996
489.66 | -0.58648 | -0.49996
489.66998 | -0.58099 | -0.49996
489.67999 | -0.58648 | -0.49996
489.69 | -0.58032 | -0.49996
489.69998 | -0.58648 | -0.49996
489.70999 | -0.57944 | -0.49996
489.72 | -0.58545 | -0.49996
489.72998 | -0.5783 | -0.49996
489.73999 | -0.58524 | -0.49996
489.75 | -0.5767 | -0.49996
489.75998 | -0.58397 | -0.49996
489.76999 | -0.57549 | -0.49996
489.78 | -0.58271 | -0.49996
489.78998 | -0.57386 | -0.49996
489.79999 | -0.58273 | -0.49996
489.81 | -0.57334 | -0.49996
489.81998 | -0.58228 | -0.49996
489.82999 | -0.57222 | -0.49996
489.84 | -0.58214 | -0.49996
489.84998 | -0.57172 | -0.49996
489.85999 | -0.5818 | -0.49996
489.87 | -0.57105 | -0.49996
489.87997 | -0.58145 | -0.49996
489.88998 | -0.57003 | -0.49996
489.89999 | -0.58133 | -0.49996
489.91 | -0.56895 | -0.49996
489.91998 | -0.58106 | -0.49996
489.92999 | -0.568 | -0.49996
489.94 | -0.58006 | -0.49996
489.94998 | -0.56657 | -0.49996
489.95999 | -0.57928 | -0.49996
489.97 | -0.5648 | -0.49996
489.97998 | -0.57825 | -0.49996
489.98999 | -0.56402 | -0.49996
490 | -0.57761 | -0.49996
490.00998 | -0.56318 | -0.49996
490.01999 | -0.57813 | -0.49996
490.03 | -0.5624 | -0.49996
490.03998 | -0.57744 | -0.49996
490.04999 | -0.56211 | -0.49996
490.06 | -0.57727 | -0.49996
490.06998 | -0.56094 | -0.49996
490.07999 | -0.57734 | -0.49996
490.09 | -0.56056 | -0.49996
490.09998 | -0.5773 | -0.49996
490.10999 | -0.5597 | -0.49996
490.12 | -0.57689 | -0.49996
490.12997 | -0.55853 | -0.49996
490.13998 | -0.57639 | -0.49996
490.14999 | -0.55682 | -0.49996
490.16 | -0.57541 | -0.49996
490.16998 | -0.55572 | -0.49996
490.17999 | -0.5747 | -0.49996
490.19 | -0.55484 | -0.49996
490.19998 | -0.57427 | -0.49996
490.20999 | -0.55357 | -0.49996
490.22 | -0.57363 | -0.49996
490.22998 | -0.55274 | -0.49996
490.23999 | -0.57286 | -0.49996
490.25 | -0.55191 | -0.49996
490.25998 | -0.57281 | -0.49996
490.26999 | -0.55138 | -0.49996
490.28 | -0.57243 | -0.49996
490.28998 | -0.55105 | -0.49996
490.29999 | -0.57191 | -0.49996
490.31 | -0.55026 | -0.49996
490.31998 | -0.57179 | -0.49996
490.32999 | -0.54959 | -0.49996
490.34 | -0.5711 | -0.49996
490.34998 | -0.54857 | -0.49996
490.35999 | -0.57076 | -0.49996
490.37 | -0.54692 | -0.49996
490.37997 | -0.56988 | -0.49996
490.38998 | -0.54587 | -0.49996
490.39999 | -0.56926 | -0.49996
490.41 | -0.54502 | -0.49996
490.41998 | -0.56876 | -0.49996
490.42999 | -0.54432 | -0.49996
490.44 | -0.56843 | -0.49996
490.44998 | -0.5442 | -0.49996
490.45999 | -0.56836 | -0.49996
490.47 | -0.54308 | -0.49996
490.47998 | -0.56795 | -0.49996
490.48999 | -0.54282 | -0.49996
490.5 | -0.56769 | -0.49996
490.50998 | -0.54127 | -0.49996
490.51999 | -0.56709 | -0.49996
490.53 | -0.54046 | -0.49996
490.53998 | -0.56628 | -0.49996
490.54999 | -0.53948 | -0.49996
490.56 | -0.56571 | -0.49996
490.56998 | -0.53843 | -0.49996
490.57999 | -0.56519 | -0.49996
490.59 | -0.5377 | -0.49996
490.59998 | -0.56457 | -0.49996
490.60999 | -0.53674 | -0.49996
490.62 | -0.56442 | -0.49996
490.62997 | -0.53579 | -0.49996
490.63998 | -0.5639 | -0.49996
490.64999 | -0.53495 | -0.49996
490.66 | -0.5634 | -0.49996
490.66998 | -0.534 | -0.49996
490.67999 | -0.56294 | -0.49996
490.69 | -0.53307 | -0.49996
490.69998 | -0.56261 | -0.49996
490.70999 | -0.53202 | -0.49996
490.72 | -0.56185 | -0.49996
490.72998 | -0.53126 | -0.49996
490.73999 | -0.56154 | -0.49996
490.75 | -0.53064 | -0.49996
490.75998 | -0.56097 | -0.49996
490.76999 | -0.52978 | -0.49996
490.78 | -0.56058 | -0.49996
490.78998 | -0.53026 | -0.49996
490.79999 | -0.56046 | -0.49996
490.81 | -0.52995 | -0.49996
490.81998 | -0.55977 | -0.49996
490.82999 | -0.5304 | -0.49996
490.84 | -0.55925 | -0.49996
490.84998 | -0.52952 | -0.49996
490.85999 | -0.55858 | -0.49996
490.87 | -0.52957 | -0.49996
490.87997 | -0.55768 | -0.49996
490.88998 | -0.52916 | -0.49996
490.89999 | -0.55624 | -0.49996
490.91 | -0.52785 | -0.49996
490.91998 | -0.55498 | -0.49996
490.92999 | -0.52699 | -0.49996
490.94 | -0.55346 | -0.49996
490.94998 | -0.52623 | -0.49996
490.95999 | -0.55226 | -0.49996
490.97 | -0.52599 | -0.49996
490.97998 | -0.55148 | -0.49996
490.98999 | -0.52525 | -0.49996
491 | -0.55098 | -0.49996
491.00998 | -0.52532 | -0.49996
491.01999 | -0.55081 | -0.49996
491.03 | -0.52542 | -0.49996
491.03998 | -0.54993 | -0.49996
491.04999 | -0.52515 | -0.49996
491.06 | -0.549 | -0.49996
491.06998 | -0.52508 | -0.49996
491.07999 | -0.54773 | -0.49996
491.09 | -0.52451 | -0.49996
491.09998 | -0.54659 | -0.49996
491.10999 | -0.52368 | -0.49996
491.12 | -0.54528 | -0.49996
491.12997 | -0.52339 | -0.49996
491.13998 | -0.54456 | -0.49996
491.14999 | -0.52303 | -0.49996
491.16 | -0.54335 | -0.49996
491.16998 | -0.52256 | -0.49996
491.17999 | -0.54239 | -0.49996
491.19 | -0.52265 | -0.49996
491.19998 | -0.54254 | -0.49996
491.20999 | -0.52265 | -0.49996
491.22 | -0.54208 | -0.49996
491.22998 | -0.52258 | -0.49996
491.23999 | -0.5418 | -0.49996
491.25 | -0.52251 | -0.49996
491.25998 | -0.54111 | -0.49996
491.26999 | -0.52215 | -0.49996
491.28 | -0.53989 | -0.49996
491.28998 | -0.52167 | -0.49996
491.29999 | -0.53896 | -0.49996
491.31 | -0.52084 | -0.49996
491.31998 | -0.5376 | -0.49996
491.32999 | -0.52012 | -0.49996
491.34 | -0.53607 | -0.49996
491.34998 | -0.51938 | -0.49996
491.35999 | -0.53479 | -0.49996
491.37 | -0.51881 | -0.49996
491.37997 | -0.53355 | -0.49996
491.38998 | -0.51843 | -0.49996
491.39999 | -0.53276 | -0.49996
491.41 | -0.51865 | -0.49996
491.41998 | -0.53233 | -0.49996
491.42999 | -0.51872 | -0.49996
491.44 | -0.53181 | -0.49996
491.44998 | -0.51898 | -0.49996
491.45999 | -0.53119 | -0.49996
491.47 | -0.51931 | -0.49996
491.47998 | -0.53071 | -0.49996
491.48999 | -0.51874 | -0.49996
491.5 | -0.52964 | -0.49996
491.50998 | -0.51829 | -0.49996
491.51999 | -0.52825 | -0.49996
491.53 | -0.51779 | -0.49996
491.53998 | -0.52711 | -0.49996
491.54999 | -0.51707 | -0.49996
491.56 | -0.52608 | -0.49996
491.56998 | -0.51705 | -0.49996
491.57999 | -0.5248 | -0.49996
491.59 | -0.51726 | -0.49996
491.59998 | -0.52401 | -0.49996
491.60999 | -0.51712 | -0.49996
491.62 | -0.52353 | -0.49996
491.62997 | -0.51733 | -0.49996
491.63998 | -0.52291 | -0.49996
491.64999 | -0.51743 | -0.49996
491.66 | -0.52186 | -0.49996
491.66998 | -0.51724 | -0.49996
491.67999 | -0.52079 | -0.49996
491.69 | -0.51674 | -0.49996
491.69998 | -0.51967 | -0.49996
491.70999 | -0.51614 | -0.49996
491.72 | -0.51807 | -0.49996
491.72998 | -0.51531 | -0.49996
491.73999 | -0.51679 | -0.49996
491.75 | -0.51493 | -0.49996
491.75998 | -0.51588 | -0.49996
491.76999 | -0.5144 | -0.49996
491.78 | -0.51526 | -0.49996
491.78998 | -0.51373 | -0.49996
491.79999 | -0.51488 | -0.49996
491.81 | -0.5135 | -0.49996
491.81998 | -0.51459 | -0.49996
491.82999 | -0.51319 | -0.49996
491.84 | -0.51426 | -0.49996
491.84998 | -0.5129 | -0.49996
491.85999 | -0.51373 | -0.49996
491.87 | -0.51257 | -0.49996
491.87997 | -0.51328 | -0.49996
491.88998 | -0.51228 | -0.49996
491.89999 | -0.51333 | -0.49996
491.91 | -0.51216 | -0.49996
491.91998 | -0.51288 | -0.49996
491.92999 | -0.51166 | -0.49996
491.94 | -0.51233 | -0.49996
491.94998 | -0.51116 | -0.49996
491.95999 | -0.51192 | -0.49996
491.97 | -0.51049 | -0.49996
491.97998 | -0.51114 | -0.49996
491.98999 | -0.50987 | -0.49996
492 | -0.5104 | -0.49996
492.00998 | -0.50918 | -0.49996
492.01999 | -0.50999 | -0.49996
492.03 | -0.50873 | -0.49996
492.03998 | -0.50959 | -0.49996
492.04999 | -0.50837 | -0.49996
492.06 | -0.5094 | -0.49996
492.06998 | -0.50837 | -0.49996
492.07999 | -0.50882 | -0.49996
492.09 | -0.50777 | -0.49996
492.09998 | -0.50825 | -0.49996
492.10999 | -0.50675 | -0.49996
492.12 | -0.5073 | -0.49996
492.12997 | -0.50625 | -0.49996
492.13998 | -0.50663 | -0.49996
492.14999 | -0.50515 | -0.49996
492.16 | -0.50572 | -0.49996
492.16998 | -0.50458 | -0.49996
492.17999 | -0.50539 | -0.49996
492.19 | -0.50413 | -0.49996
492.19998 | -0.5052 | -0.49996
492.20999 | -0.50377 | -0.49996
492.22 | -0.50467 | -0.49996
492.22998 | -0.50351 | -0.49996
492.23999 | -0.50429 | -0.49996
492.25 | -0.50315 | -0.49996
492.25998 | -0.50391 | -0.49996
492.26999 | -0.50265 | -0.49996
492.28 | -0.50312 | -0.49996
492.28998 | -0.502 | -0.49996
492.29999 | -0.50274 | -0.49996
492.31 | -0.50155 | -0.49996
492.31998 | -0.50217 | -0.49996
492.32999 | -0.5011 | -0.49996
492.34 | -0.50167 | -0.49996
492.34998 | -0.50084 | -0.49996
492.35999 | -0.50141 | -0.49996
492.37 | -0.50031 | -0.49996
492.37997 | -0.50086 | -0.49996
492.38998 | -0.49983 | -0.49996
492.39999 | -0.50017 | -0.49996
492.41 | -0.4989 | -0.49996
492.41998 | -0.49969 | -0.49996
492.42999 | -0.49833 | -0.49996
492.44 | -0.49871 | -0.49996
492.44998 | -0.49747 | -0.49996
492.45999 | -0.49809 | -0.49996
492.47 | -0.497 | -0.49996
492.47998 | -0.49786 | -0.49996
492.48999 | -0.49674 | -0.49996
492.5 | -0.49747 | -0.49996
492.50998 | -0.49633 | -0.49996
492.51999 | -0.49714 | -0.49996
492.53 | -0.49607 | -0.49996
492.53998 | -0.49664 | -0.49996
492.54999 | -0.49542 | -0.49996
492.56 | -0.49612 | -0.49996
492.56998 | -0.49476 | -0.49996
492.57999 | -0.49581 | -0.49996
492.59 | -0.49421 | -0.49996
492.59998 | -0.49535 | -0.49996
492.60999 | -0.49378 | -0.49996
492.62 | -0.49468 | -0.49996
492.62997 | -0.49316 | -0.49996
492.63998 | -0.49435 | -0.49996
492.64999 | -0.49278 | -0.49996
492.66 | -0.49392 | -0.49996
492.66998 | -0.49225 | -0.49996
492.67999 | -0.49354 | -0.49996
492.69 | -0.49187 | -0.49996
492.69998 | -0.4933 | -0.49996
492.70999 | -0.49144 | -0.49996
492.72 | -0.49266 | -0.49996
492.72998 | -0.49089 | -0.49996
492.73999 | -0.49211 | -0.49996
492.75 | -0.49025 | -0.49996
492.75998 | -0.49166 | -0.49996
492.76999 | -0.4897 | -0.49996
492.78 | -0.49125 | -0.49996
492.78998 | -0.48908 | -0.49996
492.79999 | -0.49063 | -0.49996
492.81 | -0.48868 | -0.49996
492.81998 | -0.49013 | -0.49996
492.82999 | -0.4883 | -0.49996
492.84 | -0.48973 | -0.49996
492.84998 | -0.48758 | -0.49996
492.85999 | -0.48982 | -0.49996
492.87 | -0.48737 | -0.49996
492.87997 | -0.48927 | -0.49996
492.88998 | -0.48686 | -0.49996
492.89999 | -0.48806 | -0.49996
492.91 | -0.48665 | -0.49996
492.91998 | -0.48794 | -0.49996
492.92999 | -0.48596 | -0.49996
492.94 | -0.48696 | -0.49996
492.94998 | -0.48553 | -0.49996
492.95999 | -0.48644 | -0.49996
492.97 | -0.48477 | -0.49996
492.97998 | -0.48582 | -0.49996
492.98999 | -0.48422 | -0.49996
493 | -0.48534 | -0.49996
493.00998 | -0.48381 | -0.49996
493.01999 | -0.48479 | -0.49996
493.03 | -0.4835 | -0.49996
493.03998 | -0.48438 | -0.49996
493.04999 | -0.48307 | -0.49996
493.06 | -0.48374 | -0.49996
493.06998 | -0.48262 | -0.49996
493.07999 | -0.48334 | -0.49996
493.09 | -0.48255 | -0.49996
493.09998 | -0.48315 | -0.49996
493.10999 | -0.48205 | -0.49996
493.12 | -0.4825 | -0.49996
493.12997 | -0.48145 | -0.49996
493.13998 | -0.48195 | -0.49996
493.14999 | -0.48098 | -0.49996
493.16 | -0.48119 | -0.49996
493.16998 | -0.48058 | -0.49996
493.17999 | -0.48014 | -0.49996
493.19 | -0.48002 | -0.49996
493.19998 | -0.47919 | -0.49996
493.20999 | -0.479 | -0.49996
493.22 | -0.47893 | -0.49996
493.22998 | -0.47938 | -0.49996
493.23999 | -0.47859 | -0.49996
493.25 | -0.47893 | -0.49996
493.25998 | -0.47835 | -0.49996
493.26999 | -0.47897 | -0.49996
493.28 | -0.4778 | -0.49996
493.28998 | -0.47902 | -0.49996
493.29999 | -0.47742 | -0.49996
493.31 | -0.47888 | -0.49996
493.31998 | -0.47718 | -0.49996
493.32999 | -0.47833 | -0.49996
493.34 | -0.47604 | -0.49996
493.34998 | -0.47788 | -0.49996
493.35999 | -0.47552 | -0.49996
493.37 | -0.47749 | -0.49996
493.37997 | -0.47468 | -0.49996
493.38998 | -0.47714 | -0.49996
493.39999 | -0.47339 | -0.49996
493.41 | -0.4768 | -0.49996
493.41998 | -0.47242 | -0.49996
493.42999 | -0.47625 | -0.49996
493.44 | -0.47184 | -0.49996
493.44998 | -0.47628 | -0.49996
493.45999 | -0.47213 | -0.49996
493.47 | -0.47614 | -0.49996
493.47998 | -0.47161 | -0.49996
493.48999 | -0.47621 | -0.49996
493.5 | -0.47058 | -0.49996
493.50998 | -0.47623 | -0.49996
493.51999 | -0.47046 | -0.49996
493.53 | -0.47628 | -0.49996
493.53998 | -0.46977 | -0.49996
493.54999 | -0.47575 | -0.49996
493.56 | -0.46896 | -0.49996
493.56998 | -0.47549 | -0.49996
493.57999 | -0.46798 | -0.49996
493.59 | -0.47513 | -0.49996
493.59998 | -0.46705 | -0.49996
493.60999 | -0.47466 | -0.49996
493.62 | -0.46553 | -0.49996
493.62997 | -0.47425 | -0.49996
493.63998 | -0.4656 | -0.49996
493.64999 | -0.47432 | -0.49996
493.66 | -0.46445 | -0.49996
493.66998 | -0.4748 | -0.49996
493.67999 | -0.46462 | -0.49996
493.69 | -0.47518 | -0.49996
493.69998 | -0.46429 | -0.49996
493.70999 | -0.47516 | -0.49996
493.72 | -0.4639 | -0.49996
493.72998 | -0.47485 | -0.49996
493.73999 | -0.46302 | -0.49996
493.75 | -0.47454 | -0.49996
493.75998 | -0.46145 | -0.49996
493.76999 | -0.47401 | -0.49996
493.78 | -0.46107 | -0.49996
493.78998 | -0.47401 | -0.49996
493.79999 | -0.46052 | -0.49996
493.81 | -0.47366 | -0.49996
493.81998 | -0.45985 | -0.49996
493.82999 | -0.47356 | -0.49996
493.84 | -0.45887 | -0.49996
493.84998 | -0.47378 | -0.49996
493.85999 | -0.45866 | -0.49996
493.87 | -0.47404 | -0.49996
493.87997 | -0.45804 | -0.49996
493.88998 | -0.47409 | -0.49996
493.89999 | -0.45711 | -0.49996
493.91 | -0.47378 | -0.49996
493.91998 | -0.45656 | -0.49996
493.92999 | -0.47387 | -0.49996
493.94 | -0.45592 | -0.49996
493.94998 | -0.47401 | -0.49996
493.95999 | -0.45511 | -0.49996
493.97 | -0.47356 | -0.49996
493.97998 | -0.45444 | -0.49996
493.98999 | -0.47344 | -0.49996
494 | -0.45389 | -0.49996
494.00998 | -0.47335 | -0.49996
494.01999 | -0.45318 | -0.49996
494.03 | -0.47296 | -0.49996
494.03998 | -0.45275 | -0.49996
494.04999 | -0.4727 | -0.49996
494.06 | -0.45237 | -0.49996
494.06998 | -0.47296 | -0.49996
494.07999 | -0.45239 | -0.49996
494.09 | -0.47311 | -0.49996
494.09998 | -0.45182 | -0.49996
494.10999 | -0.47296 | -0.49996
494.12 | -0.45167 | -0.49996
494.12997 | -0.47277 | -0.49996
494.13998 | -0.45103 | -0.49996
494.14999 | -0.47254 | -0.49996
494.16 | -0.44972 | -0.49996
494.16998 | -0.47163 | -0.49996
494.17999 | -0.44826 | -0.49996
494.19 | -0.47096 | -0.49996
494.19998 | -0.4471 | -0.49996
494.20999 | -0.47082 | -0.49996
494.22 | -0.44671 | -0.49996
494.22998 | -0.47068 | -0.49996
494.23999 | -0.44626 | -0.49996
494.25 | -0.47091 | -0.49996
494.25998 | -0.44643 | -0.49996
494.26999 | -0.47125 | -0.49996
494.28 | -0.4459 | -0.49996
494.28998 | -0.47144 | -0.49996
494.29999 | -0.44581 | -0.49996
494.31 | -0.47122 | -0.49996
494.31998 | -0.44516 | -0.49996
494.32999 | -0.47094 | -0.49996
494.34 | -0.44424 | -0.49996
494.34998 | -0.47044 | -0.49996
494.35999 | -0.44311 | -0.49996
494.37 | -0.46963 | -0.49996
494.37997 | -0.44199 | -0.49996
494.38998 | -0.46951 | -0.49996
494.39999 | -0.44102 | -0.49996
494.41 | -0.46936 | -0.49996
494.41998 | -0.44075 | -0.49996
494.42999 | -0.46994 | -0.49996
494.44 | -0.44114 | -0.49996
494.44998 | -0.47006 | -0.49996
494.45999 | -0.44052 | -0.49996
494.47 | -0.47022 | -0.49996
494.47998 | -0.44056 | -0.49996
494.48999 | -0.47029 | -0.49996
494.5 | -0.44016 | -0.49996
494.50998 | -0.4701 | -0.49996
494.51999 | -0.43961 | -0.49996
494.53 | -0.46941 | -0.49996
494.53998 | -0.43856 | -0.49996
494.54999 | -0.46903 | -0.49996
494.56 | -0.43804 | -0.49996
494.56998 | -0.46824 | -0.49996
494.57999 | -0.43794 | -0.49996
494.59 | -0.46741 | -0.49996
494.59998 | -0.43789 | -0.49996
494.60999 | -0.46619 | -0.49996
494.62 | -0.43744 | -0.49996
494.62997 | -0.46569 | -0.49996
494.63998 | -0.43765 | -0.49996
494.64999 | -0.46534 | -0.49996
494.66 | -0.43777 | -0.49996
494.66998 | -0.46483 | -0.49996
494.67999 | -0.43773 | -0.49996
494.69 | -0.46479 | -0.49996
494.69998 | -0.43827 | -0.49996
494.70999 | -0.46462 | -0.49996
494.72 | -0.43806 | -0.49996
494.72998 | -0.46374 | -0.49996
494.73999 | -0.43768 | -0.49996
494.75 | -0.46264 | -0.49996
494.75998 | -0.43706 | -0.49996
494.76999 | -0.46145 | -0.49996
494.78 | -0.43658 | -0.49996
494.78998 | -0.46026 | -0.49996
494.79999 | -0.43632 | -0.49996
494.81 | -0.45952 | -0.49996
494.81998 | -0.43675 | -0.49996
494.82999 | -0.45935 | -0.49996
494.84 | -0.43727 | -0.49996
494.84998 | -0.45933 | -0.49996
494.85999 | -0.43808 | -0.49996
494.87 | -0.45899 | -0.49996
494.87997 | -0.43782 | -0.49996
494.88998 | -0.45864 | -0.49996
494.89999 | -0.43775 | -0.49996
494.91 | -0.45766 | -0.49996
494.91998 | -0.43749 | -0.49996
494.92999 | -0.45663 | -0.49996
494.94 | -0.43684 | -0.49996
494.94998 | -0.45546 | -0.49996
494.95999 | -0.43596 | -0.49996
494.97 | -0.45482 | -0.49996
494.97998 | -0.43575 | -0.49996
494.98999 | -0.45389 | -0.49996
495 | -0.43544 | -0.49996
495.00998 | -0.45358 | -0.49996
495.01999 | -0.43558 | -0.49996
495.03 | -0.45308 | -0.49996
495.03998 | -0.43603 | -0.49996
495.04999 | -0.45268 | -0.49996
495.06 | -0.43639 | -0.49996
495.06998 | -0.4521 | -0.49996
495.07999 | -0.43656 | -0.49996
495.09 | -0.45203 | -0.49996
495.09998 | -0.43675 | -0.49996
495.10999 | -0.45155 | -0.49996
495.12 | -0.43708 | -0.49996
495.12997 | -0.4506 | -0.49996
495.13998 | -0.43668 | -0.49996
495.14999 | -0.44943 | -0.49996
495.16 | -0.43608 | -0.49996
495.16998 | -0.448 | -0.49996
495.17999 | -0.43546 | -0.49996
495.19 | -0.44717 | -0.49996
495.19998 | -0.43539 | -0.49996
495.20999 | -0.44633 | -0.49996
495.22 | -0.43568 | -0.49996
495.22998 | -0.44586 | -0.49996
495.23999 | -0.43627 | -0.49996
495.25 | -0.44578 | -0.49996
495.25998 | -0.43706 | -0.49996
495.26999 | -0.44583 | -0.49996
495.28 | -0.4377 | -0.49996
495.28998 | -0.4455 | -0.49996
495.29999 | -0.43818 | -0.49996
495.31 | -0.44478 | -0.49996
495.31998 | -0.4378 | -0.49996
495.32999 | -0.44335 | -0.49996
495.34 | -0.43727 | -0.49996
495.34998 | -0.44145 | -0.49996
495.35999 | -0.43644 | -0.49996
495.37 | -0.4398 | -0.49996
495.37997 | -0.43594 | -0.49996
495.38998 | -0.43882 | -0.49996
495.39999 | -0.43563 | -0.49996
495.41 | -0.4382 | -0.49996
495.41998 | -0.43613 | -0.49996
495.42999 | -0.43794 | -0.49996
495.44 | -0.43644 | -0.49996
495.44998 | -0.43804 | -0.49996
495.45999 | -0.43711 | -0.49996
495.47 | -0.43844 | -0.49996
495.47998 | -0.4373 | -0.49996
495.48999 | -0.43842 | -0.49996
495.5 | -0.43703 | -0.49996
495.50998 | -0.43758 | -0.49996
495.51999 | -0.4362 | -0.49996
495.53 | -0.43696 | -0.49996
495.53998 | -0.43546 | -0.49996
495.54999 | -0.43627 | -0.49996
495.56 | -0.43482 | -0.49996
495.56998 | -0.43577 | -0.49996
495.57999 | -0.43425 | -0.49996
495.59 | -0.43501 | -0.49996
495.59998 | -0.4337 | -0.49996
495.60999 | -0.43453 | -0.49996
495.62 | -0.43322 | -0.49996
495.62997 | -0.43453 | -0.49996
495.63998 | -0.43334 | -0.49996
495.64999 | -0.43439 | -0.49996
495.66 | -0.43363 | -0.49996
495.66998 | -0.43491 | -0.49996
495.67999 | -0.43398 | -0.49996
495.69 | -0.4352 | -0.49996
495.69998 | -0.43432 | -0.49996
495.70999 | -0.43541 | -0.49996
495.72 | -0.43446 | -0.49996
495.72998 | -0.43527 | -0.49996
495.73999 | -0.43377 | -0.49996
495.75 | -0.4346 | -0.49996
495.75998 | -0.43298 | -0.49996
495.76999 | -0.43351 | -0.49996
495.78 | -0.43208 | -0.49996
495.78998 | -0.43308 | -0.49996
495.79999 | -0.43153 | -0.49996
495.81 | -0.43255 | -0.49996
495.81998 | -0.43141 | -0.49996
495.82999 | -0.43258 | -0.49996
495.84 | -0.43153 | -0.49996
495.84998 | -0.43262 | -0.49996
495.85999 | -0.43162 | -0.49996
495.87 | -0.43281 | -0.49996
495.87997 | -0.43191 | -0.49996
495.88998 | -0.43303 | -0.49996
495.89999 | -0.43174 | -0.49996
495.91 | -0.43246 | -0.49996
495.91998 | -0.43131 | -0.49996
495.92999 | -0.43193 | -0.49996
495.94 | -0.43026 | -0.49996
495.94998 | -0.431 | -0.49996
495.95999 | -0.42957 | -0.49996
495.97 | -0.43041 | -0.49996
495.97998 | -0.42888 | -0.49996
495.98999 | -0.42983 | -0.49996
496 | -0.42843 | -0.49996
496.00998 | -0.42972 | -0.49996
496.01999 | -0.42862 | -0.49996
496.03 | -0.42955 | -0.49996
496.03998 | -0.42871 | -0.49996
496.04999 | -0.4295 | -0.49996
496.06 | -0.4285 | -0.49996
496.06998 | -0.4295 | -0.49996
496.07999 | -0.42838 | -0.49996
496.09 | -0.42929 | -0.49996
496.09998 | -0.42821 | -0.49996
496.10999 | -0.42867 | -0.49996
496.12 | -0.42776 | -0.49996
496.12997 | -0.4284 | -0.49996
496.13998 | -0.42726 | -0.49996
496.14999 | -0.42769 | -0.49996
496.16 | -0.42671 | -0.49996
496.16998 | -0.42743 | -0.49996
496.17999 | -0.42612 | -0.49996
496.19 | -0.42719 | -0.49996
496.19998 | -0.42573 | -0.49996
496.20999 | -0.42669 | -0.49996
496.22 | -0.42533 | -0.49996
496.22998 | -0.42631 | -0.49996
496.23999 | -0.42523 | -0.49996
496.25 | -0.42652 | -0.49996
496.25998 | -0.42504 | -0.49996
496.26999 | -0.4265 | -0.49996
496.28 | -0.42478 | -0.49996
496.28998 | -0.42623 | -0.49996
496.29999 | -0.4244 | -0.49996
496.31 | -0.42578 | -0.49996
496.31998 | -0.42404 | -0.49996
496.32999 | -0.42583 | -0.49996
496.34 | -0.42354 | -0.49996
496.34998 | -0.42497 | -0.49996
496.35999 | -0.42292 | -0.49996
496.37 | -0.4243 | -0.49996
496.37997 | -0.42235 | -0.49996
496.38998 | -0.42399 | -0.49996
496.39999 | -0.42187 | -0.49996
496.41 | -0.42342 | -0.49996
496.41998 | -0.42151 | -0.49996
496.42999 | -0.42306 | -0.49996
496.44 | -0.42104 | -0.49996
496.44998 | -0.42306 | -0.49996
496.45999 | -0.42113 | -0.49996
496.47 | -0.42294 | -0.49996
496.47998 | -0.42137 | -0.49996
496.48999 | -0.42321 | -0.49996
496.5 | -0.42168 | -0.49996
496.50998 | -0.42333 | -0.49996
496.51999 | -0.4218 | -0.49996
496.53 | -0.42323 | -0.49996
496.53998 | -0.42116 | -0.49996
496.54999 | -0.42266 | -0.49996
496.56 | -0.42051 | -0.49996
496.56998 | -0.42159 | -0.49996
496.57999 | -0.41996 | -0.49996
496.59 | -0.42068 | -0.49996
496.59998 | -0.41906 | -0.49996
496.60999 | -0.41994 | -0.49996
496.62 | -0.41863 | -0.49996
496.62997 | -0.4198 | -0.49996
496.63998 | -0.41839 | -0.49996
496.64999 | -0.41968 | -0.49996
496.66 | -0.41832 | -0.49996
496.66998 | -0.41951 | -0.49996
496.67999 | -0.41822 | -0.49996
496.69 | -0.41937 | -0.49996
496.69998 | -0.41827 | -0.49996
496.70999 | -0.4188 | -0.49996
496.72 | -0.41779 | -0.49996
496.72998 | -0.41846 | -0.49996
496.73999 | -0.41756 | -0.49996
496.75 | -0.41768 | -0.49996
496.75998 | -0.41713 | -0.49996
496.76999 | -0.41758 | -0.49996
496.78 | -0.41679 | -0.49996
496.78998 | -0.41727 | -0.49996
496.79999 | -0.41696 | -0.49996
496.81 | -0.41684 | -0.49996
496.81998 | -0.41672 | -0.49996
496.82999 | -0.41636 | -0.49996
496.84 | -0.41603 | -0.49996
496.84998 | -0.41615 | -0.49996
496.85999 | -0.41591 | -0.49996
496.87 | -0.41496 | -0.49996
496.87997 | -0.41596 | -0.49996
496.88998 | -0.41503 | -0.49996
496.89999 | -0.41617 | -0.49996
496.91 | -0.41517 | -0.49996
496.91998 | -0.41658 | -0.49996
496.92999 | -0.41489 | -0.49996
496.94 | -0.41684 | -0.49996
496.94998 | -0.41484 | -0.49996
496.95999 | -0.41629 | -0.49996
496.97 | -0.41424 | -0.49996
496.97998 | -0.41655 | -0.49996
496.98999 | -0.41329 | -0.49996
497 | -0.41582 | -0.49996
497.00998 | -0.41229 | -0.49996
497.01999 | -0.41562 | -0.49996
497.03 | -0.4114 | -0.49996
497.03998 | -0.41434 | -0.49996
497.04999 | -0.41105 | -0.49996
497.06 | -0.41512 | -0.49996
497.06998 | -0.41064 | -0.49996
497.07999 | -0.41517 | -0.49996
497.09 | -0.41055 | -0.49996
497.09998 | -0.4157 | -0.49996
497.10999 | -0.41019 | -0.49996
497.12 | -0.41572 | -0.49996
497.12997 | -0.40943 | -0.49996
497.13998 | -0.41515 | -0.49996
497.14999 | -0.40902 | -0.49996
497.16 | -0.41534 | -0.49996
497.16998 | -0.40845 | -0.49996
497.17999 | -0.41512 | -0.49996
497.19 | -0.40761 | -0.49996
497.19998 | -0.4152 | -0.49996
497.20999 | -0.40764 | -0.49996
497.22 | -0.41562 | -0.49996
497.22998 | -0.40707 | -0.49996
497.23999 | -0.41589 | -0.49996
497.25 | -0.40637 | -0.49996
497.25998 | -0.41565 | -0.49996
497.26999 | -0.40549 | -0.49996
497.28 | -0.41548 | -0.49996
497.28998 | -0.40466 | -0.49996
497.29999 | -0.41498 | -0.49996
497.31 | -0.40382 | -0.49996
497.31998 | -0.41512 | -0.49996
497.32999 | -0.40378 | -0.49996
497.34 | -0.41539 | -0.49996
497.34998 | -0.40344 | -0.49996
497.35999 | -0.41577 | -0.49996
497.37 | -0.40308 | -0.49996
497.37997 | -0.41586 | -0.49996
497.38998 | -0.40273 | -0.49996
497.39999 | -0.41589 | -0.49996
497.41 | -0.40175 | -0.49996
497.41998 | -0.41534 | -0.49996
497.42999 | -0.4011 | -0.49996
497.44 | -0.41541 | -0.49996
497.44998 | -0.40001 | -0.49996
497.45999 | -0.41472 | -0.49996
497.47 | -0.39941 | -0.49996
497.47998 | -0.41474 | -0.49996
497.48999 | -0.39925 | -0.49996
497.5 | -0.41515 | -0.49996
497.50998 | -0.39891 | -0.49996
497.51999 | -0.4161 | -0.49996
497.53 | -0.39851 | -0.49996
497.53998 | -0.41644 | -0.49996
497.54999 | -0.39863 | -0.49996
497.56 | -0.41655 | -0.49996
497.56998 | -0.39784 | -0.49996
497.57999 | -0.41658 | -0.49996
497.59 | -0.39724 | -0.49996
497.59998 | -0.41648 | -0.49996
497.60999 | -0.39629 | -0.49996
497.62 | -0.41589 | -0.49996
497.62997 | -0.39538 | -0.49996
497.63998 | -0.4156 | -0.49996
497.64999 | -0.39522 | -0.49996
497.66 | -0.41584 | -0.49996
497.66998 | -0.39541 | -0.49996
497.67999 | -0.41584 | -0.49996
497.69 | -0.39536 | -0.49996
497.69998 | -0.41653 | -0.49996
497.70999 | -0.39474 | -0.49996
497.72 | -0.41603 | -0.49996
497.72998 | -0.39407 | -0.49996
497.73999 | -0.41579 | -0.49996
497.75 | -0.39312 | -0.49996
497.75998 | -0.4151 | -0.49996
497.76999 | -0.3924 | -0.49996
497.78 | -0.41477 | -0.49996
497.78998 | -0.39183 | -0.49996
497.79999 | -0.41481 | -0.49996
497.81 | -0.39138 | -0.49996
497.81998 | -0.41534 | -0.49996
497.82999 | -0.39133 | -0.49996
497.84 | -0.41541 | -0.49996
497.84998 | -0.39114 | -0.49996
497.85999 | -0.41558 | -0.49996
497.87 | -0.39035 | -0.49996
497.87997 | -0.41539 | -0.49996
497.88998 | -0.39016 | -0.49996
497.89999 | -0.41522 | -0.49996
497.91 | -0.38895 | -0.49996
497.91998 | -0.41524 | -0.49996
497.92999 | -0.38937 | -0.49996
497.94 | -0.41558 | -0.49996
497.94998 | -0.38871 | -0.49996
497.95999 | -0.41591 | -0.49996
497.97 | -0.38873 | -0.49996
497.97998 | -0.41591 | -0.49996
497.98999 | -0.3878 | -0.49996
498 | -0.41572 | -0.49996
498.00998 | -0.38709 | -0.49996
498.01999 | -0.41543 | -0.49996
498.03 | -0.38647 | -0.49996
498.03998 | -0.415 | -0.49996
498.04999 | -0.38597 | -0.49996
498.06 | -0.41465 | -0.49996
498.06998 | -0.38461 | -0.49996
498.07999 | -0.41505 | -0.49996
498.09 | -0.38518 | -0.49996
498.09998 | -0.4152 | -0.49996
498.10999 | -0.38458 | -0.49996
498.12 | -0.41529 | -0.49996
498.12997 | -0.38482 | -0.49996
498.13998 | -0.41503 | -0.49996
498.14999 | -0.3848 | -0.49996
498.16 | -0.41443 | -0.49996
498.16998 | -0.3847 | -0.49996
498.17999 | -0.41372 | -0.49996
498.19 | -0.38504 | -0.49996
498.19998 | -0.41362 | -0.49996
498.20999 | -0.3852 | -0.49996
498.22 | -0.41312 | -0.49996
498.22998 | -0.38566 | -0.49996
498.23999 | -0.41279 | -0.49996
498.25 | -0.38511 | -0.49996
498.25998 | -0.41222 | -0.49996
498.26999 | -0.3852 | -0.49996
498.28 | -0.4115 | -0.49996
498.28998 | -0.38508 | -0.49996
498.29999 | -0.4109 | -0.49996
498.31 | -0.38515 | -0.49996
498.31998 | -0.41031 | -0.49996
498.32999 | -0.38499 | -0.49996
498.34 | -0.4099 | -0.49996
498.34998 | -0.38511 | -0.49996
498.35999 | -0.40943 | -0.49996
498.37 | -0.38496 | -0.49996
498.37997 | -0.40873 | -0.49996
498.38998 | -0.38527 | -0.49996
498.39999 | -0.4079 | -0.49996
498.41 | -0.38525 | -0.49996
498.41998 | -0.40733 | -0.49996
498.42999 | -0.38515 | -0.49996
498.44 | -0.40647 | -0.49996
498.44998 | -0.38518 | -0.49996
498.45999 | -0.40602 | -0.49996
498.47 | -0.38582 | -0.49996
498.47998 | -0.4059 | -0.49996
498.48999 | -0.38616 | -0.49996
498.5 | -0.40614 | -0.49996
498.50998 | -0.38659 | -0.49996
498.51999 | -0.40573 | -0.49996
498.53 | -0.38651 | -0.49996
498.53998 | -0.4053 | -0.49996
498.54999 | -0.38625 | -0.49996
498.56 | -0.40444 | -0.49996
498.56998 | -0.38539 | -0.49996
498.57999 | -0.40342 | -0.49996
498.59 | -0.38492 | -0.49996
498.59998 | -0.4023 | -0.49996
498.60999 | -0.38458 | -0.49996
498.62 | -0.40201 | -0.49996
498.62997 | -0.3853 | -0.49996
498.63998 | -0.40168 | -0.49996
498.64999 | -0.38613 | -0.49996
498.66 | -0.40213 | -0.49996
498.66998 | -0.38687 | -0.49996
498.67999 | -0.40158 | -0.49996
498.69 | -0.38706 | -0.49996
498.69998 | -0.40137 | -0.49996
498.70999 | -0.3868 | -0.49996
498.72 | -0.40029 | -0.49996
498.72998 | -0.38642 | -0.49996
498.73999 | -0.3987 | -0.49996
498.75 | -0.38623 | -0.49996
498.75998 | -0.39772 | -0.49996
498.76999 | -0.38608 | -0.49996
498.78 | -0.39703 | -0.49996
498.78998 | -0.38628 | -0.49996
498.79999 | -0.39667 | -0.49996
498.81 | -0.38694 | -0.49996
498.81998 | -0.39657 | -0.49996
498.82999 | -0.38716 | -0.49996
498.84 | -0.39619 | -0.49996
498.84998 | -0.38811 | -0.49996
498.85999 | -0.39538 | -0.49996
498.87 | -0.3878 | -0.49996
498.87997 | -0.39493 | -0.49996
498.88998 | -0.38787 | -0.49996
498.89999 | -0.39407 | -0.49996
498.91 | -0.38828 | -0.49996
498.91998 | -0.39369 | -0.49996
498.92999 | -0.38849 | -0.49996
498.94 | -0.3929 | -0.49996
498.94998 | -0.3889 | -0.49996
498.95999 | -0.39209 | -0.49996
498.97 | -0.38883 | -0.49996
498.97998 | -0.39123 | -0.49996
498.98999 | -0.38864 | -0.49996
499 | -0.3904 | -0.49996
499.00998 | -0.38842 | -0.49996
499.01999 | -0.38942 | -0.49996
499.03 | -0.38806 | -0.49996
499.03998 | -0.38933 | -0.49996
499.04999 | -0.38816 | -0.49996
499.06 | -0.38942 | -0.49996
499.06998 | -0.38821 | -0.49996
499.07999 | -0.38954 | -0.49996
499.09 | -0.38856 | -0.49996
499.09998 | -0.38957 | -0.49996
499.10999 | -0.38833 | -0.49996
499.12 | -0.38928 | -0.49996
499.12997 | -0.38811 | -0.49996
499.13998 | -0.38895 | -0.49996
499.14999 | -0.3874 | -0.49996
499.16 | -0.38821 | -0.49996
499.16998 | -0.38675 | -0.49996
499.17999 | -0.38785 | -0.49996
499.19 | -0.38651 | -0.49996
499.19998 | -0.38742 | -0.49996
499.20999 | -0.38663 | -0.49996
499.22 | -0.38732 | -0.49996
499.22998 | -0.38644 | -0.49996
499.23999 | -0.38763 | -0.49996
499.25 | -0.38637 | -0.49996
499.25998 | -0.38742 | -0.49996
499.26999 | -0.38637 | -0.49996
499.28 | -0.38747 | -0.49996
499.28998 | -0.38601 | -0.49996
499.29999 | -0.38699 | -0.49996
499.31 | -0.38556 | -0.49996
499.31998 | -0.38632 | -0.49996
499.32999 | -0.38518 | -0.49996
499.34 | -0.38618 | -0.49996
499.34998 | -0.38492 | -0.49996
499.35999 | -0.38601 | -0.49996
499.37 | -0.38487 | -0.49996
499.37997 | -0.38585 | -0.49996
499.38998 | -0.38475 | -0.49996
499.39999 | -0.38566 | -0.49996
499.41 | -0.38456 | -0.49996
499.41998 | -0.38542 | -0.49996
499.42999 | -0.38439 | -0.49996
499.44 | -0.38532 | -0.49996
499.44998 | -0.38403 | -0.49996
499.45999 | -0.38499 | -0.49996
499.47 | -0.38387 | -0.49996
499.47998 | -0.38484 | -0.49996
499.48999 | -0.38382 | -0.49996
499.5 | -0.38504 | -0.49996
499.50998 | -0.38363 | -0.49996
499.51999 | -0.38494 | -0.49996
499.53 | -0.38344 | -0.49996
499.53998 | -0.38432 | -0.49996
499.54999 | -0.38318 | -0.49996
499.56 | -0.38403 | -0.49996
499.56998 | -0.38279 | -0.49996
499.57999 | -0.38394 | -0.49996
499.59 | -0.38256 | -0.49996
499.59998 | -0.38375 | -0.49996
499.60999 | -0.3827 | -0.49996
499.62 | -0.38368 | -0.49996
499.62997 | -0.38258 | -0.49996
499.63998 | -0.38332 | -0.49996
499.64999 | -0.38229 | -0.49996
499.66 | -0.38315 | -0.49996
499.66998 | -0.3821 | -0.49996
499.67999 | -0.38291 | -0.49996
499.69 | -0.38158 | -0.49996
499.69998 | -0.38232 | -0.49996
499.70999 | -0.38105 | -0.49996
499.72 | -0.38206 | -0.49996
499.72998 | -0.38086 | -0.49996
499.73999 | -0.38175 | -0.49996
499.75 | -0.38058 | -0.49996
499.75998 | -0.38165 | -0.49996
499.76999 | -0.38043 | -0.49996
499.78 | -0.38148 | -0.49996
499.78998 | -0.38055 | -0.49996
499.79999 | -0.38182 | -0.49996
499.81 | -0.38051 | -0.49996
499.81998 | -0.38167 | -0.49996
499.82999 | -0.38012 | -0.49996
499.84 | -0.38189 | -0.49996
499.84998 | -0.3802 | -0.49996
499.85999 | -0.38163 | -0.49996
499.87 | -0.38017 | -0.49996
499.87997 | -0.38167 | -0.49996
499.88998 | -0.37998 | -0.49996
499.89999 | -0.38151 | -0.49996
499.91 | -0.37946 | -0.49996
499.91998 | -0.3811 | -0.49996
499.92999 | -0.37915 | -0.49996
499.94 | -0.38067 | -0.49996
499.94998 | -0.37877 | -0.49996
499.95999 | -0.38015 | -0.49996
499.97 | -0.37831 | -0.49996
499.97998 | -0.38034 | -0.49996
499.98999 | -0.37826 | -0.49996
500 | -0.37979 | -0.49996
500.00998 | -3.12421 | -0.60004
500.01999 | -3.47389 | -0.60004
500.03 | -3.29841 | -0.60004
500.03998 | -3.13557 | -0.60004
500.04999 | -3.03544 | -0.60004
500.06 | -2.91694 | -0.60004
500.06998 | -2.84756 | -0.60004
500.07999 | -2.75196 | -0.60004
500.09 | -2.69998 | -0.60004
500.09998 | -2.61749 | -0.60004
500.10999 | -2.57791 | -0.60004
500.12 | -2.50638 | -0.60004
500.12997 | -2.4742 | -0.60004
500.13998 | -2.40911 | -0.60004
500.14999 | -2.38479 | -0.60004
500.16 | -2.32519 | -0.60004
500.16998 | -2.30683 | -0.60004
500.17999 | -2.25199 | -0.60004
500.19 | -2.23793 | -0.60004
500.19998 | -2.18571 | -0.60004
500.20999 | -2.17617 | -0.60004
500.22 | -2.1273 | -0.60004
500.22998 | -2.1211 | -0.60004
500.23999 | -2.07389 | -0.60004
500.25 | -2.07031 | -0.60004
500.25998 | -2.02525 | -0.60004
500.26999 | -2.02358 | -0.60004
500.28 | -1.97972 | -0.60004
500.28998 | -1.98067 | -0.60004
500.29999 | -1.93799 | -0.60004
500.31 | -1.94038 | -0.60004
500.31998 | -1.89913 | -0.60004
500.32999 | -1.90295 | -0.60004
500.34 | -1.86241 | -0.60004
500.34998 | -1.86861 | -0.60004
500.35999 | -1.8288 | -0.60004
500.37 | -1.83595 | -0.60004
500.37997 | -1.79685 | -0.60004
500.38998 | -1.80543 | -0.60004
500.39999 | -1.76705 | -0.60004
500.41 | -1.77754 | -0.60004
500.41998 | -1.73987 | -0.60004
500.42999 | -1.75107 | -0.60004
500.44 | -1.71388 | -0.60004
500.44998 | -1.72652 | -0.60004
500.45999 | -1.68932 | -0.60004
500.47 | -1.70315 | -0.60004
500.47998 | -1.6662 | -0.60004
500.48999 | -1.68074 | -0.60004
500.5 | -1.64378 | -0.60004
500.50998 | -1.65928 | -0.60004
500.51999 | -1.62209 | -0.60004
500.53 | -1.63854 | -0.60004
500.53998 | -1.60182 | -0.60004
500.54999 | -1.61827 | -0.60004
500.56 | -1.58132 | -0.60004
500.56998 | -1.5992 | -0.60004
500.57999 | -1.56296 | -0.60004
500.59 | -1.5806 | -0.60004
500.59998 | -1.54579 | -0.60004
500.60999 | -1.56368 | -0.60004
500.62 | -1.53006 | -0.60004
500.62997 | -1.5477 | -0.60004
500.63998 | -1.51527 | -0.60004
500.64999 | -1.53244 | -0.60004
500.66 | -1.50025 | -0.60004
500.66998 | -1.51742 | -0.60004
500.67999 | -1.48571 | -0.60004
500.69 | -1.50216 | -0.60004
500.69998 | -1.47117 | -0.60004
500.70999 | -1.48738 | -0.60004
500.72 | -1.45662 | -0.60004
500.72998 | -1.47284 | -0.60004
500.73999 | -1.44279 | -0.60004
500.75 | -1.45901 | -0.60004
500.75998 | -1.42944 | -0.60004
500.76999 | -1.44518 | -0.60004
500.78 | -1.41705 | -0.60004
500.78998 | -1.43302 | -0.60004
500.79999 | -1.40536 | -0.60004
500.81 | -1.4211 | -0.60004
500.81998 | -1.39535 | -0.60004
500.82999 | -1.40989 | -0.60004
500.84 | -1.38462 | -0.60004
500.84998 | -1.39893 | -0.60004
500.85999 | -1.37413 | -0.60004
500.87 | -1.38772 | -0.60004
500.87997 | -1.36412 | -0.60004
500.88998 | -1.37675 | -0.60004
500.89999 | -1.35267 | -0.60004
500.91 | -1.36579 | -0.60004
500.91998 | -1.34266 | -0.60004
500.92999 | -1.3553 | -0.60004
500.94 | -1.33241 | -0.60004
500.94998 | -1.34528 | -0.60004
500.95999 | -1.32287 | -0.60004
500.97 | -1.33527 | -0.60004
500.97998 | -1.3131 | -0.60004
500.98999 | -1.32597 | -0.60004
501 | -1.30427 | -0.60004
501.00998 | -1.31667 | -0.60004
501.01999 | -1.29617 | -0.60004
501.03 | -1.30833 | -0.60004
501.03998 | -1.2883 | -0.60004
501.04999 | -1.29998 | -0.60004
501.06 | -1.28043 | -0.60004
501.06998 | -1.2914 | -0.60004
501.07999 | -1.27256 | -0.60004
501.09 | -1.28282 | -0.60004
501.09998 | -1.2647 | -0.60004
501.10999 | -1.27423 | -0.60004
501.12 | -1.25659 | -0.60004
501.12997 | -1.26565 | -0.60004
501.13998 | -1.24896 | -0.60004
501.14999 | -1.25707 | -0.60004
501.16 | -1.24133 | -0.60004
501.16998 | -1.24944 | -0.60004
501.17999 | -1.23418 | -0.60004
501.19 | -1.24181 | -0.60004
501.19998 | -1.2275 | -0.60004
501.20999 | -1.23543 | -0.60004
501.22 | -1.22167 | -0.60004
501.22998 | -1.2284 | -0.60004
501.23999 | -1.21538 | -0.60004
501.25 | -1.22139 | -0.60004
501.25998 | -1.20947 | -0.60004
501.26999 | -1.21452 | -0.60004
501.28 | -1.2032 | -0.60004
501.28998 | -1.20746 | -0.60004
501.29999 | -1.19702 | -0.60004
501.31 | -1.20055 | -0.60004
501.31998 | -1.19085 | -0.60004
501.32999 | -1.19354 | -0.60004
501.34 | -1.18496 | -0.60004
501.34998 | -1.18674 | -0.60004
501.35999 | -1.17883 | -0.60004
501.37 | -1.18059 | -0.60004
501.37997 | -1.17337 | -0.60004
501.38998 | -1.17389 | -0.60004
501.39999 | -1.16774 | -0.60004
501.41 | -1.16774 | -0.60004
501.41998 | -1.16226 | -0.60004
501.42999 | -1.1615 | -0.60004
501.44 | -1.15666 | -0.60004
501.44998 | -1.15556 | -0.60004
501.45999 | -1.15124 | -0.60004
501.47 | -1.15039 | -0.60004
501.47998 | -1.14578 | -0.60004
501.48999 | -1.14483 | -0.60004
501.5 | -1.1404 | -0.60004
501.50998 | -1.13951 | -0.60004
501.51999 | -1.1351 | -0.60004
501.53 | -1.13377 | -0.60004
501.53998 | -1.12936 | -0.60004
501.54999 | -1.12821 | -0.60004
501.56 | -1.12373 | -0.60004
501.56998 | -1.12268 | -0.60004
501.57999 | -1.11815 | -0.60004
501.59 | -1.11739 | -0.60004
501.59998 | -1.11317 | -0.60004
501.60999 | -1.11236 | -0.60004
501.62 | -1.10823 | -0.60004
501.62997 | -1.10769 | -0.60004
501.63998 | -1.1037 | -0.60004
501.64999 | -1.10332 | -0.60004
501.66 | -1.09972 | -0.60004
501.66998 | -1.09908 | -0.60004
501.67999 | -1.09536 | -0.60004
501.69 | -1.09469 | -0.60004
501.69998 | -1.09028 | -0.60004
501.70999 | -1.0899 | -0.60004
501.72 | -1.08535 | -0.60004
501.72998 | -1.08461 | -0.60004
501.73999 | -1.08017 | -0.60004
501.75 | -1.07977 | -0.60004
501.75998 | -1.07567 | -0.60004
501.76999 | -1.07483 | -0.60004
501.78 | -1.07102 | -0.60004
501.78998 | -1.07066 | -0.60004
501.79999 | -1.06692 | -0.60004
501.81 | -1.06699 | -0.60004
501.81998 | -1.06312 | -0.60004
501.82999 | -1.06322 | -0.60004
501.84 | -1.05929 | -0.60004
501.84998 | -1.05888 | -0.60004
501.85999 | -1.05528 | -0.60004
501.87 | -1.05495 | -0.60004
501.87997 | -1.05094 | -0.60004
501.88998 | -1.05054 | -0.60004
501.89999 | -1.04644 | -0.60004
501.91 | -1.0462 | -0.60004
501.91998 | -1.04217 | -0.60004
501.92999 | -1.04181 | -0.60004
501.94 | -1.03811 | -0.60004
501.94998 | -1.03778 | -0.60004
501.95999 | -1.03423 | -0.60004
501.97 | -1.03418 | -0.60004
501.97998 | -1.03051 | -0.60004
501.98999 | -1.03075 | -0.60004
502 | -1.02665 | -0.60004
502.00998 | -1.02677 | -0.60004
502.01999 | -1.02295 | -0.60004
502.03 | -1.02307 | -0.60004
502.03998 | -1.01935 | -0.60004
502.04999 | -1.01935 | -0.60004
502.06 | -1.0157 | -0.60004
502.06998 | -1.01594 | -0.60004
502.07999 | -1.01236 | -0.60004
502.09 | -1.01275 | -0.60004
502.09998 | -1.00879 | -0.60004
502.10999 | -1.00907 | -0.60004
502.12 | -1.00557 | -0.60004
502.12997 | -1.00576 | -0.60004
502.13998 | -1.00204 | -0.60004
502.14999 | -1.00207 | -0.60004
502.16 | -0.99847 | -0.60004
502.16998 | -0.99837 | -0.60004
502.17999 | -0.99472 | -0.60004
502.19 | -0.99479 | -0.60004
502.19998 | -0.99091 | -0.60004
502.20999 | -0.99131 | -0.60004
502.22 | -0.9875 | -0.60004
502.22998 | -0.98826 | -0.60004
502.23999 | -0.98404 | -0.60004
502.25 | -0.9853 | -0.60004
502.25998 | -0.98154 | -0.60004
502.26999 | -0.98263 | -0.60004
502.28 | -0.9787 | -0.60004
502.28998 | -0.97975 | -0.60004
502.29999 | -0.97553 | -0.60004
502.31 | -0.97639 | -0.60004
502.31998 | -0.97186 | -0.60004
502.32999 | -0.97281 | -0.60004
502.34 | -0.96811 | -0.60004
502.34998 | -0.96888 | -0.60004
502.35999 | -0.96463 | -0.60004
502.37 | -0.96585 | -0.60004
502.37997 | -0.96161 | -0.60004
502.38998 | -0.96332 | -0.60004
502.39999 | -0.95889 | -0.60004
502.41 | -0.96039 | -0.60004
502.41998 | -0.95626 | -0.60004
502.42999 | -0.9581 | -0.60004
502.44 | -0.95376 | -0.60004
502.44998 | -0.95555 | -0.60004
502.45999 | -0.95064 | -0.60004
502.47 | -0.95255 | -0.60004
502.47998 | -0.94768 | -0.60004
502.48999 | -0.94928 | -0.60004
502.5 | -0.94463 | -0.60004
502.50998 | -0.94589 | -0.60004
502.51999 | -0.94155 | -0.60004
502.53 | -0.9431 | -0.60004
502.53998 | -0.9385 | -0.60004
502.54999 | -0.94017 | -0.60004
502.56 | -0.93578 | -0.60004
502.56998 | -0.9375 | -0.60004
502.57999 | -0.93357 | -0.60004
502.59 | -0.93497 | -0.60004
502.59998 | -0.93056 | -0.60004
502.60999 | -0.93218 | -0.60004
502.62 | -0.92754 | -0.60004
502.62997 | -0.92901 | -0.60004
502.63998 | -0.92477 | -0.60004
502.64999 | -0.92644 | -0.60004
502.66 | -0.92267 | -0.60004
502.66998 | -0.92429 | -0.60004
502.67999 | -0.91995 | -0.60004
502.69 | -0.9216 | -0.60004
502.69998 | -0.91755 | -0.60004
502.70999 | -0.91943 | -0.60004
502.72 | -0.9149 | -0.60004
502.72998 | -0.91695 | -0.60004
502.73999 | -0.91256 | -0.60004
502.75 | -0.91454 | -0.60004
502.75998 | -0.9098 | -0.60004
502.76999 | -0.91135 | -0.60004
502.78 | -0.90715 | -0.60004
502.78998 | -0.90887 | -0.60004
502.79999 | -0.90424 | -0.60004
502.81 | -0.90534 | -0.60004
502.81998 | -0.90195 | -0.60004
502.82999 | -0.90396 | -0.60004
502.84 | -0.89971 | -0.60004
502.84998 | -0.90174 | -0.60004
502.85999 | -0.89778 | -0.60004
502.87 | -0.89885 | -0.60004
502.87997 | -0.89566 | -0.60004
502.88998 | -0.89695 | -0.60004
502.89999 | -0.89349 | -0.60004
502.91 | -0.89425 | -0.60004
502.91998 | -0.89084 | -0.60004
502.92999 | -0.89149 | -0.60004
502.94 | -0.88839 | -0.60004
502.94998 | -0.88882 | -0.60004
502.95999 | -0.88681 | -0.60004
502.97 | -0.88755 | -0.60004
502.97998 | -0.88538 | -0.60004
502.98999 | -0.88524 | -0.60004
503 | -0.88386 | -0.60004
503.00998 | -0.88357 | -0.60004
503.01999 | -0.88212 | -0.60004
503.03 | -0.88176 | -0.60004
503.03998 | -0.88019 | -0.60004
503.04999 | -0.87933 | -0.60004
503.06 | -0.87842 | -0.60004
503.06998 | -0.87661 | -0.60004
503.07999 | -0.87573 | -0.60004
503.09 | -0.87427 | -0.60004
503.09998 | -0.87437 | -0.60004
503.10999 | -0.87222 | -0.60004
503.12 | -0.87265 | -0.60004
503.12997 | -0.86984 | -0.60004
503.13998 | -0.87105 | -0.60004
503.14999 | -0.86743 | -0.60004
503.16 | -0.86876 | -0.60004
503.16998 | -0.86519 | -0.60004
503.17999 | -0.86674 | -0.60004
503.19 | -0.86292 | -0.60004
503.19998 | -0.86481 | -0.60004
503.20999 | -0.8599 | -0.60004
503.22 | -0.86288 | -0.60004
503.22998 | -0.85763 | -0.60004
503.23999 | -0.86094 | -0.60004
503.25 | -0.85553 | -0.60004
503.25998 | -0.8593 | -0.60004
503.26999 | -0.85363 | -0.60004
503.28 | -0.85773 | -0.60004
503.28998 | -0.85162 | -0.60004
503.29999 | -0.8561 | -0.60004
503.31 | -0.84917 | -0.60004
503.31998 | -0.85422 | -0.60004
503.32999 | -0.847 | -0.60004
503.34 | -0.85222 | -0.60004
503.34998 | -0.84445 | -0.60004
503.35999 | -0.85038 | -0.60004
503.37 | -0.84254 | -0.60004
503.37997 | -0.84914 | -0.60004
503.38998 | -0.8408 | -0.60004
503.39999 | -0.84855 | -0.60004
503.41 | -0.83963 | -0.60004
503.41998 | -0.84769 | -0.60004
503.42999 | -0.83832 | -0.60004
503.44 | -0.84609 | -0.60004
503.44998 | -0.83655 | -0.60004
503.45999 | -0.84428 | -0.60004
503.47 | -0.83369 | -0.60004
503.47998 | -0.84182 | -0.60004
503.48999 | -0.83 | -0.60004
503.5 | -0.83896 | -0.60004
503.50998 | -0.82707 | -0.60004
503.51999 | -0.83705 | -0.60004
503.53 | -0.82447 | -0.60004
503.53998 | -0.83498 | -0.60004
503.54999 | -0.82215 | -0.60004
503.56 | -0.83388 | -0.60004
503.56998 | -0.82151 | -0.60004
503.57999 | -0.83336 | -0.60004
503.59 | -0.82065 | -0.60004
503.59998 | -0.83291 | -0.60004
503.60999 | -0.81905 | -0.60004
503.62 | -0.83176 | -0.60004
503.62997 | -0.81724 | -0.60004
503.63998 | -0.83026 | -0.60004
503.64999 | -0.81567 | -0.60004
503.66 | -0.82873 | -0.60004
503.66998 | -0.81374 | -0.60004
503.67999 | -0.82699 | -0.60004
503.69 | -0.81162 | -0.60004
503.69998 | -0.82504 | -0.60004
503.70999 | -0.80949 | -0.60004
503.72 | -0.82313 | -0.60004
503.72998 | -0.80749 | -0.60004
503.73999 | -0.82172 | -0.60004
503.75 | -0.80489 | -0.60004
503.75998 | -0.81994 | -0.60004
503.76999 | -0.80315 | -0.60004
503.78 | -0.81839 | -0.60004
503.78998 | -0.80098 | -0.60004
503.79999 | -0.81705 | -0.60004
503.81 | -0.79974 | -0.60004
503.81998 | -0.81591 | -0.60004
503.82999 | -0.79857 | -0.60004
503.84 | -0.81529 | -0.60004
503.84998 | -0.79743 | -0.60004
503.85999 | -0.81429 | -0.60004
503.87 | -0.79564 | -0.60004
503.87997 | -0.81297 | -0.60004
503.88998 | -0.79393 | -0.60004
503.89999 | -0.81135 | -0.60004
503.91 | -0.79133 | -0.60004
503.91998 | -0.8088 | -0.60004
503.92999 | -0.78825 | -0.60004
503.94 | -0.80644 | -0.60004
503.94998 | -0.78532 | -0.60004
503.95999 | -0.80477 | -0.60004
503.97 | -0.78341 | -0.60004
503.97998 | -0.80372 | -0.60004
503.98999 | -0.78265 | -0.60004
504 | -0.80325 | -0.60004
504.00998 | -0.78172 | -0.60004
504.01999 | -0.80308 | -0.60004
504.03 | -0.781 | -0.60004
504.03998 | -0.80294 | -0.60004
504.04999 | -0.77993 | -0.60004
504.06 | -0.80203 | -0.60004
504.06998 | -0.77783 | -0.60004
504.07999 | -0.80029 | -0.60004
504.09 | -0.77569 | -0.60004
504.09998 | -0.7985 | -0.60004
504.10999 | -0.77325 | -0.60004
504.12 | -0.79631 | -0.60004
504.12997 | -0.77104 | -0.60004
504.13998 | -0.79478 | -0.60004
504.14999 | -0.76942 | -0.60004
504.16 | -0.79347 | -0.60004
504.16998 | -0.76877 | -0.60004
504.17999 | -0.7924 | -0.60004
504.19 | -0.7676 | -0.60004
504.19998 | -0.79121 | -0.60004
504.20999 | -0.76708 | -0.60004
504.22 | -0.78982 | -0.60004
504.22998 | -0.76579 | -0.60004
504.23999 | -0.78825 | -0.60004
504.25 | -0.76412 | -0.60004
504.25998 | -0.78649 | -0.60004
504.26999 | -0.76348 | -0.60004
504.28 | -0.78451 | -0.60004
504.28998 | -0.76186 | -0.60004
504.29999 | -0.78274 | -0.60004
504.31 | -0.7605 | -0.60004
504.31998 | -0.78122 | -0.60004
504.32999 | -0.75892 | -0.60004
504.34 | -0.77986 | -0.60004
504.34998 | -0.75811 | -0.60004
504.35999 | -0.77824 | -0.60004
504.37 | -0.75692 | -0.60004
504.37997 | -0.77673 | -0.60004
504.38998 | -0.75618 | -0.60004
504.39999 | -0.7754 | -0.60004
504.41 | -0.75552 | -0.60004
504.41998 | -0.77449 | -0.60004
504.42999 | -0.75466 | -0.60004
504.44 | -0.77313 | -0.60004
504.44998 | -0.75382 | -0.60004
504.45999 | -0.77154 | -0.60004
504.47 | -0.7528 | -0.60004
504.47998 | -0.76965 | -0.60004
504.48999 | -0.75149 | -0.60004
504.5 | -0.76789 | -0.60004
504.50998 | -0.74989 | -0.60004
504.51999 | -0.76591 | -0.60004
504.53 | -0.74817 | -0.60004
504.53998 | -0.764 | -0.60004
504.54999 | -0.74636 | -0.60004
504.56 | -0.76238 | -0.60004
504.56998 | -0.74505 | -0.60004
504.57999 | -0.76093 | -0.60004
504.59 | -0.74424 | -0.60004
504.59998 | -0.76026 | -0.60004
504.60999 | -0.74386 | -0.60004
504.62 | -0.75962 | -0.60004
504.62997 | -0.74379 | -0.60004
504.63998 | -0.75902 | -0.60004
504.64999 | -0.74357 | -0.60004
504.66 | -0.75821 | -0.60004
504.66998 | -0.74297 | -0.60004
504.67999 | -0.75661 | -0.60004
504.69 | -0.74114 | -0.60004
504.69998 | -0.75399 | -0.60004
504.70999 | -0.73961 | -0.60004
504.72 | -0.75149 | -0.60004
504.72998 | -0.73694 | -0.60004
504.73999 | -0.74877 | -0.60004
504.75 | -0.73601 | -0.60004
504.75998 | -0.74741 | -0.60004
504.76999 | -0.73525 | -0.60004
504.78 | -0.74662 | -0.60004
504.78998 | -0.73511 | -0.60004
504.79999 | -0.74665 | -0.60004
504.81 | -0.7357 | -0.60004
504.81998 | -0.74631 | -0.60004
504.82999 | -0.73592 | -0.60004
504.84 | -0.74562 | -0.60004
504.84998 | -0.73518 | -0.60004
504.85999 | -0.74359 | -0.60004
504.87 | -0.73387 | -0.60004
504.87997 | -0.74116 | -0.60004
504.88998 | -0.73158 | -0.60004
504.89999 | -0.73871 | -0.60004
504.91 | -0.72977 | -0.60004
504.91998 | -0.73628 | -0.60004
504.92999 | -0.7285 | -0.60004
504.94 | -0.73413 | -0.60004
504.94998 | -0.72738 | -0.60004
504.95999 | -0.73284 | -0.60004
504.97 | -0.72683 | -0.60004
504.97998 | -0.73163 | -0.60004
504.98999 | -0.72683 | -0.60004
505 | -0.73079 | -0.60004
505.00998 | -0.72688 | -0.60004
505.01999 | -0.72989 | -0.60004
505.03 | -0.72664 | -0.60004
505.03998 | -0.72893 | -0.60004
505.04999 | -0.72612 | -0.60004
505.06 | -0.7281 | -0.60004
505.06998 | -0.72562 | -0.60004
505.07999 | -0.72705 | -0.60004
505.09 | -0.72426 | -0.60004
505.09998 | -0.72543 | -0.60004
505.10999 | -0.72264 | -0.60004
505.12 | -0.72362 | -0.60004
505.12997 | -0.72075 | -0.60004
505.13998 | -0.72164 | -0.60004
505.14999 | -0.71894 | -0.60004
505.16 | -0.71992 | -0.60004
505.16998 | -0.71737 | -0.60004
505.17999 | -0.71892 | -0.60004
505.19 | -0.71656 | -0.60004
505.19998 | -0.71835 | -0.60004
505.20999 | -0.71613 | -0.60004
505.22 | -0.71796 | -0.60004
505.22998 | -0.71603 | -0.60004
505.23999 | -0.71804 | -0.60004
505.25 | -0.71575 | -0.60004
505.25998 | -0.71715 | -0.60004
505.26999 | -0.71484 | -0.60004
505.28 | -0.71606 | -0.60004
505.28998 | -0.71334 | -0.60004
505.29999 | -0.71439 | -0.60004
505.31 | -0.71146 | -0.60004
505.31998 | -0.71236 | -0.60004
505.32999 | -0.70952 | -0.60004
505.34 | -0.71084 | -0.60004
505.34998 | -0.70809 | -0.60004
505.35999 | -0.70974 | -0.60004
505.37 | -0.70733 | -0.60004
505.37997 | -0.70926 | -0.60004
505.38998 | -0.70709 | -0.60004
505.39999 | -0.70907 | -0.60004
505.41 | -0.70678 | -0.60004
505.41998 | -0.70857 | -0.60004
505.42999 | -0.70652 | -0.60004
505.44 | -0.70805 | -0.60004
505.44998 | -0.70542 | -0.60004
505.45999 | -0.70693 | -0.60004
505.47 | -0.70402 | -0.60004
505.47998 | -0.70547 | -0.60004
505.48999 | -0.70249 | -0.60004
505.5 | -0.70373 | -0.60004
505.50998 | -0.7008 | -0.60004
505.51999 | -0.70201 | -0.60004
505.53 | -0.69944 | -0.60004
505.53998 | -0.70113 | -0.60004
505.54999 | -0.6986 | -0.60004
505.56 | -0.70058 | -0.60004
505.56998 | -0.69829 | -0.60004
505.57999 | -0.70023 | -0.60004
505.59 | -0.69803 | -0.60004
505.59998 | -0.70008 | -0.60004
505.60999 | -0.69794 | -0.60004
505.62 | -0.69982 | -0.60004
505.62997 | -0.69737 | -0.60004
505.63998 | -0.69903 | -0.60004
505.64999 | -0.69641 | -0.60004
505.66 | -0.69801 | -0.60004
505.66998 | -0.69489 | -0.60004
505.67999 | -0.69627 | -0.60004
505.69 | -0.69315 | -0.60004
505.69998 | -0.6946 | -0.60004
505.70999 | -0.69148 | -0.60004
505.72 | -0.69288 | -0.60004
505.72998 | -0.69002 | -0.60004
505.73999 | -0.69195 | -0.60004
505.75 | -0.689 | -0.60004
505.75998 | -0.69102 | -0.60004
505.76999 | -0.68842 | -0.60004
505.78 | -0.69043 | -0.60004
505.78998 | -0.68826 | -0.60004
505.79999 | -0.69047 | -0.60004
505.81 | -0.68773 | -0.60004
505.81998 | -0.69019 | -0.60004
505.82999 | -0.68766 | -0.60004
505.84 | -0.68959 | -0.60004
505.84998 | -0.68678 | -0.60004
505.85999 | -0.68878 | -0.60004
505.87 | -0.68554 | -0.60004
505.87997 | -0.68759 | -0.60004
505.88998 | -0.68397 | -0.60004
505.89999 | -0.68585 | -0.60004
505.91 | -0.68203 | -0.60004
505.91998 | -0.68435 | -0.60004
505.92999 | -0.68068 | -0.60004
505.94 | -0.68299 | -0.60004
505.94998 | -0.67965 | -0.60004
505.95999 | -0.68211 | -0.60004
505.97 | -0.67913 | -0.60004
505.97998 | -0.68194 | -0.60004
505.98999 | -0.67877 | -0.60004
506 | -0.68189 | -0.60004
506.00998 | -0.67867 | -0.60004
506.01999 | -0.68165 | -0.60004
506.03 | -0.67839 | -0.60004
506.03998 | -0.68149 | -0.60004
506.04999 | -0.67781 | -0.60004
506.06 | -0.68051 | -0.60004
506.06998 | -0.6765 | -0.60004
506.07999 | -0.6792 | -0.60004
506.09 | -0.67481 | -0.60004
506.09998 | -0.6775 | -0.60004
506.10999 | -0.67331 | -0.60004
506.12 | -0.67605 | -0.60004
506.12997 | -0.67183 | -0.60004
506.13998 | -0.67464 | -0.60004
506.14999 | -0.67057 | -0.60004
506.16 | -0.67355 | -0.60004
506.16998 | -0.67004 | -0.60004
506.17999 | -0.67364 | -0.60004
506.19 | -0.66961 | -0.60004
506.19998 | -0.67302 | -0.60004
506.20999 | -0.66947 | -0.60004
506.22 | -0.67321 | -0.60004
506.22998 | -0.66937 | -0.60004
506.23999 | -0.67336 | -0.60004
506.25 | -0.66899 | -0.60004
506.25998 | -0.67252 | -0.60004
506.26999 | -0.66811 | -0.60004
506.28 | -0.67121 | -0.60004
506.28998 | -0.66721 | -0.60004
506.29999 | -0.67014 | -0.60004
506.31 | -0.66561 | -0.60004
506.31998 | -0.66844 | -0.60004
506.32999 | -0.66387 | -0.60004
506.34 | -0.66673 | -0.60004
506.34998 | -0.6627 | -0.60004
506.35999 | -0.66551 | -0.60004
506.37 | -0.6616 | -0.60004
506.37997 | -0.6647 | -0.60004
506.38998 | -0.66053 | -0.60004
506.39999 | -0.66432 | -0.60004
506.41 | -0.66086 | -0.60004
506.41998 | -0.66451 | -0.60004
506.42999 | -0.66086 | -0.60004
506.44 | -0.66492 | -0.60004
506.44998 | -0.66141 | -0.60004
506.45999 | -0.66482 | -0.60004
506.47 | -0.66146 | -0.60004
506.47998 | -0.66389 | -0.60004
506.48999 | -0.65941 | -0.60004
506.5 | -0.66241 | -0.60004
506.50998 | -0.65819 | -0.60004
506.51999 | -0.66065 | -0.60004
506.53 | -0.65662 | -0.60004
506.53998 | -0.65881 | -0.60004
506.54999 | -0.65512 | -0.60004
506.56 | -0.6575 | -0.60004
506.56998 | -0.65445 | -0.60004
506.57999 | -0.65676 | -0.60004
506.59 | -0.65409 | -0.60004
506.59998 | -0.65645 | -0.60004
506.60999 | -0.65421 | -0.60004
506.62 | -0.65643 | -0.60004
506.62997 | -0.65431 | -0.60004
506.63998 | -0.65574 | -0.60004
506.64999 | -0.65371 | -0.60004
506.66 | -0.65478 | -0.60004
506.66998 | -0.65316 | -0.60004
506.67999 | -0.65378 | -0.60004
506.69 | -0.65209 | -0.60004
506.69998 | -0.6528 | -0.60004
506.70999 | -0.65156 | -0.60004
506.72 | -0.65273 | -0.60004
506.72998 | -0.65061 | -0.60004
506.73999 | -0.65128 | -0.60004
506.75 | -0.64978 | -0.60004
506.75998 | -0.65016 | -0.60004
506.76999 | -0.64918 | -0.60004
506.78 | -0.64889 | -0.60004
506.78998 | -0.64842 | -0.60004
506.79999 | -0.64851 | -0.60004
506.81 | -0.64894 | -0.60004
506.81998 | -0.64773 | -0.60004
506.82999 | -0.6482 | -0.60004
506.84 | -0.64727 | -0.60004
506.84998 | -0.64785 | -0.60004
506.85999 | -0.64694 | -0.60004
506.87 | -0.64794 | -0.60004
506.87997 | -0.64637 | -0.60004
506.88998 | -0.64727 | -0.60004
506.89999 | -0.64477 | -0.60004
506.91 | -0.64658 | -0.60004
506.91998 | -0.64365 | -0.60004
506.92999 | -0.64568 | -0.60004
506.94 | -0.64267 | -0.60004
506.94998 | -0.64475 | -0.60004
506.95999 | -0.64091 | -0.60004
506.97 | -0.64382 | -0.60004
506.97998 | -0.63964 | -0.60004
506.98999 | -0.64341 | -0.60004
507 | -0.639 | -0.60004
507.00998 | -0.64308 | -0.60004
507.01999 | -0.63817 | -0.60004
507.03 | -0.64293 | -0.60004
507.03998 | -0.63764 | -0.60004
507.04999 | -0.6432 | -0.60004
507.06 | -0.63726 | -0.60004
507.06998 | -0.64279 | -0.60004
507.07999 | -0.63673 | -0.60004
507.09 | -0.64298 | -0.60004
507.09998 | -0.63592 | -0.60004
507.10999 | -0.64243 | -0.60004
507.12 | -0.63502 | -0.60004
507.12997 | -0.64131 | -0.60004
507.13998 | -0.63354 | -0.60004
507.14999 | -0.64062 | -0.60004
507.16 | -0.63216 | -0.60004
507.16998 | -0.63964 | -0.60004
507.17999 | -0.63111 | -0.60004
507.19 | -0.63933 | -0.60004
507.19998 | -0.63046 | -0.60004
507.20999 | -0.63907 | -0.60004
507.22 | -0.62968 | -0.60004
507.22998 | -0.63948 | -0.60004
507.23999 | -0.62937 | -0.60004
507.25 | -0.6396 | -0.60004
507.25998 | -0.62853 | -0.60004
507.26999 | -0.63881 | -0.60004
507.28 | -0.62703 | -0.60004
507.28998 | -0.63814 | -0.60004
507.29999 | -0.62629 | -0.60004
507.31 | -0.63707 | -0.60004
507.31998 | -0.62455 | -0.60004
507.32999 | -0.63659 | -0.60004
507.34 | -0.62403 | -0.60004
507.34998 | -0.63664 | -0.60004
507.35999 | -0.62372 | -0.60004
507.37 | -0.63657 | -0.60004
507.37997 | -0.62391 | -0.60004
507.38998 | -0.63669 | -0.60004
507.39999 | -0.62341 | -0.60004
507.41 | -0.63654 | -0.60004
507.41998 | -0.62307 | -0.60004
507.42999 | -0.63569 | -0.60004
507.44 | -0.62152 | -0.60004
507.44998 | -0.63461 | -0.60004
507.45999 | -0.62007 | -0.60004
507.47 | -0.63352 | -0.60004
507.47998 | -0.61859 | -0.60004
507.48999 | -0.63273 | -0.60004
507.5 | -0.61773 | -0.60004
507.50998 | -0.63242 | -0.60004
507.51999 | -0.61683 | -0.60004
507.53 | -0.63237 | -0.60004
507.53998 | -0.61668 | -0.60004
507.54999 | -0.63223 | -0.60004
507.56 | -0.6163 | -0.60004
507.56998 | -0.63204 | -0.60004
507.57999 | -0.61504 | -0.60004
507.59 | -0.63151 | -0.60004
507.59998 | -0.61418 | -0.60004
507.60999 | -0.63111 | -0.60004
507.62 | -0.61335 | -0.60004
507.62997 | -0.63092 | -0.60004
507.63998 | -0.61339 | -0.60004
507.64999 | -0.63049 | -0.60004
507.66 | -0.61242 | -0.60004
507.66998 | -0.63013 | -0.60004
507.67999 | -0.61158 | -0.60004
507.69 | -0.6298 | -0.60004
507.69998 | -0.61029 | -0.60004
507.70999 | -0.62887 | -0.60004
507.72 | -0.60882 | -0.60004
507.72998 | -0.62791 | -0.60004
507.73999 | -0.60731 | -0.60004
507.75 | -0.62739 | -0.60004
507.75998 | -0.60631 | -0.60004
507.76999 | -0.62701 | -0.60004
507.78 | -0.60603 | -0.60004
507.78998 | -0.62748 | -0.60004
507.79999 | -0.6056 | -0.60004
507.81 | -0.62775 | -0.60004
507.81998 | -0.60557 | -0.60004
507.82999 | -0.62851 | -0.60004
507.84 | -0.60536 | -0.60004
507.84998 | -0.62829 | -0.60004
507.85999 | -0.60469 | -0.60004
507.87 | -0.62787 | -0.60004
507.87997 | -0.60328 | -0.60004
507.88998 | -0.6267 | -0.60004
507.89999 | -0.60278 | -0.60004
507.91 | -0.62541 | -0.60004
507.91998 | -0.6015 | -0.60004
507.92999 | -0.62455 | -0.60004
507.94 | -0.60092 | -0.60004
507.94998 | -0.6235 | -0.60004
507.95999 | -0.60054 | -0.60004
507.97 | -0.62264 | -0.60004
507.97998 | -0.59961 | -0.60004
507.98999 | -0.62191 | -0.60004
508 | -0.59923 | -0.60004
508.00998 | -0.62112 | -0.60004
508.01999 | -0.59937 | -0.60004
508.03 | -0.6209 | -0.60004
508.03998 | -0.5994 | -0.60004
508.04999 | -0.6209 | -0.60004
508.06 | -0.59966 | -0.60004
508.06998 | -0.62055 | -0.60004
508.07999 | -0.5998 | -0.60004
508.09 | -0.62019 | -0.60004
508.09998 | -0.5993 | -0.60004
508.10999 | -0.61933 | -0.60004
508.12 | -0.59835 | -0.60004
508.12997 | -0.61747 | -0.60004
508.13998 | -0.59713 | -0.60004
508.14999 | -0.61604 | -0.60004
508.16 | -0.59608 | -0.60004
508.16998 | -0.61463 | -0.60004
508.17999 | -0.59556 | -0.60004
508.19 | -0.61411 | -0.60004
508.19998 | -0.59618 | -0.60004
508.20999 | -0.61444 | -0.60004
508.22 | -0.59682 | -0.60004
508.22998 | -0.61451 | -0.60004
508.23999 | -0.59737 | -0.60004
508.25 | -0.61442 | -0.60004
508.25998 | -0.59723 | -0.60004
508.26999 | -0.61361 | -0.60004
508.28 | -0.59649 | -0.60004
508.28998 | -0.6123 | -0.60004
508.29999 | -0.59499 | -0.60004
508.31 | -0.61087 | -0.60004
508.31998 | -0.59382 | -0.60004
508.32999 | -0.60967 | -0.60004
508.34 | -0.59308 | -0.60004
508.34998 | -0.60891 | -0.60004
508.35999 | -0.59244 | -0.60004
508.37 | -0.60839 | -0.60004
508.37997 | -0.59237 | -0.60004
508.38998 | -0.60796 | -0.60004
508.39999 | -0.5921 | -0.60004
508.41 | -0.60717 | -0.60004
508.41998 | -0.59182 | -0.60004
508.42999 | -0.60648 | -0.60004
508.44 | -0.59158 | -0.60004
508.44998 | -0.60593 | -0.60004
508.45999 | -0.59151 | -0.60004
508.47 | -0.60534 | -0.60004
508.47998 | -0.59177 | -0.60004
508.48999 | -0.60505 | -0.60004
508.5 | -0.59215 | -0.60004
508.50998 | -0.60483 | -0.60004
508.51999 | -0.59194 | -0.60004
508.53 | -0.60405 | -0.60004
508.53998 | -0.59144 | -0.60004
508.54999 | -0.60293 | -0.60004
508.56 | -0.59084 | -0.60004
508.56998 | -0.6015 | -0.60004
508.57999 | -0.58979 | -0.60004
508.59 | -0.60009 | -0.60004
508.59998 | -0.58927 | -0.60004
508.60999 | -0.5994 | -0.60004
508.62 | -0.58948 | -0.60004
508.62997 | -0.59916 | -0.60004
508.63998 | -0.59 | -0.60004
508.64999 | -0.59923 | -0.60004
508.66 | -0.59027 | -0.60004
508.66998 | -0.59866 | -0.60004
508.67999 | -0.59024 | -0.60004
508.69 | -0.59759 | -0.60004
508.69998 | -0.58936 | -0.60004
508.70999 | -0.59587 | -0.60004
508.72 | -0.58836 | -0.60004
508.72998 | -0.59401 | -0.60004
508.73999 | -0.5875 | -0.60004
508.75 | -0.59284 | -0.60004
508.75998 | -0.58745 | -0.60004
508.76999 | -0.59222 | -0.60004
508.78 | -0.58781 | -0.60004
508.78998 | -0.5921 | -0.60004
508.79999 | -0.58848 | -0.60004
508.81 | -0.59225 | -0.60004
508.81998 | -0.5891 | -0.60004
508.82999 | -0.59158 | -0.60004
508.84 | -0.58891 | -0.60004
508.84998 | -0.59074 | -0.60004
508.85999 | -0.58812 | -0.60004
508.87 | -0.58967 | -0.60004
508.87997 | -0.58707 | -0.60004
508.88998 | -0.58898 | -0.60004
508.89999 | -0.58648 | -0.60004
508.91 | -0.58843 | -0.60004
508.91998 | -0.58614 | -0.60004
508.92999 | -0.58829 | -0.60004
508.94 | -0.58621 | -0.60004
508.94998 | -0.58803 | -0.60004
508.95999 | -0.58605 | -0.60004
508.97 | -0.58745 | -0.60004
508.97998 | -0.58524 | -0.60004
508.98999 | -0.58679 | -0.60004
509 | -0.58395 | -0.60004
509.00998 | -0.58555 | -0.60004
509.01999 | -0.58292 | -0.60004
509.03 | -0.58464 | -0.60004
509.03998 | -0.58221 | -0.60004
509.04999 | -0.58421 | -0.60004
509.06 | -0.58199 | -0.60004
509.06998 | -0.58402 | -0.60004
509.07999 | -0.58209 | -0.60004
509.09 | -0.5845 | -0.60004
509.09998 | -0.58238 | -0.60004
509.10999 | -0.58447 | -0.60004
509.12 | -0.58226 | -0.60004
509.12997 | -0.58388 | -0.60004
509.13998 | -0.58149 | -0.60004
509.14999 | -0.58311 | -0.60004
509.16 | -0.58061 | -0.60004
509.16998 | -0.58238 | -0.60004
509.17999 | -0.57975 | -0.60004
509.19 | -0.58149 | -0.60004
509.19998 | -0.57937 | -0.60004
509.20999 | -0.58168 | -0.60004
509.22 | -0.57942 | -0.60004
509.22998 | -0.58161 | -0.60004
509.23999 | -0.57954 | -0.60004
509.25 | -0.58154 | -0.60004
509.25998 | -0.57909 | -0.60004
509.26999 | -0.58085 | -0.60004
509.28 | -0.5782 | -0.60004
509.28998 | -0.57985 | -0.60004
509.29999 | -0.57708 | -0.60004
509.31 | -0.57866 | -0.60004
509.31998 | -0.57606 | -0.60004
509.32999 | -0.57785 | -0.60004
509.34 | -0.57537 | -0.60004
509.34998 | -0.57754 | -0.60004
509.35999 | -0.57541 | -0.60004
509.37 | -0.57785 | -0.60004
509.37997 | -0.57556 | -0.60004
509.38998 | -0.57794 | -0.60004
509.39999 | -0.5756 | -0.60004
509.41 | -0.57765 | -0.60004
509.41998 | -0.57515 | -0.60004
509.42999 | -0.57677 | -0.60004
509.44 | -0.57408 | -0.60004
509.44998 | -0.57575 | -0.60004
509.45999 | -0.57291 | -0.60004
509.47 | -0.57463 | -0.60004
509.47998 | -0.57191 | -0.60004
509.48999 | -0.57394 | -0.60004
509.5 | -0.57162 | -0.60004
509.50998 | -0.57396 | -0.60004
509.51999 | -0.57179 | -0.60004
509.53 | -0.57432 | -0.60004
509.53998 | -0.57217 | -0.60004
509.54999 | -0.57477 | -0.60004
509.56 | -0.57239 | -0.60004
509.56998 | -0.57477 | -0.60004
509.57999 | -0.57224 | -0.60004
509.59 | -0.57429 | -0.60004
509.59998 | -0.57172 | -0.60004
509.60999 | -0.57358 | -0.60004
509.62 | -0.571 | -0.60004
509.62997 | -0.57315 | -0.60004
509.63998 | -0.57048 | -0.60004
509.64999 | -0.5726 | -0.60004
509.66 | -0.56974 | -0.60004
509.66998 | -0.57208 | -0.60004
509.67999 | -0.56905 | -0.60004
509.69 | -0.57131 | -0.60004
509.69998 | -0.56783 | -0.60004
509.70999 | -0.57029 | -0.60004
509.72 | -0.56678 | -0.60004
509.72998 | -0.56952 | -0.60004
509.73999 | -0.56585 | -0.60004
509.75 | -0.56869 | -0.60004
509.75998 | -0.56545 | -0.60004
509.76999 | -0.56859 | -0.60004
509.78 | -0.56576 | -0.60004
509.78998 | -0.56886 | -0.60004
509.79999 | -0.56564 | -0.60004
509.81 | -0.56912 | -0.60004
509.81998 | -0.56607 | -0.60004
509.82999 | -0.56907 | -0.60004
509.84 | -0.56559 | -0.60004
509.84998 | -0.56864 | -0.60004
509.85999 | -0.56473 | -0.60004
509.87 | -0.56781 | -0.60004
509.87997 | -0.56409 | -0.60004
509.88998 | -0.56726 | -0.60004
509.89999 | -0.56356 | -0.60004
509.91 | -0.56719 | -0.60004
509.91998 | -0.56361 | -0.60004
509.92999 | -0.56721 | -0.60004
509.94 | -0.56347 | -0.60004
509.94998 | -0.56716 | -0.60004
509.95999 | -0.56347 | -0.60004
509.97 | -0.56712 | -0.60004
509.97998 | -0.56299 | -0.60004
509.98999 | -0.56652 | -0.60004
510 | -0.56237 | -0.60004
510.00998 | -0.56564 | -0.60004
510.01999 | -0.56123 | -0.60004
510.03 | -0.56457 | -0.60004
510.03998 | -0.56039 | -0.60004
510.04999 | -0.56373 | -0.60004
510.06 | -0.55942 | -0.60004
510.06998 | -0.56309 | -0.60004
510.07999 | -0.5587 | -0.60004
510.09 | -0.56218 | -0.60004
510.09998 | -0.55825 | -0.60004
510.10999 | -0.56201 | -0.60004
510.12 | -0.55806 | -0.60004
510.12997 | -0.56163 | -0.60004
510.13998 | -0.55775 | -0.60004
510.14999 | -0.56173 | -0.60004
510.16 | -0.55746 | -0.60004
510.16998 | -0.56185 | -0.60004
510.17999 | -0.55753 | -0.60004
510.19 | -0.56187 | -0.60004
510.19998 | -0.55777 | -0.60004
510.20999 | -0.56182 | -0.60004
510.22 | -0.55775 | -0.60004
510.22998 | -0.56166 | -0.60004
510.23999 | -0.55727 | -0.60004
510.25 | -0.56118 | -0.60004
510.25998 | -0.55682 | -0.60004
510.26999 | -0.56025 | -0.60004
510.28 | -0.55601 | -0.60004
510.28998 | -0.55906 | -0.60004
510.29999 | -0.555 | -0.60004
510.31 | -0.55827 | -0.60004
510.31998 | -0.55379 | -0.60004
510.32999 | -0.5581 | -0.60004
510.34 | -0.55424 | -0.60004
510.34998 | -0.55837 | -0.60004
510.35999 | -0.55503 | -0.60004
510.37 | -0.55846 | -0.60004
510.37997 | -0.55477 | -0.60004
510.38998 | -0.55825 | -0.60004
510.39999 | -0.55429 | -0.60004
510.41 | -0.55737 | -0.60004
510.41998 | -0.55355 | -0.60004
510.42999 | -0.55641 | -0.60004
510.44 | -0.55274 | -0.60004
510.44998 | -0.55469 | -0.60004
510.45999 | -0.55167 | -0.60004
510.47 | -0.5545 | -0.60004
510.47998 | -0.55138 | -0.60004
510.48999 | -0.55441 | -0.60004
510.5 | -0.55155 | -0.60004
510.50998 | -0.55441 | -0.60004
510.51999 | -0.55167 | -0.60004
510.53 | -0.55377 | -0.60004
510.53998 | -0.55152 | -0.60004
510.54999 | -0.55357 | -0.60004
510.56 | -0.55152 | -0.60004
510.56998 | -0.55307 | -0.60004
510.57999 | -0.55138 | -0.60004
510.59 | -0.55279 | -0.60004
510.59998 | -0.55164 | -0.60004
510.60999 | -0.55243 | -0.60004
510.62 | -0.55133 | -0.60004
510.62997 | -0.55202 | -0.60004
510.63998 | -0.55074 | -0.60004
510.64999 | -0.55143 | -0.60004
510.66 | -0.55045 | -0.60004
510.66998 | -0.55052 | -0.60004
510.67999 | -0.55013 | -0.60004
510.69 | -0.54976 | -0.60004
510.69998 | -0.54978 | -0.60004
510.70999 | -0.54897 | -0.60004
510.72 | -0.54862 | -0.60004
510.72998 | -0.5479 | -0.60004
510.73999 | -0.54876 | -0.60004
510.75 | -0.54773 | -0.60004
510.75998 | -0.54859 | -0.60004
510.76999 | -0.54769 | -0.60004
510.78 | -0.54895 | -0.60004
510.78998 | -0.54718 | -0.60004
510.79999 | -0.54904 | -0.60004
510.81 | -0.54637 | -0.60004
510.81998 | -0.54924 | -0.60004
510.82999 | -0.54645 | -0.60004
510.84 | -0.54931 | -0.60004
510.84998 | -0.54633 | -0.60004
510.85999 | -0.54986 | -0.60004
510.87 | -0.54573 | -0.60004
510.87997 | -0.54988 | -0.60004
510.88998 | -0.54552 | -0.60004
510.89999 | -0.54983 | -0.60004
510.91 | -0.54478 | -0.60004
510.91998 | -0.54957 | -0.60004
510.92999 | -0.54378 | -0.60004
510.94 | -0.54893 | -0.60004
510.94998 | -0.54301 | -0.60004
510.95999 | -0.54842 | -0.60004
510.97 | -0.54208 | -0.60004
510.97998 | -0.54807 | -0.60004
510.98999 | -0.54153 | -0.60004
511 | -0.54749 | -0.60004
511.00998 | -0.54089 | -0.60004
511.01999 | -0.54752 | -0.60004
511.03 | -0.54022 | -0.60004
511.03998 | -0.54726 | -0.60004
511.04999 | -0.53934 | -0.60004
511.06 | -0.5469 | -0.60004
511.06998 | -0.53891 | -0.60004
511.07999 | -0.54683 | -0.60004
511.09 | -0.53772 | -0.60004
511.09998 | -0.54635 | -0.60004
511.10999 | -0.5377 | -0.60004
511.12 | -0.54671 | -0.60004
511.12997 | -0.53722 | -0.60004
511.13998 | -0.54721 | -0.60004
511.14999 | -0.53703 | -0.60004
511.16 | -0.54752 | -0.60004
511.16998 | -0.5371 | -0.60004
511.17999 | -0.54788 | -0.60004
511.19 | -0.53669 | -0.60004
511.19998 | -0.54814 | -0.60004
511.20999 | -0.53619 | -0.60004
511.22 | -0.54785 | -0.60004
511.22998 | -0.53567 | -0.60004
511.23999 | -0.5473 | -0.60004
511.25 | -0.53522 | -0.60004
511.25998 | -0.54668 | -0.60004
511.26999 | -0.53421 | -0.60004
511.28 | -0.54649 | -0.60004
511.28998 | -0.53414 | -0.60004
511.29999 | -0.54645 | -0.60004
511.31 | -0.53345 | -0.60004
511.31998 | -0.5464 | -0.60004
511.32999 | -0.53328 | -0.60004
511.34 | -0.54604 | -0.60004
511.34998 | -0.53236 | -0.60004
511.35999 | -0.54573 | -0.60004
511.37 | -0.53128 | -0.60004
511.37997 | -0.54513 | -0.60004
511.38998 | -0.5303 | -0.60004
511.39999 | -0.54482 | -0.60004
511.41 | -0.52966 | -0.60004
511.41998 | -0.54449 | -0.60004
511.42999 | -0.52937 | -0.60004
511.44 | -0.5449 | -0.60004
511.44998 | -0.52899 | -0.60004
511.45999 | -0.54473 | -0.60004
511.47 | -0.52828 | -0.60004
511.47998 | -0.54411 | -0.60004
511.48999 | -0.52794 | -0.60004
511.5 | -0.54397 | -0.60004
511.50998 | -0.52699 | -0.60004
511.51999 | -0.54347 | -0.60004
511.53 | -0.52608 | -0.60004
511.53998 | -0.54382 | -0.60004
511.54999 | -0.52585 | -0.60004
511.56 | -0.54418 | -0.60004
511.56998 | -0.52666 | -0.60004
511.57999 | -0.54511 | -0.60004
511.59 | -0.5268 | -0.60004
511.59998 | -0.54594 | -0.60004
511.60999 | -0.52668 | -0.60004
511.62 | -0.54606 | -0.60004
511.62997 | -0.5262 | -0.60004
511.63998 | -0.54549 | -0.60004
511.64999 | -0.5248 | -0.60004
511.66 | -0.54497 | -0.60004
511.66998 | -0.52315 | -0.60004
511.67999 | -0.54394 | -0.60004
511.69 | -0.52179 | -0.60004
511.69998 | -0.54351 | -0.60004
511.70999 | -0.52139 | -0.60004
511.72 | -0.54323 | -0.60004
511.72998 | -0.52022 | -0.60004
511.73999 | -0.54308 | -0.60004
511.75 | -0.52012 | -0.60004
511.75998 | -0.54332 | -0.60004
511.76999 | -0.52024 | -0.60004
511.78 | -0.54327 | -0.60004
511.78998 | -0.52031 | -0.60004
511.79999 | -0.54337 | -0.60004
511.81 | -0.52051 | -0.60004
511.81998 | -0.54313 | -0.60004
511.82999 | -0.52048 | -0.60004
511.84 | -0.54301 | -0.60004
511.84998 | -0.52029 | -0.60004
511.85999 | -0.54215 | -0.60004
511.87 | -0.51948 | -0.60004
511.87997 | -0.54149 | -0.60004
511.88998 | -0.51927 | -0.60004
511.89999 | -0.54018 | -0.60004
511.91 | -0.51905 | -0.60004
511.91998 | -0.53944 | -0.60004
511.92999 | -0.51817 | -0.60004
511.94 | -0.53903 | -0.60004
511.94998 | -0.51822 | -0.60004
511.95999 | -0.53872 | -0.60004
511.97 | -0.51795 | -0.60004
511.97998 | -0.53889 | -0.60004
511.98999 | -0.51931 | -0.60004
512 | -0.53932 | -0.60004
512.01001 | -0.51977 | -0.60004
512.01996 | -0.53925 | -0.60004
512.02997 | -0.51962 | -0.60004
512.03998 | -0.53891 | -0.60004
512.04999 | -0.51972 | -0.60004
512.06 | -0.53798 | -0.60004
512.07001 | -0.5191 | -0.60004
512.08002 | -0.537 | -0.60004
512.08997 | -0.51862 | -0.60004
512.09998 | -0.53584 | -0.60004
512.10999 | -0.51803 | -0.60004
512.12 | -0.53519 | -0.60004
512.13 | -0.51795 | -0.60004
512.14001 | -0.53464 | -0.60004
512.14996 | -0.51795 | -0.60004
512.15997 | -0.53445 | -0.60004
512.16998 | -0.518 | -0.60004
512.17999 | -0.53429 | -0.60004
512.19 | -0.51757 | -0.60004
512.20001 | -0.53395 | -0.60004
512.20996 | -0.51762 | -0.60004
512.21997 | -0.53362 | -0.60004
512.22998 | -0.51726 | -0.60004
512.23999 | -0.53376 | -0.60004
512.25 | -0.51776 | -0.60004
512.26001 | -0.53359 | -0.60004
512.26996 | -0.51784 | -0.60004
512.27997 | -0.53293 | -0.60004
512.28998 | -0.51745 | -0.60004
512.29999 | -0.53195 | -0.60004
512.31 | -0.5164 | -0.60004
512.32001 | -0.53083 | -0.60004
512.33002 | -0.51593 | -0.60004
512.33997 | -0.52973 | -0.60004
512.34998 | -0.51583 | -0.60004
512.35999 | -0.52918 | -0.60004
512.37 | -0.51564 | -0.60004
512.38 | -0.52902 | -0.60004
512.39001 | -0.51614 | -0.60004
512.39996 | -0.52918 | -0.60004
512.40997 | -0.51702 | -0.60004
512.41998 | -0.52935 | -0.60004
512.42999 | -0.51748 | -0.60004
512.44 | -0.52916 | -0.60004
512.45001 | -0.51772 | -0.60004
512.45996 | -0.52878 | -0.60004
512.46997 | -0.5175 | -0.60004
512.47998 | -0.5278 | -0.60004
512.48999 | -0.51681 | -0.60004
512.5 | -0.52656 | -0.60004
512.51001 | -0.51629 | -0.60004
512.51996 | -0.52549 | -0.60004
512.52997 | -0.51583 | -0.60004
512.53998 | -0.52444 | -0.60004
512.54999 | -0.51562 | -0.60004
512.56 | -0.52384 | -0.60004
512.57001 | -0.51576 | -0.60004
512.58002 | -0.52346 | -0.60004
512.58997 | -0.51624 | -0.60004
512.59998 | -0.52332 | -0.60004
512.60999 | -0.51674 | -0.60004
512.62 | -0.5232 | -0.60004
512.63 | -0.51738 | -0.60004
512.64001 | -0.52289 | -0.60004
512.64996 | -0.5176 | -0.60004
512.65997 | -0.5221 | -0.60004
512.66998 | -0.51741 | -0.60004
512.67999 | -0.52115 | -0.60004
512.69 | -0.51722 | -0.60004
512.70001 | -0.52039 | -0.60004
512.70996 | -0.51671 | -0.60004
512.71997 | -0.51941 | -0.60004
512.72998 | -0.51657 | -0.60004
512.73999 | -0.51876 | -0.60004
512.75 | -0.51631 | -0.60004
512.76001 | -0.51853 | -0.60004
512.76996 | -0.51643 | -0.60004
512.77997 | -0.51829 | -0.60004
512.78998 | -0.51619 | -0.60004
512.79999 | -0.51824 | -0.60004
512.81 | -0.51598 | -0.60004
512.82001 | -0.51805 | -0.60004
512.83002 | -0.51593 | -0.60004
512.83997 | -0.51786 | -0.60004
512.84998 | -0.51557 | -0.60004
512.85999 | -0.51772 | -0.60004
512.87 | -0.51545 | -0.60004
512.88 | -0.51736 | -0.60004
512.89001 | -0.51502 | -0.60004
512.89996 | -0.51686 | -0.60004
512.90997 | -0.51447 | -0.60004
512.91998 | -0.51629 | -0.60004
512.92999 | -0.51409 | -0.60004
512.94 | -0.51576 | -0.60004
512.95001 | -0.51338 | -0.60004
512.95996 | -0.51543 | -0.60004
512.96997 | -0.51297 | -0.60004
512.97998 | -0.51514 | -0.60004
512.98999 | -0.5129 | -0.60004
513 | -0.51528 | -0.60004
513.01001 | -0.51309 | -0.60004
513.01996 | -0.51528 | -0.60004
513.02997 | -0.51316 | -0.60004
513.03998 | -0.51536 | -0.60004
513.04999 | -0.51319 | -0.60004
513.06 | -0.51509 | -0.60004
513.07001 | -0.51264 | -0.60004
513.08002 | -0.51457 | -0.60004
513.08997 | -0.51211 | -0.60004
513.09998 | -0.51395 | -0.60004
513.10999 | -0.51161 | -0.60004
513.12 | -0.51352 | -0.60004
513.13 | -0.51114 | -0.60004
513.14001 | -0.51321 | -0.60004
513.14996 | -0.51075 | -0.60004
513.15997 | -0.51321 | -0.60004
513.16998 | -0.5108 | -0.60004
513.17999 | -0.51309 | -0.60004
513.19 | -0.51071 | -0.60004
513.20001 | -0.51297 | -0.60004
513.20996 | -0.51054 | -0.60004
513.21997 | -0.51304 | -0.60004
513.22998 | -0.51049 | -0.60004
513.23999 | -0.51257 | -0.60004
513.25 | -0.50994 | -0.60004
513.26001 | -0.51218 | -0.60004
513.26996 | -0.50961 | -0.60004
513.27997 | -0.51173 | -0.60004
513.28998 | -0.50894 | -0.60004
513.29999 | -0.51135 | -0.60004
513.31 | -0.50878 | -0.60004
513.32001 | -0.51125 | -0.60004
513.33002 | -0.50868 | -0.60004
513.33997 | -0.51097 | -0.60004
513.34998 | -0.50873 | -0.60004
513.35999 | -0.51097 | -0.60004
513.37 | -0.50849 | -0.60004
513.38 | -0.51094 | -0.60004
513.39001 | -0.50835 | -0.60004
513.39996 | -0.51085 | -0.60004
513.40997 | -0.50818 | -0.60004
513.41998 | -0.51056 | -0.60004
513.42999 | -0.50782 | -0.60004
513.44 | -0.51013 | -0.60004
513.45001 | -0.50744 | -0.60004
513.45996 | -0.50947 | -0.60004
513.46997 | -0.50711 | -0.60004
513.47998 | -0.5092 | -0.60004
513.48999 | -0.50641 | -0.60004
513.5 | -0.50899 | -0.60004
513.51001 | -0.50632 | -0.60004
513.51996 | -0.50866 | -0.60004
513.52997 | -0.50606 | -0.60004
513.53998 | -0.50858 | -0.60004
513.54999 | -0.50587 | -0.60004
513.56 | -0.50844 | -0.60004
513.57001 | -0.50568 | -0.60004
513.58002 | -0.50868 | -0.60004
513.58997 | -0.50549 | -0.60004
513.59998 | -0.50835 | -0.60004
513.60999 | -0.50518 | -0.60004
513.62 | -0.5082 | -0.60004
513.63 | -0.50458 | -0.60004
513.64001 | -0.50758 | -0.60004
513.64996 | -0.50405 | -0.60004
513.65997 | -0.50723 | -0.60004
513.66998 | -0.50355 | -0.60004
513.67999 | -0.50701 | -0.60004
513.69 | -0.50324 | -0.60004
513.70001 | -0.50665 | -0.60004
513.70996 | -0.5032 | -0.60004
513.71997 | -0.50665 | -0.60004
513.72998 | -0.50312 | -0.60004
513.73999 | -0.5068 | -0.60004
513.75 | -0.50332 | -0.60004
513.76001 | -0.50682 | -0.60004
513.76996 | -0.5032 | -0.60004
513.77997 | -0.50682 | -0.60004
513.78998 | -0.50293 | -0.60004
513.79999 | -0.50661 | -0.60004
513.81 | -0.5025 | -0.60004
513.82001 | -0.50634 | -0.60004
513.83002 | -0.50205 | -0.60004
513.83997 | -0.50575 | -0.60004
513.84998 | -0.50181 | -0.60004
513.85999 | -0.50527 | -0.60004
513.87 | -0.50065 | -0.60004
513.88 | -0.50456 | -0.60004
513.89001 | -0.49986 | -0.60004
513.89996 | -0.50389 | -0.60004
513.90997 | -0.49964 | -0.60004
513.91998 | -0.50365 | -0.60004
513.92999 | -0.49929 | -0.60004
513.94 | -0.50355 | -0.60004
513.95001 | -0.49974 | -0.60004
513.95996 | -0.50408 | -0.60004
513.96997 | -0.5001 | -0.60004
513.97998 | -0.50429 | -0.60004
513.98999 | -0.50048 | -0.60004
514 | -0.50439 | -0.60004
514.01001 | -0.50043 | -0.60004
514.01996 | -0.50432 | -0.60004
514.02997 | -0.49979 | -0.60004
514.03998 | -0.50353 | -0.60004
514.04999 | -0.49902 | -0.60004
514.06 | -0.50258 | -0.60004
514.07001 | -0.49828 | -0.60004
514.08002 | -0.50222 | -0.60004
514.08997 | -0.49745 | -0.60004
514.09998 | -0.50155 | -0.60004
514.10999 | -0.49705 | -0.60004
514.12 | -0.50158 | -0.60004
514.13 | -0.49707 | -0.60004
514.14001 | -0.50088 | -0.60004
514.14996 | -0.49731 | -0.60004
514.15997 | -0.50167 | -0.60004
514.16998 | -0.49774 | -0.60004
514.17999 | -0.50155 | -0.60004
514.19 | -0.498 | -0.60004
514.20001 | -0.50227 | -0.60004
514.20996 | -0.49778 | -0.60004
514.21997 | -0.50148 | -0.60004
514.22998 | -0.49719 | -0.60004
514.23999 | -0.50069 | -0.60004
514.25 | -0.49688 | -0.60004
514.26001 | -0.49995 | -0.60004
514.26996 | -0.49607 | -0.60004
514.27997 | -0.49938 | -0.60004
514.28998 | -0.49609 | -0.60004
514.29999 | -0.49876 | -0.60004
514.31 | -0.49583 | -0.60004
514.32001 | -0.49833 | -0.60004
514.33002 | -0.49509 | -0.60004
514.33997 | -0.49786 | -0.60004
514.34998 | -0.49542 | -0.60004
514.35999 | -0.49797 | -0.60004
514.37 | -0.49535 | -0.60004
514.38 | -0.49788 | -0.60004
514.39001 | -0.49547 | -0.60004
514.39996 | -0.49743 | -0.60004
514.40997 | -0.49585 | -0.60004
514.41998 | -0.49738 | -0.60004
514.42999 | -0.49614 | -0.60004
514.44 | -0.49821 | -0.60004
514.45001 | -0.49621 | -0.60004
514.45996 | -0.49769 | -0.60004
514.46997 | -0.49592 | -0.60004
514.47998 | -0.49705 | -0.60004
514.48999 | -0.49552 | -0.60004
514.5 | -0.49559 | -0.60004
514.51001 | -0.49507 | -0.60004
514.51996 | -0.49564 | -0.60004
514.52997 | -0.49478 | -0.60004
514.53998 | -0.49457 | -0.60004
514.54999 | -0.49468 | -0.60004
514.56 | -0.49418 | -0.60004
514.57001 | -0.49495 | -0.60004
514.58002 | -0.49411 | -0.60004
514.58997 | -0.49521 | -0.60004
514.59998 | -0.49385 | -0.60004
514.60999 | -0.4955 | -0.60004
514.62 | -0.49354 | -0.60004
514.63 | -0.4959 | -0.60004
514.64001 | -0.49368 | -0.60004
514.64996 | -0.49628 | -0.60004
514.65997 | -0.49349 | -0.60004
514.66998 | -0.49595 | -0.60004
514.67999 | -0.49232 | -0.60004
514.69 | -0.49542 | -0.60004
514.70001 | -0.49139 | -0.60004
514.70996 | -0.4953 | -0.60004
514.71997 | -0.49042 | -0.60004
514.72998 | -0.49488 | -0.60004
514.73999 | -0.48963 | -0.60004
514.75 | -0.49457 | -0.60004
514.76001 | -0.48953 | -0.60004
514.76996 | -0.49468 | -0.60004
514.77997 | -0.48973 | -0.60004
514.78998 | -0.49514 | -0.60004
514.79999 | -0.49001 | -0.60004
514.81 | -0.49545 | -0.60004
514.82001 | -0.48899 | -0.60004
514.83002 | -0.4953 | -0.60004
514.83997 | -0.4881 | -0.60004
514.84998 | -0.49476 | -0.60004
514.85999 | -0.48722 | -0.60004
514.87 | -0.49459 | -0.60004
514.88 | -0.4866 | -0.60004
514.89001 | -0.49511 | -0.60004
514.89996 | -0.48691 | -0.60004
514.90997 | -0.49612 | -0.60004
514.91998 | -0.48746 | -0.60004
514.92999 | -0.49721 | -0.60004
514.94 | -0.48801 | -0.60004
514.95001 | -0.49778 | -0.60004
514.95996 | -0.48746 | -0.60004
514.96997 | -0.49731 | -0.60004
514.97998 | -0.48615 | -0.60004
514.98999 | -0.49635 | -0.60004
515 | -0.48458 | -0.60004
515.01001 | -0.49497 | -0.60004
515.01996 | -0.48355 | -0.60004
515.02997 | -0.49449 | -0.60004
515.03998 | -0.48291 | -0.60004
515.04999 | -0.49471 | -0.60004
515.06 | -0.48338 | -0.60004
515.07001 | -0.49554 | -0.60004
515.08002 | -0.48424 | -0.60004
515.08997 | -0.49643 | -0.60004
515.09998 | -0.48441 | -0.60004
515.10999 | -0.49666 | -0.60004
515.12 | -0.48338 | -0.60004
515.13 | -0.49604 | -0.60004
515.14001 | -0.48188 | -0.60004
515.14996 | -0.49516 | -0.60004
515.15997 | -0.48083 | -0.60004
515.16998 | -0.49464 | -0.60004
515.17999 | -0.48033 | -0.60004
515.19 | -0.4949 | -0.60004
515.20001 | -0.48093 | -0.60004
515.20996 | -0.49569 | -0.60004
515.21997 | -0.48112 | -0.60004
515.22998 | -0.49666 | -0.60004
515.23999 | -0.48138 | -0.60004
515.25 | -0.49721 | -0.60004
515.26001 | -0.48112 | -0.60004
515.26996 | -0.49697 | -0.60004
515.27997 | -0.48038 | -0.60004
515.28998 | -0.49654 | -0.60004
515.29999 | -0.47943 | -0.60004
515.31 | -0.49595 | -0.60004
515.32001 | -0.47847 | -0.60004
515.33002 | -0.49535 | -0.60004
515.33997 | -0.47785 | -0.60004
515.34998 | -0.49573 | -0.60004
515.35999 | -0.47738 | -0.60004
515.37 | -0.49623 | -0.60004
515.38 | -0.47718 | -0.60004
515.39001 | -0.49643 | -0.60004
515.39996 | -0.47716 | -0.60004
515.40997 | -0.49647 | -0.60004
515.41998 | -0.4764 | -0.60004
515.42999 | -0.49607 | -0.60004
515.44 | -0.47475 | -0.60004
515.45001 | -0.49561 | -0.60004
515.45996 | -0.47401 | -0.60004
515.46997 | -0.49545 | -0.60004
515.47998 | -0.47399 | -0.60004
515.48999 | -0.49597 | -0.60004
515.5 | -0.47382 | -0.60004
515.51001 | -0.4969 | -0.60004
515.51996 | -0.47401 | -0.60004
515.52997 | -0.49774 | -0.60004
515.53998 | -0.47487 | -0.60004
515.54999 | -0.49745 | -0.60004
515.56 | -0.47475 | -0.60004
515.57001 | -0.49683 | -0.60004
515.58002 | -0.47375 | -0.60004
515.58997 | -0.49585 | -0.60004
515.59998 | -0.47323 | -0.60004
515.60999 | -0.49528 | -0.60004
515.62 | -0.47318 | -0.60004
515.63 | -0.49514 | -0.60004
515.64001 | -0.47382 | -0.60004
515.64996 | -0.49519 | -0.60004
515.65997 | -0.47418 | -0.60004
515.66998 | -0.4953 | -0.60004
515.67999 | -0.47447 | -0.60004
515.69 | -0.49511 | -0.60004
515.70001 | -0.47437 | -0.60004
515.70996 | -0.49473 | -0.60004
515.71997 | -0.4738 | -0.60004
515.72998 | -0.49373 | -0.60004
515.73999 | -0.47335 | -0.60004
515.75 | -0.4928 | -0.60004
515.76001 | -0.47296 | -0.60004
515.76996 | -0.49199 | -0.60004
515.77997 | -0.47301 | -0.60004
515.78998 | -0.49159 | -0.60004
515.79999 | -0.47337 | -0.60004
515.81 | -0.49135 | -0.60004
515.82001 | -0.47363 | -0.60004
515.83002 | -0.49116 | -0.60004
515.83997 | -0.47366 | -0.60004
515.84998 | -0.49099 | -0.60004
515.85999 | -0.47375 | -0.60004
515.87 | -0.49068 | -0.60004
515.88 | -0.47387 | -0.60004
515.89001 | -0.49051 | -0.60004
515.89996 | -0.47389 | -0.60004
515.90997 | -0.49025 | -0.60004
515.91998 | -0.4737 | -0.60004
515.92999 | -0.48992 | -0.60004
515.94 | -0.47373 | -0.60004
515.95001 | -0.48984 | -0.60004
515.95996 | -0.47354 | -0.60004
515.96997 | -0.48944 | -0.60004
515.97998 | -0.4733 | -0.60004
515.98999 | -0.48894 | -0.60004
516 | -0.47318 | -0.60004
516.01001 | -0.48839 | -0.60004
516.01996 | -0.47332 | -0.60004
516.02997 | -0.48789 | -0.60004
516.03998 | -0.47318 | -0.60004
516.04999 | -0.48741 | -0.60004
516.06 | -0.47337 | -0.60004
516.07001 | -0.4872 | -0.60004
516.08002 | -0.47361 | -0.60004
516.08997 | -0.48691 | -0.60004
516.09998 | -0.47406 | -0.60004
516.10999 | -0.48665 | -0.60004
516.12 | -0.47404 | -0.60004
516.13 | -0.48589 | -0.60004
516.14001 | -0.47387 | -0.60004
516.14996 | -0.48515 | -0.60004
516.15997 | -0.47356 | -0.60004
516.16998 | -0.48417 | -0.60004
516.17999 | -0.47342 | -0.60004
516.19 | -0.48355 | -0.60004
516.20001 | -0.47332 | -0.60004
516.20996 | -0.48334 | -0.60004
516.21997 | -0.47409 | -0.60004
516.22998 | -0.48326 | -0.60004
516.23999 | -0.47466 | -0.60004
516.25 | -0.48341 | -0.60004
516.26001 | -0.47528 | -0.60004
516.26996 | -0.48307 | -0.60004
516.27997 | -0.47559 | -0.60004
516.28998 | -0.48241 | -0.60004
516.29999 | -0.47535 | -0.60004
516.31 | -0.48169 | -0.60004
516.32001 | -0.47528 | -0.60004
516.33002 | -0.48071 | -0.60004
516.33997 | -0.47516 | -0.60004
516.34998 | -0.47978 | -0.60004
516.35999 | -0.4754 | -0.60004
516.37 | -0.47921 | -0.60004
516.38 | -0.47552 | -0.60004
516.39001 | -0.47876 | -0.60004
516.39996 | -0.47564 | -0.60004
516.40997 | -0.478 | -0.60004
516.41998 | -0.47554 | -0.60004
516.42999 | -0.47759 | -0.60004
516.44 | -0.47547 | -0.60004
516.45001 | -0.47738 | -0.60004
516.45996 | -0.47504 | -0.60004
516.46997 | -0.47709 | -0.60004
516.47998 | -0.47499 | -0.60004
516.48999 | -0.4773 | -0.60004
516.5 | -0.47504 | -0.60004
516.51001 | -0.47716 | -0.60004
516.51996 | -0.4748 | -0.60004
516.52997 | -0.47707 | -0.60004
516.53998 | -0.47475 | -0.60004
516.54999 | -0.47697 | -0.60004
516.56 | -0.47459 | -0.60004
516.57001 | -0.47668 | -0.60004
516.58002 | -0.47418 | -0.60004
516.58997 | -0.47618 | -0.60004
516.59998 | -0.47389 | -0.60004
516.60999 | -0.47616 | -0.60004
516.62 | -0.47389 | -0.60004
516.63 | -0.4759 | -0.60004
516.64001 | -0.47368 | -0.60004
516.64996 | -0.47594 | -0.60004
516.65997 | -0.47382 | -0.60004
516.66998 | -0.47602 | -0.60004
516.67999 | -0.47387 | -0.60004
516.69 | -0.47611 | -0.60004
516.70001 | -0.47368 | -0.60004
516.70996 | -0.47594 | -0.60004
516.71997 | -0.47347 | -0.60004
516.72998 | -0.4754 | -0.60004
516.73999 | -0.47301 | -0.60004
516.75 | -0.47487 | -0.60004
516.76001 | -0.4723 | -0.60004
516.76996 | -0.47437 | -0.60004
516.77997 | -0.47203 | -0.60004
516.78998 | -0.47437 | -0.60004
516.79999 | -0.47192 | -0.60004
516.81 | -0.47425 | -0.60004
516.82001 | -0.47194 | -0.60004
516.83002 | -0.47435 | -0.60004
516.83997 | -0.47208 | -0.60004
516.84998 | -0.47444 | -0.60004
516.85999 | -0.47199 | -0.60004
516.87 | -0.47425 | -0.60004
516.88 | -0.4717 | -0.60004
516.89001 | -0.47389 | -0.60004
516.89996 | -0.47132 | -0.60004
516.90997 | -0.47339 | -0.60004
516.91998 | -0.47075 | -0.60004
516.92999 | -0.47313 | -0.60004
516.94 | -0.47058 | -0.60004
516.95001 | -0.47316 | -0.60004
516.95996 | -0.4706 | -0.60004
516.96997 | -0.47316 | -0.60004
516.97998 | -0.4708 | -0.60004
516.98999 | -0.4732 | -0.60004
517 | -0.47077 | -0.60004
517.01001 | -0.47354 | -0.60004
517.01996 | -0.47087 | -0.60004
517.02997 | -0.47316 | -0.60004
517.03998 | -0.47063 | -0.60004
517.04999 | -0.47273 | -0.60004
517.06 | -0.4701 | -0.60004
517.07001 | -0.47265 | -0.60004
517.08002 | -0.46984 | -0.60004
517.08997 | -0.47227 | -0.60004
517.09998 | -0.46975 | -0.60004
517.10999 | -0.4723 | -0.60004
517.12 | -0.4696 | -0.60004
517.13 | -0.47203 | -0.60004
517.14001 | -0.4692 | -0.60004
517.14996 | -0.47196 | -0.60004
517.15997 | -0.46908 | -0.60004
517.16998 | -0.47173 | -0.60004
517.17999 | -0.46855 | -0.60004
517.19 | -0.47158 | -0.60004
517.20001 | -0.46851 | -0.60004
517.20996 | -0.47137 | -0.60004
517.21997 | -0.46791 | -0.60004
517.22998 | -0.47101 | -0.60004
517.23999 | -0.46774 | -0.60004
517.25 | -0.47101 | -0.60004
517.26001 | -0.46753 | -0.60004
517.26996 | -0.47103 | -0.60004
517.27997 | -0.46741 | -0.60004
517.28998 | -0.47058 | -0.60004
517.29999 | -0.46703 | -0.60004
517.31 | -0.47049 | -0.60004
517.32001 | -0.46681 | -0.60004
517.33002 | -0.47039 | -0.60004
517.33997 | -0.46665 | -0.60004
517.34998 | -0.47041 | -0.60004
517.35999 | -0.46636 | -0.60004
517.37 | -0.47006 | -0.60004
517.38 | -0.46641 | -0.60004
517.39001 | -0.47022 | -0.60004
517.39996 | -0.46643 | -0.60004
517.40997 | -0.47075 | -0.60004
517.41998 | -0.4665 | -0.60004
517.42999 | -0.47099 | -0.60004
517.44 | -0.46648 | -0.60004
517.45001 | -0.47027 | -0.60004
517.45996 | -0.46631 | -0.60004
517.46997 | -0.47032 | -0.60004
517.47998 | -0.46567 | -0.60004
517.48999 | -0.46936 | -0.60004
517.5 | -0.46505 | -0.60004
517.51001 | -0.46901 | -0.60004
517.51996 | -0.46443 | -0.60004
517.52997 | -0.46858 | -0.60004
517.53998 | -0.46443 | -0.60004
517.54999 | -0.46846 | -0.60004
517.56 | -0.4645 | -0.60004
517.57001 | -0.46848 | -0.60004
517.58002 | -0.46431 | -0.60004
517.58997 | -0.46855 | -0.60004
517.59998 | -0.46426 | -0.60004
517.60999 | -0.46877 | -0.60004
517.62 | -0.46472 | -0.60004
517.63 | -0.46858 | -0.60004
517.64001 | -0.46488 | -0.60004
517.64996 | -0.46834 | -0.60004
517.65997 | -0.46402 | -0.60004
517.66998 | -0.46779 | -0.60004
517.67999 | -0.46338 | -0.60004
517.69 | -0.4676 | -0.60004
517.70001 | -0.46319 | -0.60004
517.70996 | -0.46727 | -0.60004
517.71997 | -0.46269 | -0.60004
517.72998 | -0.46708 | -0.60004
517.73999 | -0.46259 | -0.60004
517.75 | -0.46696 | -0.60004
517.76001 | -0.46309 | -0.60004
517.76996 | -0.46705 | -0.60004
517.77997 | -0.46271 | -0.60004
517.78998 | -0.46696 | -0.60004
517.79999 | -0.46266 | -0.60004
517.81 | -0.4665 | -0.60004
517.82001 | -0.463 | -0.60004
517.83002 | -0.46653 | -0.60004
517.83997 | -0.46302 | -0.60004
517.84998 | -0.46669 | -0.60004
517.85999 | -0.463 | -0.60004
517.87 | -0.46541 | -0.60004
517.88 | -0.46286 | -0.60004
517.89001 | -0.46517 | -0.60004
517.89996 | -0.46245 | -0.60004
517.90997 | -0.46519 | -0.60004
517.91998 | -0.46214 | -0.60004
517.92999 | -0.4645 | -0.60004
517.94 | -0.46228 | -0.60004
517.95001 | -0.46424 | -0.60004
517.95996 | -0.46216 | -0.60004
517.96997 | -0.46374 | -0.60004
517.97998 | -0.46212 | -0.60004
517.98999 | -0.46421 | -0.60004
518 | -0.46226 | -0.60004
518.01001 | -0.46357 | -0.60004
518.01996 | -0.46255 | -0.60004
518.02997 | -0.46357 | -0.60004
518.03998 | -0.4625 | -0.60004
518.04999 | -0.46345 | -0.60004
518.06 | -0.46247 | -0.60004
518.07001 | -0.46274 | -0.60004
518.08002 | -0.46255 | -0.60004
518.08997 | -0.46197 | -0.60004
518.09998 | -0.46269 | -0.60004
518.10999 | -0.46162 | -0.60004
518.12 | -0.46247 | -0.60004
518.13 | -0.46131 | -0.60004
518.14001 | -0.46221 | -0.60004
518.14996 | -0.46104 | -0.60004
518.15997 | -0.46297 | -0.60004
518.16998 | -0.4604 | -0.60004
518.17999 | -0.46259 | -0.60004
518.19 | -0.46026 | -0.60004
518.20001 | -0.46312 | -0.60004
518.20996 | -0.46004 | -0.60004
518.21997 | -0.46302 | -0.60004
518.22998 | -0.45949 | -0.60004
518.23999 | -0.46326 | -0.60004
518.25 | -0.45916 | -0.60004
518.26001 | -0.46371 | -0.60004
518.26996 | -0.45871 | -0.60004
518.27997 | -0.46398 | -0.60004
518.28998 | -0.45821 | -0.60004
518.29999 | -0.46362 | -0.60004
518.31 | -0.4578 | -0.60004
518.32001 | -0.46376 | -0.60004
518.33002 | -0.45749 | -0.60004
518.33997 | -0.46376 | -0.60004
518.34998 | -0.45711 | -0.60004
518.35999 | -0.4639 | -0.60004
518.37 | -0.45656 | -0.60004
518.38 | -0.46429 | -0.60004
518.39001 | -0.45608 | -0.60004
518.39996 | -0.46443 | -0.60004
518.40997 | -0.45601 | -0.60004
518.41998 | -0.46462 | -0.60004
518.42999 | -0.4553 | -0.60004
518.44 | -0.46481 | -0.60004
518.45001 | -0.45527 | -0.60004
518.45996 | -0.46498 | -0.60004
518.46997 | -0.45449 | -0.60004
518.47998 | -0.46505 | -0.60004
518.48999 | -0.45403 | -0.60004
518.5 | -0.46505 | -0.60004
518.51001 | -0.45413 | -0.60004
518.51996 | -0.46503 | -0.60004
518.52997 | -0.45344 | -0.60004
518.53998 | -0.46488 | -0.60004
518.54999 | -0.45329 | -0.60004
518.56 | -0.46507 | -0.60004
518.57001 | -0.45303 | -0.60004
518.58002 | -0.465 | -0.60004
518.58997 | -0.45282 | -0.60004
518.59998 | -0.46526 | -0.60004
518.60999 | -0.45256 | -0.60004
518.62 | -0.46538 | -0.60004
518.63 | -0.45184 | -0.60004
518.64001 | -0.46555 | -0.60004
518.64996 | -0.45186 | -0.60004
518.65997 | -0.46541 | -0.60004
518.66998 | -0.4517 | -0.60004
518.67999 | -0.46574 | -0.60004
518.69 | -0.45127 | -0.60004
518.70001 | -0.46557 | -0.60004
518.70996 | -0.45093 | -0.60004
518.71997 | -0.46562 | -0.60004
518.72998 | -0.45036 | -0.60004
518.73999 | -0.46588 | -0.60004
518.75 | -0.44991 | -0.60004
518.76001 | -0.46591 | -0.60004
518.76996 | -0.44922 | -0.60004
518.77997 | -0.46622 | -0.60004
518.78998 | -0.4486 | -0.60004
518.79999 | -0.4661 | -0.60004
518.81 | -0.44848 | -0.60004
518.82001 | -0.46591 | -0.60004
518.83002 | -0.4476 | -0.60004
518.83997 | -0.46605 | -0.60004
518.84998 | -0.44686 | -0.60004
518.85999 | -0.46603 | -0.60004
518.87 | -0.44624 | -0.60004
518.88 | -0.46615 | -0.60004
518.89001 | -0.44569 | -0.60004
518.89996 | -0.46648 | -0.60004
518.90997 | -0.44538 | -0.60004
518.91998 | -0.46681 | -0.60004
518.92999 | -0.44524 | -0.60004
518.94 | -0.46729 | -0.60004
518.95001 | -0.44521 | -0.60004
518.95996 | -0.46772 | -0.60004
518.96997 | -0.44502 | -0.60004
518.97998 | -0.46767 | -0.60004
518.98999 | -0.44536 | -0.60004
519 | -0.46779 | -0.60004
519.01001 | -0.44521 | -0.60004
519.01996 | -0.46736 | -0.60004
519.02997 | -0.44502 | -0.60004
519.03998 | -0.46684 | -0.60004
519.04999 | -0.44564 | -0.60004
519.06 | -0.46648 | -0.60004
519.07001 | -0.44509 | -0.60004
519.08002 | -0.46605 | -0.60004
519.08997 | -0.44524 | -0.60004
519.09998 | -0.46572 | -0.60004
519.10999 | -0.44466 | -0.60004
519.12 | -0.46519 | -0.60004
519.13 | -0.44497 | -0.60004
519.14001 | -0.46486 | -0.60004
519.14996 | -0.44509 | -0.60004
519.15997 | -0.4645 | -0.60004
519.16998 | -0.44485 | -0.60004
519.17999 | -0.46438 | -0.60004
519.19 | -0.44569 | -0.60004
519.20001 | -0.46419 | -0.60004
519.20996 | -0.4459 | -0.60004
519.21997 | -0.46412 | -0.60004
519.22998 | -0.44557 | -0.60004
519.23999 | -0.46359 | -0.60004
519.25 | -0.4455 | -0.60004
519.26001 | -0.46266 | -0.60004
519.26996 | -0.44562 | -0.60004
519.27997 | -0.46231 | -0.60004
519.28998 | -0.44526 | -0.60004
519.29999 | -0.46159 | -0.60004
519.31 | -0.44543 | -0.60004
519.32001 | -0.46152 | -0.60004
519.33002 | -0.44555 | -0.60004
519.33997 | -0.46166 | -0.60004
519.34998 | -0.44571 | -0.60004
519.35999 | -0.46193 | -0.60004
519.37 | -0.44598 | -0.60004
519.38 | -0.46185 | -0.60004
519.39001 | -0.44607 | -0.60004
519.39996 | -0.46181 | -0.60004
519.40997 | -0.44621 | -0.60004
519.41998 | -0.46104 | -0.60004
519.42999 | -0.44609 | -0.60004
519.44 | -0.46057 | -0.60004
519.45001 | -0.44621 | -0.60004
519.45996 | -0.45971 | -0.60004
519.46997 | -0.446 | -0.60004
519.47998 | -0.4594 | -0.60004
519.48999 | -0.44605 | -0.60004
519.5 | -0.45895 | -0.60004
519.51001 | -0.4464 | -0.60004
519.51996 | -0.45878 | -0.60004
519.52997 | -0.44645 | -0.60004
519.53998 | -0.45797 | -0.60004
519.54999 | -0.44657 | -0.60004
519.56 | -0.45768 | -0.60004
519.57001 | -0.44662 | -0.60004
519.58002 | -0.45721 | -0.60004
519.58997 | -0.44671 | -0.60004
519.59998 | -0.45659 | -0.60004
519.60999 | -0.44695 | -0.60004
519.62 | -0.45628 | -0.60004
519.63 | -0.44755 | -0.60004
519.64001 | -0.45589 | -0.60004
519.64996 | -0.44772 | -0.60004
519.65997 | -0.45544 | -0.60004
519.66998 | -0.44819 | -0.60004
519.67999 | -0.4552 | -0.60004
519.69 | -0.44848 | -0.60004
519.70001 | -0.45446 | -0.60004
519.70996 | -0.44893 | -0.60004
519.71997 | -0.45372 | -0.60004
519.72998 | -0.44919 | -0.60004
519.73999 | -0.45306 | -0.60004
519.75 | -0.44929 | -0.60004
519.76001 | -0.45263 | -0.60004
519.76996 | -0.4496 | -0.60004
519.77997 | -0.45217 | -0.60004
519.78998 | -0.44965 | -0.60004
519.79999 | -0.45179 | -0.60004
519.81 | -0.44955 | -0.60004
519.82001 | -0.45167 | -0.60004
519.83002 | -0.44917 | -0.60004
519.83997 | -0.45127 | -0.60004
519.84998 | -0.44881 | -0.60004
519.85999 | -0.45089 | -0.60004
519.87 | -0.44869 | -0.60004
519.88 | -0.45077 | -0.60004
519.89001 | -0.4485 | -0.60004
519.89996 | -0.45041 | -0.60004
519.90997 | -0.44843 | -0.60004
519.91998 | -0.45046 | -0.60004
519.92999 | -0.44829 | -0.60004
519.94 | -0.45046 | -0.60004
519.95001 | -0.44817 | -0.60004
519.95996 | -0.45051 | -0.60004
519.96997 | -0.44815 | -0.60004
519.97998 | -0.45043 | -0.60004
519.98999 | -0.44795 | -0.60004
520 | -0.45003 | -0.60004
520.01001 | -0.94509 | -0.70004
520.01996 | -1.52006 | -0.70004
520.02997 | -1.36232 | -0.70004
520.03998 | -1.27758 | -0.70004
520.04999 | -1.21269 | -0.70004
520.06 | -1.17339 | -0.70004
520.07001 | -1.13458 | -0.70004
520.08002 | -1.11179 | -0.70004
520.08997 | -1.0837 | -0.70004
520.09998 | -1.06944 | -0.70004
520.10999 | -1.04701 | -0.70004
520.12 | -1.03697 | -0.70004
520.13 | -1.01844 | -0.70004
520.14001 | -1.01122 | -0.70004
520.14996 | -0.99429 | -0.70004
520.15997 | -0.98986 | -0.70004
520.16998 | -0.97515 | -0.70004
520.17999 | -0.97167 | -0.70004
520.19 | -0.95843 | -0.70004
520.20001 | -0.95595 | -0.70004
520.20996 | -0.94277 | -0.70004
520.21997 | -0.94177 | -0.70004
520.22998 | -0.92951 | -0.70004
520.23999 | -0.92901 | -0.70004
520.25 | -0.91759 | -0.70004
520.26001 | -0.91733 | -0.70004
520.26996 | -0.90715 | -0.70004
520.27997 | -0.90672 | -0.70004
520.28998 | -0.89683 | -0.70004
520.29999 | -0.89692 | -0.70004
520.31 | -0.88781 | -0.70004
520.32001 | -0.88791 | -0.70004
520.33002 | -0.87897 | -0.70004
520.33997 | -0.8798 | -0.70004
520.34998 | -0.87136 | -0.70004
520.35999 | -0.87148 | -0.70004
520.37 | -0.8639 | -0.70004
520.38 | -0.86423 | -0.70004
520.39001 | -0.85646 | -0.70004
520.39996 | -0.85749 | -0.70004
520.40997 | -0.84972 | -0.70004
520.41998 | -0.85024 | -0.70004
520.42999 | -0.84328 | -0.70004
520.44 | -0.84426 | -0.70004
520.45001 | -0.83722 | -0.70004
520.45996 | -0.83753 | -0.70004
520.46997 | -0.83169 | -0.70004
520.47998 | -0.83255 | -0.70004
520.48999 | -0.82671 | -0.70004
520.5 | -0.82637 | -0.70004
520.51001 | -0.82184 | -0.70004
520.51996 | -0.82144 | -0.70004
520.52997 | -0.81698 | -0.70004
520.53998 | -0.81631 | -0.70004
520.54999 | -0.81219 | -0.70004
520.56 | -0.81147 | -0.70004
520.57001 | -0.80759 | -0.70004
520.58002 | -0.80647 | -0.70004
520.58997 | -0.80329 | -0.70004
520.59998 | -0.80182 | -0.70004
520.60999 | -0.79896 | -0.70004
520.62 | -0.79741 | -0.70004
520.63 | -0.79497 | -0.70004
520.64001 | -0.79297 | -0.70004
520.64996 | -0.79123 | -0.70004
520.65997 | -0.78878 | -0.70004
520.66998 | -0.78763 | -0.70004
520.67999 | -0.78487 | -0.70004
520.69 | -0.78422 | -0.70004
520.70001 | -0.78117 | -0.70004
520.70996 | -0.78086 | -0.70004
520.71997 | -0.77747 | -0.70004
520.72998 | -0.77745 | -0.70004
520.73999 | -0.7739 | -0.70004
520.75 | -0.7744 | -0.70004
520.76001 | -0.77006 | -0.70004
520.76996 | -0.77147 | -0.70004
520.77997 | -0.76672 | -0.70004
520.78998 | -0.76856 | -0.70004
520.79999 | -0.7631 | -0.70004
520.81 | -0.76567 | -0.70004
520.82001 | -0.75985 | -0.70004
520.83002 | -0.76267 | -0.70004
520.83997 | -0.75635 | -0.70004
520.84998 | -0.76005 | -0.70004
520.85999 | -0.75316 | -0.70004
520.87 | -0.75735 | -0.70004
520.88 | -0.75013 | -0.70004
520.89001 | -0.75509 | -0.70004
520.89996 | -0.74698 | -0.70004
520.90997 | -0.75261 | -0.70004
520.91998 | -0.74479 | -0.70004
520.92999 | -0.7506 | -0.70004
520.94 | -0.742 | -0.70004
520.95001 | -0.74805 | -0.70004
520.95996 | -0.73947 | -0.70004
520.96997 | -0.74541 | -0.70004
520.97998 | -0.73678 | -0.70004
520.98999 | -0.74324 | -0.70004
521 | -0.73377 | -0.70004
521.01001 | -0.74061 | -0.70004
521.01996 | -0.73086 | -0.70004
521.02997 | -0.73842 | -0.70004
521.03998 | -0.72838 | -0.70004
521.04999 | -0.73635 | -0.70004
521.06 | -0.72588 | -0.70004
521.07001 | -0.73444 | -0.70004
521.08002 | -0.72366 | -0.70004
521.08997 | -0.73246 | -0.70004
521.09998 | -0.72106 | -0.70004
521.10999 | -0.7307 | -0.70004
521.12 | -0.71875 | -0.70004
521.13 | -0.72846 | -0.70004
521.14001 | -0.71599 | -0.70004
521.14996 | -0.72671 | -0.70004
521.15997 | -0.71382 | -0.70004
521.16998 | -0.7249 | -0.70004
521.17999 | -0.71141 | -0.70004
521.19 | -0.72316 | -0.70004
521.20001 | -0.70902 | -0.70004
521.20996 | -0.72106 | -0.70004
521.21997 | -0.70712 | -0.70004
521.22998 | -0.71949 | -0.70004
521.23999 | -0.70428 | -0.70004
521.25 | -0.71792 | -0.70004
521.26001 | -0.70194 | -0.70004
521.26996 | -0.71641 | -0.70004
521.27997 | -0.70039 | -0.70004
521.28998 | -0.71491 | -0.70004
521.29999 | -0.69741 | -0.70004
521.31 | -0.71336 | -0.70004
521.32001 | -0.69572 | -0.70004
521.33002 | -0.71184 | -0.70004
521.33997 | -0.69291 | -0.70004
521.34998 | -0.7105 | -0.70004
521.35999 | -0.691 | -0.70004
521.37 | -0.7091 | -0.70004
521.38 | -0.68943 | -0.70004
521.39001 | -0.70759 | -0.70004
521.39996 | -0.68747 | -0.70004
521.40997 | -0.70633 | -0.70004
521.41998 | -0.68614 | -0.70004
521.42999 | -0.70447 | -0.70004
521.44 | -0.68442 | -0.70004
521.45001 | -0.70261 | -0.70004
521.45996 | -0.68318 | -0.70004
521.46997 | -0.70113 | -0.70004
521.47998 | -0.68194 | -0.70004
521.48999 | -0.69965 | -0.70004
521.5 | -0.68046 | -0.70004
521.51001 | -0.69808 | -0.70004
521.51996 | -0.67927 | -0.70004
521.52997 | -0.69646 | -0.70004
521.53998 | -0.67791 | -0.70004
521.54999 | -0.69508 | -0.70004
521.56 | -0.67653 | -0.70004
521.57001 | -0.69319 | -0.70004
521.58002 | -0.675 | -0.70004
521.58997 | -0.69176 | -0.70004
521.59998 | -0.67381 | -0.70004
521.60999 | -0.69002 | -0.70004
521.62 | -0.67276 | -0.70004
521.63 | -0.68842 | -0.70004
521.64001 | -0.67169 | -0.70004
521.64996 | -0.68704 | -0.70004
521.65997 | -0.6704 | -0.70004
521.66998 | -0.68528 | -0.70004
521.67999 | -0.66923 | -0.70004
521.69 | -0.6837 | -0.70004
521.70001 | -0.66811 | -0.70004
521.70996 | -0.68225 | -0.70004
521.71997 | -0.66697 | -0.70004
521.72998 | -0.68106 | -0.70004
521.73999 | -0.66575 | -0.70004
521.75 | -0.67996 | -0.70004
521.76001 | -0.66494 | -0.70004
521.76996 | -0.67863 | -0.70004
521.77997 | -0.66315 | -0.70004
521.78998 | -0.67729 | -0.70004
521.79999 | -0.66227 | -0.70004
521.81 | -0.6761 | -0.70004
521.82001 | -0.66084 | -0.70004
521.83002 | -0.6746 | -0.70004
521.83997 | -0.66012 | -0.70004
521.84998 | -0.67317 | -0.70004
521.85999 | -0.65917 | -0.70004
521.87 | -0.672 | -0.70004
521.88 | -0.65817 | -0.70004
521.89001 | -0.6704 | -0.70004
521.89996 | -0.65736 | -0.70004
521.90997 | -0.66918 | -0.70004
521.91998 | -0.65626 | -0.70004
521.92999 | -0.66768 | -0.70004
521.94 | -0.65521 | -0.70004
521.95001 | -0.66613 | -0.70004
521.95996 | -0.65452 | -0.70004
521.96997 | -0.66492 | -0.70004
521.97998 | -0.65378 | -0.70004
521.98999 | -0.66368 | -0.70004
522 | -0.65302 | -0.70004
522.01001 | -0.66232 | -0.70004
522.01996 | -0.65218 | -0.70004
522.02997 | -0.66098 | -0.70004
522.03998 | -0.65133 | -0.70004
522.04999 | -0.65967 | -0.70004
522.06 | -0.65061 | -0.70004
522.07001 | -0.65795 | -0.70004
522.08002 | -0.65001 | -0.70004
522.08997 | -0.65669 | -0.70004
522.09998 | -0.64923 | -0.70004
522.10999 | -0.65521 | -0.70004
522.12 | -0.64847 | -0.70004
522.13 | -0.65369 | -0.70004
522.14001 | -0.64808 | -0.70004
522.14996 | -0.65211 | -0.70004
522.15997 | -0.64727 | -0.70004
522.16998 | -0.65071 | -0.70004
522.17999 | -0.64665 | -0.70004
522.19 | -0.64944 | -0.70004
522.20001 | -0.64603 | -0.70004
522.20996 | -0.64813 | -0.70004
522.21997 | -0.64515 | -0.70004
522.22998 | -0.64708 | -0.70004
522.23999 | -0.6442 | -0.70004
522.25 | -0.64618 | -0.70004
522.26001 | -0.64339 | -0.70004
522.26996 | -0.64525 | -0.70004
522.27997 | -0.64243 | -0.70004
522.28998 | -0.64434 | -0.70004
522.29999 | -0.6416 | -0.70004
522.31 | -0.64332 | -0.70004
522.32001 | -0.6405 | -0.70004
522.33002 | -0.6425 | -0.70004
522.33997 | -0.63933 | -0.70004
522.34998 | -0.64141 | -0.70004
522.35999 | -0.63864 | -0.70004
522.37 | -0.64053 | -0.70004
522.38 | -0.63774 | -0.70004
522.39001 | -0.63974 | -0.70004
522.39996 | -0.63666 | -0.70004
522.40997 | -0.63888 | -0.70004
522.41998 | -0.63607 | -0.70004
522.42999 | -0.63826 | -0.70004
522.44 | -0.63516 | -0.70004
522.45001 | -0.6374 | -0.70004
522.45996 | -0.63442 | -0.70004
522.46997 | -0.6364 | -0.70004
522.47998 | -0.63328 | -0.70004
522.48999 | -0.63554 | -0.70004
522.5 | -0.63259 | -0.70004
522.51001 | -0.63466 | -0.70004
522.51996 | -0.63159 | -0.70004
522.52997 | -0.6339 | -0.70004
522.53998 | -0.63061 | -0.70004
522.54999 | -0.63311 | -0.70004
522.56 | -0.6298 | -0.70004
522.57001 | -0.63232 | -0.70004
522.58002 | -0.62915 | -0.70004
522.58997 | -0.63161 | -0.70004
522.59998 | -0.62849 | -0.70004
522.60999 | -0.63097 | -0.70004
522.62 | -0.62772 | -0.70004
522.63 | -0.63011 | -0.70004
522.64001 | -0.62698 | -0.70004
522.64996 | -0.62951 | -0.70004
522.65997 | -0.62644 | -0.70004
522.66998 | -0.62884 | -0.70004
522.67999 | -0.62541 | -0.70004
522.69 | -0.62806 | -0.70004
522.70001 | -0.62455 | -0.70004
522.70996 | -0.62703 | -0.70004
522.71997 | -0.62374 | -0.70004
522.72998 | -0.62627 | -0.70004
522.73999 | -0.62288 | -0.70004
522.75 | -0.62553 | -0.70004
522.76001 | -0.62202 | -0.70004
522.76996 | -0.62489 | -0.70004
522.77997 | -0.62145 | -0.70004
522.78998 | -0.62403 | -0.70004
522.79999 | -0.62067 | -0.70004
522.81 | -0.6235 | -0.70004
522.82001 | -0.61993 | -0.70004
522.83002 | -0.62262 | -0.70004
522.83997 | -0.61914 | -0.70004
522.84998 | -0.62195 | -0.70004
522.85999 | -0.61833 | -0.70004
522.87 | -0.62129 | -0.70004
522.88 | -0.61771 | -0.70004
522.89001 | -0.6205 | -0.70004
522.89996 | -0.61683 | -0.70004
522.90997 | -0.61995 | -0.70004
522.91998 | -0.6159 | -0.70004
522.92999 | -0.61926 | -0.70004
522.94 | -0.61521 | -0.70004
522.95001 | -0.61869 | -0.70004
522.95996 | -0.6144 | -0.70004
522.96997 | -0.61821 | -0.70004
522.97998 | -0.61397 | -0.70004
522.98999 | -0.61773 | -0.70004
523 | -0.61351 | -0.70004
523.01001 | -0.6178 | -0.70004
523.01996 | -0.61299 | -0.70004
523.02997 | -0.61709 | -0.70004
523.03998 | -0.61234 | -0.70004
523.04999 | -0.61649 | -0.70004
523.06 | -0.61137 | -0.70004
523.07001 | -0.6158 | -0.70004
523.08002 | -0.61032 | -0.70004
523.08997 | -0.61492 | -0.70004
523.09998 | -0.6097 | -0.70004
523.10999 | -0.61399 | -0.70004
523.12 | -0.60834 | -0.70004
523.13 | -0.61294 | -0.70004
523.14001 | -0.6075 | -0.70004
523.14996 | -0.6123 | -0.70004
523.15997 | -0.6066 | -0.70004
523.16998 | -0.61189 | -0.70004
523.17999 | -0.60641 | -0.70004
523.19 | -0.61184 | -0.70004
523.20001 | -0.60629 | -0.70004
523.20996 | -0.61187 | -0.70004
523.21997 | -0.60617 | -0.70004
523.22998 | -0.61182 | -0.70004
523.23999 | -0.60555 | -0.70004
523.25 | -0.6113 | -0.70004
523.26001 | -0.60462 | -0.70004
523.26996 | -0.60953 | -0.70004
523.27997 | -0.60326 | -0.70004
523.28998 | -0.60822 | -0.70004
523.29999 | -0.60188 | -0.70004
523.31 | -0.60681 | -0.70004
523.32001 | -0.6004 | -0.70004
523.33002 | -0.60593 | -0.70004
523.33997 | -0.5998 | -0.70004
523.34998 | -0.60581 | -0.70004
523.35999 | -0.59942 | -0.70004
523.37 | -0.60553 | -0.70004
523.38 | -0.59952 | -0.70004
523.39001 | -0.60581 | -0.70004
523.39996 | -0.5994 | -0.70004
523.40997 | -0.60574 | -0.70004
523.41998 | -0.59895 | -0.70004
523.42999 | -0.60493 | -0.70004
523.44 | -0.59752 | -0.70004
523.45001 | -0.60407 | -0.70004
523.45996 | -0.59697 | -0.70004
523.46997 | -0.60369 | -0.70004
523.47998 | -0.59713 | -0.70004
523.48999 | -0.60328 | -0.70004
523.5 | -0.59608 | -0.70004
523.51001 | -0.60307 | -0.70004
523.51996 | -0.5969 | -0.70004
523.52997 | -0.60252 | -0.70004
523.53998 | -0.59544 | -0.70004
523.54999 | -0.60174 | -0.70004
523.56 | -0.59544 | -0.70004
523.57001 | -0.60054 | -0.70004
523.58002 | -0.59356 | -0.70004
523.58997 | -0.59942 | -0.70004
523.59998 | -0.59289 | -0.70004
523.60999 | -0.59892 | -0.70004
523.62 | -0.59279 | -0.70004
523.63 | -0.59895 | -0.70004
523.64001 | -0.59303 | -0.70004
523.64996 | -0.59885 | -0.70004
523.65997 | -0.59282 | -0.70004
523.66998 | -0.59833 | -0.70004
523.67999 | -0.59201 | -0.70004
523.69 | -0.5969 | -0.70004
523.70001 | -0.59084 | -0.70004
523.70996 | -0.59568 | -0.70004
523.71997 | -0.58955 | -0.70004
523.72998 | -0.59432 | -0.70004
523.73999 | -0.58855 | -0.70004
523.75 | -0.59263 | -0.70004
523.76001 | -0.5885 | -0.70004
523.76996 | -0.5932 | -0.70004
523.77997 | -0.58934 | -0.70004
523.78998 | -0.59411 | -0.70004
523.79999 | -0.59024 | -0.70004
523.81 | -0.59396 | -0.70004
523.82001 | -0.59101 | -0.70004
523.83002 | -0.59456 | -0.70004
523.83997 | -0.59089 | -0.70004
523.84998 | -0.59332 | -0.70004
523.85999 | -0.58998 | -0.70004
523.87 | -0.59175 | -0.70004
523.88 | -0.58865 | -0.70004
523.89001 | -0.58989 | -0.70004
523.89996 | -0.58731 | -0.70004
523.90997 | -0.58872 | -0.70004
523.91998 | -0.58667 | -0.70004
523.92999 | -0.5876 | -0.70004
523.94 | -0.58652 | -0.70004
523.95001 | -0.58743 | -0.70004
523.95996 | -0.58693 | -0.70004
523.96997 | -0.58764 | -0.70004
523.97998 | -0.58764 | -0.70004
523.98999 | -0.58757 | -0.70004
524 | -0.58739 | -0.70004
524.01001 | -0.5871 | -0.70004
524.01996 | -0.58726 | -0.70004
524.02997 | -0.58605 | -0.70004
524.03998 | -0.5866 | -0.70004
524.04999 | -0.58466 | -0.70004
524.06 | -0.5854 | -0.70004
524.07001 | -0.58319 | -0.70004
524.08002 | -0.58474 | -0.70004
524.08997 | -0.58214 | -0.70004
524.09998 | -0.58443 | -0.70004
524.10999 | -0.58133 | -0.70004
524.12 | -0.58423 | -0.70004
524.13 | -0.58106 | -0.70004
524.14001 | -0.58466 | -0.70004
524.14996 | -0.58061 | -0.70004
524.15997 | -0.58481 | -0.70004
524.16998 | -0.58016 | -0.70004
524.17999 | -0.58497 | -0.70004
524.19 | -0.58028 | -0.70004
524.20001 | -0.58545 | -0.70004
524.20996 | -0.57999 | -0.70004
524.21997 | -0.58538 | -0.70004
524.22998 | -0.57968 | -0.70004
524.23999 | -0.58536 | -0.70004
524.25 | -0.57966 | -0.70004
524.26001 | -0.58445 | -0.70004
524.26996 | -0.57813 | -0.70004
524.27997 | -0.58376 | -0.70004
524.28998 | -0.57687 | -0.70004
524.29999 | -0.58273 | -0.70004
524.31 | -0.57553 | -0.70004
524.32001 | -0.58204 | -0.70004
524.33002 | -0.57472 | -0.70004
524.33997 | -0.58221 | -0.70004
524.34998 | -0.57425 | -0.70004
524.35999 | -0.58214 | -0.70004
524.37 | -0.57417 | -0.70004
524.38 | -0.58254 | -0.70004
524.39001 | -0.57396 | -0.70004
524.39996 | -0.58271 | -0.70004
524.40997 | -0.57343 | -0.70004
524.41998 | -0.58304 | -0.70004
524.42999 | -0.57298 | -0.70004
524.44 | -0.58252 | -0.70004
524.45001 | -0.57186 | -0.70004
524.45996 | -0.58183 | -0.70004
524.46997 | -0.57053 | -0.70004
524.47998 | -0.5809 | -0.70004
524.48999 | -0.56848 | -0.70004
524.5 | -0.57963 | -0.70004
524.51001 | -0.56688 | -0.70004
524.51996 | -0.57889 | -0.70004
524.52997 | -0.56588 | -0.70004
524.53998 | -0.57889 | -0.70004
524.54999 | -0.56623 | -0.70004
524.56 | -0.57975 | -0.70004
524.57001 | -0.56623 | -0.70004
524.58002 | -0.58114 | -0.70004
524.58997 | -0.56631 | -0.70004
524.59998 | -0.58192 | -0.70004
524.60999 | -0.56657 | -0.70004
524.62 | -0.58264 | -0.70004
524.63 | -0.56592 | -0.70004
524.64001 | -0.58276 | -0.70004
524.64996 | -0.56497 | -0.70004
524.65997 | -0.58216 | -0.70004
524.66998 | -0.5638 | -0.70004
524.67999 | -0.58097 | -0.70004
524.69 | -0.56252 | -0.70004
524.70001 | -0.57971 | -0.70004
524.70996 | -0.5612 | -0.70004
524.71997 | -0.57849 | -0.70004
524.72998 | -0.56046 | -0.70004
524.73999 | -0.5777 | -0.70004
524.75 | -0.56008 | -0.70004
524.76001 | -0.57756 | -0.70004
524.76996 | -0.56027 | -0.70004
524.77997 | -0.57754 | -0.70004
524.78998 | -0.56054 | -0.70004
524.79999 | -0.57801 | -0.70004
524.81 | -0.56123 | -0.70004
524.82001 | -0.57823 | -0.70004
524.83002 | -0.5613 | -0.70004
524.83997 | -0.57799 | -0.70004
524.84998 | -0.56082 | -0.70004
524.85999 | -0.57734 | -0.70004
524.87 | -0.5602 | -0.70004
524.88 | -0.57627 | -0.70004
524.89001 | -0.55975 | -0.70004
524.89996 | -0.57518 | -0.70004
524.90997 | -0.55884 | -0.70004
524.91998 | -0.57425 | -0.70004
524.92999 | -0.55844 | -0.70004
524.94 | -0.57355 | -0.70004
524.95001 | -0.55808 | -0.70004
524.95996 | -0.57303 | -0.70004
524.96997 | -0.55832 | -0.70004
524.97998 | -0.5726 | -0.70004
524.98999 | -0.55794 | -0.70004
525 | -0.57258 | -0.70004
525.01001 | -0.55813 | -0.70004
525.01996 | -0.57265 | -0.70004
525.02997 | -0.55863 | -0.70004
525.03998 | -0.57281 | -0.70004
525.04999 | -0.5587 | -0.70004
525.06 | -0.57291 | -0.70004
525.07001 | -0.5588 | -0.70004
525.08002 | -0.57272 | -0.70004
525.08997 | -0.55818 | -0.70004
525.09998 | -0.57179 | -0.70004
525.10999 | -0.55703 | -0.70004
525.12 | -0.57024 | -0.70004
525.13 | -0.55584 | -0.70004
525.14001 | -0.56862 | -0.70004
525.14996 | -0.55489 | -0.70004
525.15997 | -0.56731 | -0.70004
525.16998 | -0.55422 | -0.70004
525.17999 | -0.56674 | -0.70004
525.19 | -0.55441 | -0.70004
525.20001 | -0.5669 | -0.70004
525.20996 | -0.55505 | -0.70004
525.21997 | -0.56728 | -0.70004
525.22998 | -0.5561 | -0.70004
525.23999 | -0.56755 | -0.70004
525.25 | -0.55684 | -0.70004
525.26001 | -0.56769 | -0.70004
525.26996 | -0.55713 | -0.70004
525.27997 | -0.56728 | -0.70004
525.28998 | -0.55675 | -0.70004
525.29999 | -0.56643 | -0.70004
525.31 | -0.55605 | -0.70004
525.32001 | -0.56499 | -0.70004
525.33002 | -0.55567 | -0.70004
525.33997 | -0.56378 | -0.70004
525.34998 | -0.55508 | -0.70004
525.35999 | -0.56304 | -0.70004
525.37 | -0.55512 | -0.70004
525.38 | -0.56256 | -0.70004
525.39001 | -0.55553 | -0.70004
525.39996 | -0.56225 | -0.70004
525.40997 | -0.55596 | -0.70004
525.41998 | -0.56185 | -0.70004
525.42999 | -0.55648 | -0.70004
525.44 | -0.56144 | -0.70004
525.45001 | -0.55655 | -0.70004
525.45996 | -0.56073 | -0.70004
525.46997 | -0.55663 | -0.70004
525.47998 | -0.55992 | -0.70004
525.48999 | -0.55665 | -0.70004
525.5 | -0.55922 | -0.70004
525.51001 | -0.55648 | -0.70004
525.51996 | -0.55856 | -0.70004
525.52997 | -0.55593 | -0.70004
525.53998 | -0.55758 | -0.70004
525.54999 | -0.555 | -0.70004
525.56 | -0.55655 | -0.70004
525.57001 | -0.55369 | -0.70004
525.58002 | -0.55539 | -0.70004
525.58997 | -0.5525 | -0.70004
525.59998 | -0.55458 | -0.70004
525.60999 | -0.55188 | -0.70004
525.62 | -0.55422 | -0.70004
525.63 | -0.55205 | -0.70004
525.64001 | -0.55467 | -0.70004
525.64996 | -0.55248 | -0.70004
525.65997 | -0.55527 | -0.70004
525.66998 | -0.55322 | -0.70004
525.67999 | -0.55589 | -0.70004
525.69 | -0.55355 | -0.70004
525.70001 | -0.55615 | -0.70004
525.70996 | -0.55355 | -0.70004
525.71997 | -0.55591 | -0.70004
525.72998 | -0.55334 | -0.70004
525.73999 | -0.55572 | -0.70004
525.75 | -0.55279 | -0.70004
525.76001 | -0.55515 | -0.70004
525.76996 | -0.55233 | -0.70004
525.77997 | -0.55481 | -0.70004
525.78998 | -0.55212 | -0.70004
525.79999 | -0.5545 | -0.70004
525.81 | -0.55171 | -0.70004
525.82001 | -0.55405 | -0.70004
525.83002 | -0.55121 | -0.70004
525.83997 | -0.5535 | -0.70004
525.84998 | -0.55045 | -0.70004
525.85999 | -0.55288 | -0.70004
525.87 | -0.54974 | -0.70004
525.88 | -0.55198 | -0.70004
525.89001 | -0.5489 | -0.70004
525.89996 | -0.55133 | -0.70004
525.90997 | -0.54809 | -0.70004
525.91998 | -0.55067 | -0.70004
525.92999 | -0.54766 | -0.70004
525.94 | -0.55036 | -0.70004
525.95001 | -0.54771 | -0.70004
525.95996 | -0.55064 | -0.70004
525.96997 | -0.54823 | -0.70004
525.97998 | -0.55148 | -0.70004
525.98999 | -0.54873 | -0.70004
526 | -0.55181 | -0.70004
526.01001 | -0.54895 | -0.70004
526.01996 | -0.55193 | -0.70004
526.02997 | -0.54864 | -0.70004
526.03998 | -0.55131 | -0.70004
526.04999 | -0.54795 | -0.70004
526.06 | -0.5505 | -0.70004
526.07001 | -0.54685 | -0.70004
526.08002 | -0.54926 | -0.70004
526.08997 | -0.54599 | -0.70004
526.09998 | -0.54888 | -0.70004
526.10999 | -0.54563 | -0.70004
526.12 | -0.54871 | -0.70004
526.13 | -0.54587 | -0.70004
526.14001 | -0.54909 | -0.70004
526.14996 | -0.54614 | -0.70004
526.15997 | -0.54945 | -0.70004
526.16998 | -0.54611 | -0.70004
526.17999 | -0.54935 | -0.70004
526.19 | -0.54585 | -0.70004
526.20001 | -0.54871 | -0.70004
526.20996 | -0.54499 | -0.70004
526.21997 | -0.54792 | -0.70004
526.22998 | -0.54406 | -0.70004
526.23999 | -0.5473 | -0.70004
526.25 | -0.54368 | -0.70004
526.26001 | -0.54723 | -0.70004
526.26996 | -0.54335 | -0.70004
526.27997 | -0.54721 | -0.70004
526.28998 | -0.54339 | -0.70004
526.29999 | -0.54745 | -0.70004
526.31 | -0.54318 | -0.70004
526.32001 | -0.54726 | -0.70004
526.33002 | -0.54246 | -0.70004
526.33997 | -0.5468 | -0.70004
526.34998 | -0.54203 | -0.70004
526.35999 | -0.5463 | -0.70004
526.37 | -0.54137 | -0.70004
526.38 | -0.54621 | -0.70004
526.39001 | -0.5413 | -0.70004
526.39996 | -0.54645 | -0.70004
526.40997 | -0.54184 | -0.70004
526.41998 | -0.54733 | -0.70004
526.42999 | -0.54254 | -0.70004
526.44 | -0.54766 | -0.70004
526.45001 | -0.54249 | -0.70004
526.45996 | -0.5474 | -0.70004
526.46997 | -0.54187 | -0.70004
526.47998 | -0.54649 | -0.70004
526.48999 | -0.5406 | -0.70004
526.5 | -0.54511 | -0.70004
526.51001 | -0.53908 | -0.70004
526.51996 | -0.54404 | -0.70004
526.52997 | -0.53786 | -0.70004
526.53998 | -0.54301 | -0.70004
526.54999 | -0.53755 | -0.70004
526.56 | -0.54313 | -0.70004
526.57001 | -0.53767 | -0.70004
526.58002 | -0.54332 | -0.70004
526.58997 | -0.53812 | -0.70004
526.59998 | -0.54387 | -0.70004
526.60999 | -0.53829 | -0.70004
526.62 | -0.54399 | -0.70004
526.63 | -0.53827 | -0.70004
526.64001 | -0.54385 | -0.70004
526.64996 | -0.53767 | -0.70004
526.65997 | -0.54368 | -0.70004
526.66998 | -0.53681 | -0.70004
526.67999 | -0.54275 | -0.70004
526.69 | -0.5361 | -0.70004
526.70001 | -0.54213 | -0.70004
526.70996 | -0.53553 | -0.70004
526.71997 | -0.5418 | -0.70004
526.72998 | -0.53505 | -0.70004
526.73999 | -0.54163 | -0.70004
526.75 | -0.53483 | -0.70004
526.76001 | -0.54163 | -0.70004
526.76996 | -0.53503 | -0.70004
526.77997 | -0.5417 | -0.70004
526.78998 | -0.53512 | -0.70004
526.79999 | -0.54177 | -0.70004
526.81 | -0.53476 | -0.70004
526.82001 | -0.54189 | -0.70004
526.83002 | -0.53522 | -0.70004
526.83997 | -0.54192 | -0.70004
526.84998 | -0.535 | -0.70004
526.85999 | -0.54192 | -0.70004
526.87 | -0.53469 | -0.70004
526.88 | -0.54118 | -0.70004
526.89001 | -0.53379 | -0.70004
526.89996 | -0.53982 | -0.70004
526.90997 | -0.53293 | -0.70004
526.91998 | -0.53896 | -0.70004
526.92999 | -0.53207 | -0.70004
526.94 | -0.53758 | -0.70004
526.95001 | -0.53138 | -0.70004
526.95996 | -0.53741 | -0.70004
526.96997 | -0.53181 | -0.70004
526.97998 | -0.53843 | -0.70004
526.98999 | -0.53252 | -0.70004
527 | -0.53882 | -0.70004
527.01001 | -0.53333 | -0.70004
527.01996 | -0.5396 | -0.70004
527.02997 | -0.53326 | -0.70004
527.03998 | -0.53917 | -0.70004
527.04999 | -0.53355 | -0.70004
527.06 | -0.53853 | -0.70004
527.07001 | -0.53221 | -0.70004
527.08002 | -0.53736 | -0.70004
527.08997 | -0.53178 | -0.70004
527.09998 | -0.53603 | -0.70004
527.10999 | -0.53071 | -0.70004
527.12 | -0.53581 | -0.70004
527.13 | -0.53052 | -0.70004
527.14001 | -0.53562 | -0.70004
527.14996 | -0.53104 | -0.70004
527.15997 | -0.53553 | -0.70004
527.16998 | -0.53164 | -0.70004
527.17999 | -0.53634 | -0.70004
527.19 | -0.532 | -0.70004
527.20001 | -0.53617 | -0.70004
527.20996 | -0.53231 | -0.70004
527.21997 | -0.53605 | -0.70004
527.22998 | -0.53214 | -0.70004
527.23999 | -0.53493 | -0.70004
527.25 | -0.53166 | -0.70004
527.26001 | -0.5341 | -0.70004
527.26996 | -0.53131 | -0.70004
527.27997 | -0.53283 | -0.70004
527.28998 | -0.53057 | -0.70004
527.29999 | -0.53193 | -0.70004
527.31 | -0.53019 | -0.70004
527.32001 | -0.53135 | -0.70004
527.33002 | -0.53011 | -0.70004
527.33997 | -0.53109 | -0.70004
527.34998 | -0.53052 | -0.70004
527.35999 | -0.53131 | -0.70004
527.37 | -0.5309 | -0.70004
527.38 | -0.53178 | -0.70004
527.39001 | -0.53197 | -0.70004
527.39996 | -0.53238 | -0.70004
527.40997 | -0.53309 | -0.70004
527.41998 | -0.53245 | -0.70004
527.42999 | -0.53309 | -0.70004
527.44 | -0.53252 | -0.70004
527.45001 | -0.533 | -0.70004
527.45996 | -0.53131 | -0.70004
527.46997 | -0.53224 | -0.70004
527.47998 | -0.52909 | -0.70004
527.48999 | -0.53076 | -0.70004
527.5 | -0.52785 | -0.70004
527.51001 | -0.53016 | -0.70004
527.51996 | -0.52687 | -0.70004
527.52997 | -0.53014 | -0.70004
527.53998 | -0.52608 | -0.70004
527.54999 | -0.5304 | -0.70004
527.56 | -0.52654 | -0.70004
527.57001 | -0.53104 | -0.70004
527.58002 | -0.52659 | -0.70004
527.58997 | -0.53169 | -0.70004
527.59998 | -0.52701 | -0.70004
527.60999 | -0.53216 | -0.70004
527.62 | -0.52747 | -0.70004
527.63 | -0.53247 | -0.70004
527.64001 | -0.52713 | -0.70004
527.64996 | -0.53236 | -0.70004
527.65997 | -0.52692 | -0.70004
527.66998 | -0.53202 | -0.70004
527.67999 | -0.52592 | -0.70004
527.69 | -0.53123 | -0.70004
527.70001 | -0.52406 | -0.70004
527.70996 | -0.52992 | -0.70004
527.71997 | -0.52213 | -0.70004
527.72998 | -0.52854 | -0.70004
527.73999 | -0.52082 | -0.70004
527.75 | -0.52806 | -0.70004
527.76001 | -0.52015 | -0.70004
527.76996 | -0.52835 | -0.70004
527.77997 | -0.5206 | -0.70004
527.78998 | -0.53004 | -0.70004
527.79999 | -0.52248 | -0.70004
527.81 | -0.53216 | -0.70004
527.82001 | -0.52389 | -0.70004
527.83002 | -0.53402 | -0.70004
527.83997 | -0.52482 | -0.70004
527.84998 | -0.53469 | -0.70004
527.85999 | -0.52449 | -0.70004
527.87 | -0.53429 | -0.70004
527.88 | -0.52282 | -0.70004
527.89001 | -0.53305 | -0.70004
527.89996 | -0.52039 | -0.70004
527.90997 | -0.53114 | -0.70004
527.91998 | -0.51807 | -0.70004
527.92999 | -0.52992 | -0.70004
527.94 | -0.51595 | -0.70004
527.95001 | -0.52897 | -0.70004
527.95996 | -0.51524 | -0.70004
527.96997 | -0.5293 | -0.70004
527.97998 | -0.515 | -0.70004
527.98999 | -0.53057 | -0.70004
528 | -0.51588 | -0.70004
528.01001 | -0.53259 | -0.70004
528.01996 | -0.51681 | -0.70004
528.02997 | -0.5339 | -0.70004
528.03998 | -0.51729 | -0.70004
528.04999 | -0.53452 | -0.70004
528.06 | -0.51707 | -0.70004
528.07001 | -0.53362 | -0.70004
528.08002 | -0.51586 | -0.70004
528.08997 | -0.5324 | -0.70004
528.09998 | -0.51438 | -0.70004
528.10999 | -0.53073 | -0.70004
528.12 | -0.5134 | -0.70004
528.13 | -0.52983 | -0.70004
528.14001 | -0.51297 | -0.70004
528.14996 | -0.52973 | -0.70004
528.15997 | -0.51335 | -0.70004
528.16998 | -0.53038 | -0.70004
528.17999 | -0.5144 | -0.70004
528.19 | -0.53102 | -0.70004
528.20001 | -0.51509 | -0.70004
528.20996 | -0.53157 | -0.70004
528.21997 | -0.51581 | -0.70004
528.22998 | -0.53197 | -0.70004
528.23999 | -0.51605 | -0.70004
528.25 | -0.53178 | -0.70004
528.26001 | -0.51605 | -0.70004
528.26996 | -0.53143 | -0.70004
528.27997 | -0.51583 | -0.70004
528.28998 | -0.53071 | -0.70004
528.29999 | -0.51507 | -0.70004
528.31 | -0.52983 | -0.70004
528.32001 | -0.51466 | -0.70004
528.33002 | -0.52883 | -0.70004
528.33997 | -0.51435 | -0.70004
528.34998 | -0.5279 | -0.70004
528.35999 | -0.51376 | -0.70004
528.37 | -0.52709 | -0.70004
528.38 | -0.51304 | -0.70004
528.39001 | -0.52666 | -0.70004
528.39996 | -0.51271 | -0.70004
528.40997 | -0.52673 | -0.70004
528.41998 | -0.51352 | -0.70004
528.42999 | -0.52709 | -0.70004
528.44 | -0.51354 | -0.70004
528.45001 | -0.5278 | -0.70004
528.45996 | -0.51428 | -0.70004
528.46997 | -0.52828 | -0.70004
528.47998 | -0.51495 | -0.70004
528.48999 | -0.52804 | -0.70004
528.5 | -0.51421 | -0.70004
528.51001 | -0.5272 | -0.70004
528.51996 | -0.51369 | -0.70004
528.52997 | -0.52611 | -0.70004
528.53998 | -0.51288 | -0.70004
528.54999 | -0.52506 | -0.70004
528.56 | -0.51259 | -0.70004
528.57001 | -0.52453 | -0.70004
528.58002 | -0.51285 | -0.70004
528.58997 | -0.52489 | -0.70004
528.59998 | -0.51378 | -0.70004
528.60999 | -0.52539 | -0.70004
528.62 | -0.51478 | -0.70004
528.63 | -0.52599 | -0.70004
528.64001 | -0.5155 | -0.70004
528.64996 | -0.52594 | -0.70004
528.65997 | -0.51524 | -0.70004
528.66998 | -0.52475 | -0.70004
528.67999 | -0.51426 | -0.70004
528.69 | -0.52289 | -0.70004
528.70001 | -0.51304 | -0.70004
528.70996 | -0.52127 | -0.70004
528.71997 | -0.51202 | -0.70004
528.72998 | -0.52031 | -0.70004
528.73999 | -0.51214 | -0.70004
528.75 | -0.52008 | -0.70004
528.76001 | -0.51288 | -0.70004
528.76996 | -0.52034 | -0.70004
528.77997 | -0.51431 | -0.70004
528.78998 | -0.52098 | -0.70004
528.79999 | -0.51552 | -0.70004
528.81 | -0.52105 | -0.70004
528.82001 | -0.51629 | -0.70004
528.83002 | -0.52084 | -0.70004
528.83997 | -0.51657 | -0.70004
528.84998 | -0.51986 | -0.70004
528.85999 | -0.51614 | -0.70004
528.87 | -0.51855 | -0.70004
528.88 | -0.51545 | -0.70004
528.89001 | -0.51726 | -0.70004
528.89996 | -0.51459 | -0.70004
528.90997 | -0.51652 | -0.70004
528.91998 | -0.514 | -0.70004
528.92999 | -0.516 | -0.70004
528.94 | -0.51381 | -0.70004
528.95001 | -0.51583 | -0.70004
528.95996 | -0.51354 | -0.70004
528.96997 | -0.51581 | -0.70004
528.97998 | -0.51381 | -0.70004
528.98999 | -0.51633 | -0.70004
529 | -0.51424 | -0.70004
529.01001 | -0.51691 | -0.70004
529.01996 | -0.51509 | -0.70004
529.02997 | -0.51779 | -0.70004
529.03998 | -0.51562 | -0.70004
529.04999 | -0.51795 | -0.70004
529.06 | -0.5155 | -0.70004
529.07001 | -0.51772 | -0.70004
529.08002 | -0.51469 | -0.70004
529.08997 | -0.51631 | -0.70004
529.09998 | -0.51311 | -0.70004
529.10999 | -0.51435 | -0.70004
529.12 | -0.51118 | -0.70004
529.13 | -0.51276 | -0.70004
529.14001 | -0.50997 | -0.70004
529.14996 | -0.51211 | -0.70004
529.15997 | -0.50954 | -0.70004
529.16998 | -0.51235 | -0.70004
529.17999 | -0.51066 | -0.70004
529.19 | -0.51404 | -0.70004
529.20001 | -0.51221 | -0.70004
529.20996 | -0.51578 | -0.70004
529.21997 | -0.51376 | -0.70004
529.22998 | -0.51664 | -0.70004
529.23999 | -0.51419 | -0.70004
529.25 | -0.51664 | -0.70004
529.26001 | -0.51326 | -0.70004
529.26996 | -0.51502 | -0.70004
529.27997 | -0.51152 | -0.70004
529.28998 | -0.51338 | -0.70004
529.29999 | -0.50978 | -0.70004
529.31 | -0.5118 | -0.70004
529.32001 | -0.50856 | -0.70004
529.33002 | -0.51123 | -0.70004
529.33997 | -0.50823 | -0.70004
529.34998 | -0.51111 | -0.70004
529.35999 | -0.50875 | -0.70004
529.37 | -0.51202 | -0.70004
529.38 | -0.50951 | -0.70004
529.39001 | -0.51273 | -0.70004
529.39996 | -0.51032 | -0.70004
529.40997 | -0.51362 | -0.70004
529.41998 | -0.51071 | -0.70004
529.42999 | -0.51388 | -0.70004
529.44 | -0.51083 | -0.70004
529.45001 | -0.51342 | -0.70004
529.45996 | -0.51028 | -0.70004
529.46997 | -0.51292 | -0.70004
529.47998 | -0.50956 | -0.70004
529.48999 | -0.51218 | -0.70004
529.5 | -0.5087 | -0.70004
529.51001 | -0.51142 | -0.70004
529.51996 | -0.50782 | -0.70004
529.52997 | -0.51092 | -0.70004
529.53998 | -0.50751 | -0.70004
529.54999 | -0.51073 | -0.70004
529.56 | -0.50749 | -0.70004
529.57001 | -0.51073 | -0.70004
529.58002 | -0.50725 | -0.70004
529.58997 | -0.5109 | -0.70004
529.59998 | -0.50744 | -0.70004
529.60999 | -0.5114 | -0.70004
529.62 | -0.5077 | -0.70004
529.63 | -0.51171 | -0.70004
529.64001 | -0.50785 | -0.70004
529.64996 | -0.51187 | -0.70004
529.65997 | -0.50749 | -0.70004
529.66998 | -0.51164 | -0.70004
529.67999 | -0.50689 | -0.70004
529.69 | -0.51083 | -0.70004
529.70001 | -0.50565 | -0.70004
529.70996 | -0.50961 | -0.70004
529.71997 | -0.50446 | -0.70004
529.72998 | -0.50847 | -0.70004
529.73999 | -0.50324 | -0.70004
529.75 | -0.50768 | -0.70004
529.76001 | -0.50286 | -0.70004
529.76996 | -0.50799 | -0.70004
529.77997 | -0.50341 | -0.70004
529.78998 | -0.50882 | -0.70004
529.79999 | -0.50446 | -0.70004
529.81 | -0.51013 | -0.70004
529.82001 | -0.50546 | -0.70004
529.83002 | -0.51133 | -0.70004
529.83997 | -0.50601 | -0.70004
529.84998 | -0.51173 | -0.70004
529.85999 | -0.50568 | -0.70004
529.87 | -0.51135 | -0.70004
529.88 | -0.50503 | -0.70004
529.89001 | -0.50973 | -0.70004
529.89996 | -0.50372 | -0.70004
529.90997 | -0.50918 | -0.70004
529.91998 | -0.50255 | -0.70004
529.92999 | -0.50794 | -0.70004
529.94 | -0.50184 | -0.70004
529.95001 | -0.50765 | -0.70004
529.95996 | -0.50172 | -0.70004
529.96997 | -0.50775 | -0.70004
529.97998 | -0.50174 | -0.70004
529.98999 | -0.50839 | -0.70004
530 | -0.50253 | -0.70004
530.01001 | -0.50868 | -0.70004
530.01996 | -0.50227 | -0.70004
530.02997 | -0.50866 | -0.70004
530.03998 | -0.50212 | -0.70004
530.04999 | -0.50856 | -0.70004
530.06 | -0.50141 | -0.70004
530.07001 | -0.50792 | -0.70004
530.08002 | -0.50081 | -0.70004
530.08997 | -0.50737 | -0.70004
530.09998 | -0.49991 | -0.70004
530.10999 | -0.50725 | -0.70004
530.12 | -0.50079 | -0.70004
530.13 | -0.50727 | -0.70004
530.14001 | -0.5006 | -0.70004
530.14996 | -0.50746 | -0.70004
530.15997 | -0.50074 | -0.70004
530.16998 | -0.50739 | -0.70004
530.17999 | -0.5001 | -0.70004
530.19 | -0.50711 | -0.70004
530.20001 | -0.50022 | -0.70004
530.20996 | -0.50706 | -0.70004
530.21997 | -0.50024 | -0.70004
530.22998 | -0.50725 | -0.70004
530.23999 | -0.50072 | -0.70004
530.25 | -0.50739 | -0.70004
530.26001 | -0.50117 | -0.70004
530.26996 | -0.50823 | -0.70004
530.27997 | -0.50141 | -0.70004
530.28998 | -0.50751 | -0.70004
530.29999 | -0.50134 | -0.70004
530.31 | -0.50677 | -0.70004
530.32001 | -0.50055 | -0.70004
530.33002 | -0.50591 | -0.70004
530.33997 | -0.49941 | -0.70004
530.34998 | -0.50541 | -0.70004
530.35999 | -0.49862 | -0.70004
530.37 | -0.50401 | -0.70004
530.38 | -0.49828 | -0.70004
530.39001 | -0.50413 | -0.70004
530.39996 | -0.49845 | -0.70004
530.40997 | -0.50439 | -0.70004
530.41998 | -0.49881 | -0.70004
530.42999 | -0.5046 | -0.70004
530.44 | -0.4996 | -0.70004
530.45001 | -0.50448 | -0.70004
530.45996 | -0.50038 | -0.70004
530.46997 | -0.50427 | -0.70004
530.47998 | -0.49991 | -0.70004
530.48999 | -0.50389 | -0.70004
530.5 | -0.5001 | -0.70004
530.51001 | -0.50329 | -0.70004
530.51996 | -0.49993 | -0.70004
530.52997 | -0.50301 | -0.70004
530.53998 | -0.49991 | -0.70004
530.54999 | -0.50229 | -0.70004
530.56 | -0.49967 | -0.70004
530.57001 | -0.50205 | -0.70004
530.58002 | -0.4995 | -0.70004
530.58997 | -0.50124 | -0.70004
530.59998 | -0.49936 | -0.70004
530.60999 | -0.50053 | -0.70004
530.62 | -0.49905 | -0.70004
530.63 | -0.50038 | -0.70004
530.64001 | -0.49914 | -0.70004
530.64996 | -0.5006 | -0.70004
530.65997 | -0.49967 | -0.70004
530.66998 | -0.50062 | -0.70004
530.67999 | -0.50022 | -0.70004
530.69 | -0.50096 | -0.70004
530.70001 | -0.50122 | -0.70004
530.70996 | -0.50098 | -0.70004
530.71997 | -0.5016 | -0.70004
530.72998 | -0.50055 | -0.70004
530.73999 | -0.50143 | -0.70004
530.75 | -0.49972 | -0.70004
530.76001 | -0.50124 | -0.70004
530.76996 | -0.49867 | -0.70004
530.77997 | -0.501 | -0.70004
530.78998 | -0.49797 | -0.70004
530.79999 | -0.50055 | -0.70004
530.81 | -0.49712 | -0.70004
530.82001 | -0.50019 | -0.70004
530.83002 | -0.49693 | -0.70004
530.83997 | -0.50045 | -0.70004
530.84998 | -0.49674 | -0.70004
530.85999 | -0.50067 | -0.70004
530.87 | -0.49671 | -0.70004
530.88 | -0.50088 | -0.70004
530.89001 | -0.49669 | -0.70004
530.89996 | -0.50112 | -0.70004
530.90997 | -0.49676 | -0.70004
530.91998 | -0.50141 | -0.70004
530.92999 | -0.4965 | -0.70004
530.94 | -0.50169 | -0.70004
530.95001 | -0.49616 | -0.70004
530.95996 | -0.50236 | -0.70004
530.96997 | -0.49604 | -0.70004
530.97998 | -0.50243 | -0.70004
530.98999 | -0.49554 | -0.70004
531 | -0.50217 | -0.70004
531.01001 | -0.49428 | -0.70004
531.01996 | -0.50103 | -0.70004
531.02997 | -0.4929 | -0.70004
531.03998 | -0.5001 | -0.70004
531.04999 | -0.49156 | -0.70004
531.06 | -0.49957 | -0.70004
531.07001 | -0.4908 | -0.70004
531.08002 | -0.49981 | -0.70004
531.08997 | -0.49099 | -0.70004
531.09998 | -0.50103 | -0.70004
531.10999 | -0.49173 | -0.70004
531.12 | -0.50298 | -0.70004
531.13 | -0.49266 | -0.70004
531.14001 | -0.50427 | -0.70004
531.14996 | -0.49302 | -0.70004
531.15997 | -0.50472 | -0.70004
531.16998 | -0.49197 | -0.70004
531.17999 | -0.50439 | -0.70004
531.19 | -0.49054 | -0.70004
531.20001 | -0.50346 | -0.70004
531.20996 | -0.48882 | -0.70004
531.21997 | -0.50234 | -0.70004
531.22998 | -0.48701 | -0.70004
531.23999 | -0.50191 | -0.70004
531.25 | -0.48605 | -0.70004
531.26001 | -0.50208 | -0.70004
531.26996 | -0.48605 | -0.70004
531.27997 | -0.50289 | -0.70004
531.28998 | -0.48653 | -0.70004
531.29999 | -0.50355 | -0.70004
531.31 | -0.48717 | -0.70004
531.32001 | -0.50436 | -0.70004
531.33002 | -0.48768 | -0.70004
531.33997 | -0.50422 | -0.70004
531.34998 | -0.48787 | -0.70004
531.35999 | -0.50425 | -0.70004
531.37 | -0.48799 | -0.70004
531.38 | -0.50401 | -0.70004
531.39001 | -0.48796 | -0.70004
531.39996 | -0.50391 | -0.70004
531.40997 | -0.48777 | -0.70004
531.41998 | -0.50365 | -0.70004
531.42999 | -0.48758 | -0.70004
531.44 | -0.50329 | -0.70004
531.45001 | -0.48729 | -0.70004
531.45996 | -0.50248 | -0.70004
531.46997 | -0.48651 | -0.70004
531.47998 | -0.50162 | -0.70004
531.48999 | -0.48586 | -0.70004
531.5 | -0.50088 | -0.70004
531.51001 | -0.48567 | -0.70004
531.51996 | -0.50057 | -0.70004
531.52997 | -0.48658 | -0.70004
531.53998 | -0.50065 | -0.70004
531.54999 | -0.48686 | -0.70004
531.56 | -0.50065 | -0.70004
531.57001 | -0.48672 | -0.70004
531.58002 | -0.50036 | -0.70004
531.58997 | -0.48665 | -0.70004
531.59998 | -0.49936 | -0.70004
531.60999 | -0.48591 | -0.70004
531.62 | -0.49869 | -0.70004
531.63 | -0.48536 | -0.70004
531.64001 | -0.49886 | -0.70004
531.64996 | -0.48586 | -0.70004
531.65997 | -0.5001 | -0.70004
531.66998 | -0.48753 | -0.70004
531.67999 | -0.50177 | -0.70004
531.69 | -0.48915 | -0.70004
531.70001 | -0.50274 | -0.70004
531.70996 | -0.48999 | -0.70004
531.71997 | -0.50277 | -0.70004
531.72998 | -0.48932 | -0.70004
531.73999 | -0.50098 | -0.70004
531.75 | -0.48753 | -0.70004
531.76001 | -0.49809 | -0.70004
531.76996 | -0.48548 | -0.70004
531.77997 | -0.49604 | -0.70004
531.78998 | -0.48446 | -0.70004
531.79999 | -0.49523 | -0.70004
531.81 | -0.48458 | -0.70004
531.82001 | -0.49566 | -0.70004
531.83002 | -0.48608 | -0.70004
531.83997 | -0.49678 | -0.70004
531.84998 | -0.48715 | -0.70004
531.85999 | -0.49716 | -0.70004
531.87 | -0.48765 | -0.70004
531.88 | -0.49633 | -0.70004
531.89001 | -0.48727 | -0.70004
531.89996 | -0.49516 | -0.70004
531.90997 | -0.48679 | -0.70004
531.91998 | -0.49428 | -0.70004
531.92999 | -0.4871 | -0.70004
531.94 | -0.49421 | -0.70004
531.95001 | -0.48827 | -0.70004
531.95996 | -0.49483 | -0.70004
531.96997 | -0.48982 | -0.70004
531.97998 | -0.4953 | -0.70004
531.98999 | -0.49066 | -0.70004
532 | -0.49468 | -0.70004
532.01001 | -0.4903 | -0.70004
532.01996 | -0.49292 | -0.70004
532.02997 | -0.48932 | -0.70004
532.03998 | -0.4913 | -0.70004
532.04999 | -0.48832 | -0.70004
532.06 | -0.4902 | -0.70004
532.07001 | -0.48818 | -0.70004
532.08002 | -0.49068 | -0.70004
532.08997 | -0.48932 | -0.70004
532.09998 | -0.49221 | -0.70004
532.10999 | -0.49073 | -0.70004
532.12 | -0.49356 | -0.70004
532.13 | -0.49161 | -0.70004
532.14001 | -0.4939 | -0.70004
532.14996 | -0.4912 | -0.70004
532.15997 | -0.49249 | -0.70004
532.16998 | -0.48908 | -0.70004
532.17999 | -0.4902 | -0.70004
532.19 | -0.48672 | -0.70004
532.20001 | -0.48789 | -0.70004
532.20996 | -0.48493 | -0.70004
532.21997 | -0.48677 | -0.70004
532.22998 | -0.48431 | -0.70004
532.23999 | -0.48725 | -0.70004
532.25 | -0.4856 | -0.70004
532.26001 | -0.48877 | -0.70004
532.26996 | -0.48741 | -0.70004
532.27997 | -0.49068 | -0.70004
532.28998 | -0.48903 | -0.70004
532.29999 | -0.4918 | -0.70004
532.31 | -0.48953 | -0.70004
532.32001 | -0.49182 | -0.70004
532.33002 | -0.48889 | -0.70004
532.33997 | -0.49087 | -0.70004
532.34998 | -0.48777 | -0.70004
532.35999 | -0.48982 | -0.70004
532.37 | -0.4871 | -0.70004
532.38 | -0.48961 | -0.70004
532.39001 | -0.48717 | -0.70004
532.39996 | -0.48989 | -0.70004
532.40997 | -0.48744 | -0.70004
532.41998 | -0.49058 | -0.70004
532.42999 | -0.48784 | -0.70004
532.44 | -0.49039 | -0.70004
532.45001 | -0.48732 | -0.70004
532.45996 | -0.48973 | -0.70004
532.46997 | -0.48639 | -0.70004
532.47998 | -0.48889 | -0.70004
532.48999 | -0.48574 | -0.70004
532.5 | -0.48841 | -0.70004
532.51001 | -0.48562 | -0.70004
532.51996 | -0.48913 | -0.70004
532.52997 | -0.48684 | -0.70004
532.53998 | -0.4902 | -0.70004
532.54999 | -0.48777 | -0.70004
532.56 | -0.49092 | -0.70004
532.57001 | -0.48784 | -0.70004
532.58002 | -0.49058 | -0.70004
532.58997 | -0.48694 | -0.70004
532.59998 | -0.48944 | -0.70004
532.60999 | -0.48543 | -0.70004
532.62 | -0.48777 | -0.70004
532.63 | -0.4841 | -0.70004
532.64001 | -0.48694 | -0.70004
532.64996 | -0.48362 | -0.70004
532.65997 | -0.48691 | -0.70004
532.66998 | -0.48417 | -0.70004
532.67999 | -0.48801 | -0.70004
532.69 | -0.48512 | -0.70004
532.70001 | -0.48922 | -0.70004
532.70996 | -0.48579 | -0.70004
532.71997 | -0.48977 | -0.70004
532.72998 | -0.48555 | -0.70004
532.73999 | -0.48946 | -0.70004
532.75 | -0.4852 | -0.70004
532.76001 | -0.48911 | -0.70004
532.76996 | -0.48458 | -0.70004
532.77997 | -0.48863 | -0.70004
532.78998 | -0.48369 | -0.70004
532.79999 | -0.48837 | -0.70004
532.81 | -0.48343 | -0.70004
532.82001 | -0.48825 | -0.70004
532.83002 | -0.48369 | -0.70004
532.83997 | -0.48889 | -0.70004
532.84998 | -0.48365 | -0.70004
532.85999 | -0.48911 | -0.70004
532.87 | -0.48338 | -0.70004
532.88 | -0.48834 | -0.70004
532.89001 | -0.48322 | -0.70004
532.89996 | -0.48815 | -0.70004
532.90997 | -0.48276 | -0.70004
532.91998 | -0.48803 | -0.70004
532.92999 | -0.4826 | -0.70004
532.94 | -0.48832 | -0.70004
532.95001 | -0.48284 | -0.70004
532.95996 | -0.48865 | -0.70004
532.96997 | -0.48305 | -0.70004
532.97998 | -0.48884 | -0.70004
532.98999 | -0.483 | -0.70004
533 | -0.48887 | -0.70004
533.01001 | -0.48274 | -0.70004
533.01996 | -0.48868 | -0.70004
533.02997 | -0.48236 | -0.70004
533.03998 | -0.48808 | -0.70004
533.04999 | -0.48181 | -0.70004
533.06 | -0.48763 | -0.70004
533.07001 | -0.48076 | -0.70004
533.08002 | -0.48729 | -0.70004
533.08997 | -0.48133 | -0.70004
533.09998 | -0.48756 | -0.70004
533.10999 | -0.48117 | -0.70004
533.12 | -0.48808 | -0.70004
533.13 | -0.48131 | -0.70004
533.14001 | -0.48827 | -0.70004
533.14996 | -0.48164 | -0.70004
533.15997 | -0.48815 | -0.70004
533.16998 | -0.48059 | -0.70004
533.17999 | -0.48739 | -0.70004
533.19 | -0.47976 | -0.70004
533.20001 | -0.48684 | -0.70004
533.20996 | -0.47938 | -0.70004
533.21997 | -0.48658 | -0.70004
533.22998 | -0.47943 | -0.70004
533.23999 | -0.48653 | -0.70004
533.25 | -0.47971 | -0.70004
533.26001 | -0.48734 | -0.70004
533.26996 | -0.48033 | -0.70004
533.27997 | -0.48715 | -0.70004
533.28998 | -0.481 | -0.70004
533.29999 | -0.48739 | -0.70004
533.31 | -0.48064 | -0.70004
533.32001 | -0.4871 | -0.70004
533.33002 | -0.47995 | -0.70004
533.33997 | -0.48567 | -0.70004
533.34998 | -0.47938 | -0.70004
533.35999 | -0.48491 | -0.70004
533.37 | -0.47888 | -0.70004
533.38 | -0.4845 | -0.70004
533.39001 | -0.47893 | -0.70004
533.39996 | -0.48469 | -0.70004
533.40997 | -0.47933 | -0.70004
533.41998 | -0.48517 | -0.70004
533.42999 | -0.47993 | -0.70004
533.44 | -0.48579 | -0.70004
533.45001 | -0.48017 | -0.70004
533.45996 | -0.48558 | -0.70004
533.46997 | -0.48043 | -0.70004
533.47998 | -0.48524 | -0.70004
533.48999 | -0.4804 | -0.70004
533.5 | -0.48517 | -0.70004
533.51001 | -0.48045 | -0.70004
533.51996 | -0.48427 | -0.70004
533.52997 | -0.48057 | -0.70004
533.53998 | -0.48403 | -0.70004
533.54999 | -0.48086 | -0.70004
533.56 | -0.48391 | -0.70004
533.57001 | -0.48124 | -0.70004
533.58002 | -0.48369 | -0.70004
533.58997 | -0.48124 | -0.70004
533.59998 | -0.48303 | -0.70004
533.60999 | -0.48081 | -0.70004
533.62 | -0.48224 | -0.70004
533.63 | -0.48009 | -0.70004
533.64001 | -0.48145 | -0.70004
533.64996 | -0.48017 | -0.70004
533.65997 | -0.48102 | -0.70004
533.66998 | -0.48043 | -0.70004
533.67999 | -0.48119 | -0.70004
533.69 | -0.48112 | -0.70004
533.70001 | -0.48121 | -0.70004
533.70996 | -0.48138 | -0.70004
533.71997 | -0.4814 | -0.70004
533.72998 | -0.4817 | -0.70004
533.73999 | -0.48176 | -0.70004
533.75 | -0.48226 | -0.70004
533.76001 | -0.48078 | -0.70004
533.76996 | -0.48248 | -0.70004
533.77997 | -0.47966 | -0.70004
533.78998 | -0.48224 | -0.70004
533.79999 | -0.47914 | -0.70004
533.81 | -0.48207 | -0.70004
533.82001 | -0.4784 | -0.70004
533.83002 | -0.482 | -0.70004
533.83997 | -0.47854 | -0.70004
533.84998 | -0.48264 | -0.70004
533.85999 | -0.47869 | -0.70004
533.87 | -0.4831 | -0.70004
533.88 | -0.47926 | -0.70004
533.89001 | -0.48334 | -0.70004
533.89996 | -0.47907 | -0.70004
533.90997 | -0.48336 | -0.70004
533.91998 | -0.4784 | -0.70004
533.92999 | -0.48367 | -0.70004
533.94 | -0.47797 | -0.70004
533.95001 | -0.48348 | -0.70004
533.95996 | -0.47757 | -0.70004
533.96997 | -0.48334 | -0.70004
533.97998 | -0.47678 | -0.70004
533.98999 | -0.48348 | -0.70004
534 | -0.47597 | -0.70004
534.01001 | -0.48338 | -0.70004
534.01996 | -0.47556 | -0.70004
534.02997 | -0.48312 | -0.70004
534.03998 | -0.47482 | -0.70004
534.04999 | -0.48341 | -0.70004
534.06 | -0.47487 | -0.70004
534.07001 | -0.48365 | -0.70004
534.08002 | -0.47416 | -0.70004
534.08997 | -0.48388 | -0.70004
534.09998 | -0.47378 | -0.70004
534.10999 | -0.48424 | -0.70004
534.12 | -0.4737 | -0.70004
534.13 | -0.48484 | -0.70004
534.14001 | -0.47335 | -0.70004
534.14996 | -0.4856 | -0.70004
534.15997 | -0.47287 | -0.70004
534.16998 | -0.48596 | -0.70004
534.17999 | -0.47246 | -0.70004
534.19 | -0.48615 | -0.70004
534.20001 | -0.47206 | -0.70004
534.20996 | -0.4867 | -0.70004
534.21997 | -0.47149 | -0.70004
534.22998 | -0.4872 | -0.70004
534.23999 | -0.47113 | -0.70004
534.25 | -0.48756 | -0.70004
534.26001 | -0.4712 | -0.70004
534.26996 | -0.48787 | -0.70004
534.27997 | -0.47082 | -0.70004
534.28998 | -0.48744 | -0.70004
534.29999 | -0.47051 | -0.70004
534.31 | -0.48677 | -0.70004
534.32001 | -0.46998 | -0.70004
534.33002 | -0.48608 | -0.70004
534.33997 | -0.47008 | -0.70004
534.34998 | -0.48558 | -0.70004
534.35999 | -0.46941 | -0.70004
534.37 | -0.48558 | -0.70004
534.38 | -0.47018 | -0.70004
534.39001 | -0.48591 | -0.70004
534.39996 | -0.47013 | -0.70004
534.40997 | -0.48601 | -0.70004
534.41998 | -0.4706 | -0.70004
534.42999 | -0.4862 | -0.70004
534.44 | -0.47087 | -0.70004
534.45001 | -0.48615 | -0.70004
534.45996 | -0.47125 | -0.70004
534.46997 | -0.48555 | -0.70004
534.47998 | -0.47096 | -0.70004
534.48999 | -0.48493 | -0.70004
534.5 | -0.4706 | -0.70004
534.51001 | -0.48438 | -0.70004
534.51996 | -0.47077 | -0.70004
534.52997 | -0.484 | -0.70004
534.53998 | -0.47094 | -0.70004
534.54999 | -0.48398 | -0.70004
534.56 | -0.4708 | -0.70004
534.57001 | -0.48424 | -0.70004
534.58002 | -0.47108 | -0.70004
534.58997 | -0.48448 | -0.70004
534.59998 | -0.47113 | -0.70004
534.60999 | -0.48434 | -0.70004
534.62 | -0.47091 | -0.70004
534.63 | -0.48427 | -0.70004
534.64001 | -0.47082 | -0.70004
534.64996 | -0.48408 | -0.70004
534.65997 | -0.47115 | -0.70004
534.66998 | -0.48381 | -0.70004
534.67999 | -0.47122 | -0.70004
534.69 | -0.48365 | -0.70004
534.70001 | -0.47122 | -0.70004
534.70996 | -0.4831 | -0.70004
534.71997 | -0.47091 | -0.70004
534.72998 | -0.48226 | -0.70004
534.73999 | -0.47032 | -0.70004
534.75 | -0.48143 | -0.70004
534.76001 | -0.47006 | -0.70004
534.76996 | -0.48088 | -0.70004
534.77997 | -0.47039 | -0.70004
534.78998 | -0.48083 | -0.70004
534.79999 | -0.47125 | -0.70004
534.81 | -0.48121 | -0.70004
534.82001 | -0.47215 | -0.70004
534.83002 | -0.48169 | -0.70004
534.83997 | -0.47306 | -0.70004
534.84998 | -0.48162 | -0.70004
534.85999 | -0.47342 | -0.70004
534.87 | -0.48081 | -0.70004
534.88 | -0.47304 | -0.70004
534.89001 | -0.47978 | -0.70004
534.89996 | -0.47263 | -0.70004
534.90997 | -0.47852 | -0.70004
534.91998 | -0.47265 | -0.70004
534.92999 | -0.47788 | -0.70004
534.94 | -0.47308 | -0.70004
534.95001 | -0.47778 | -0.70004
534.95996 | -0.47401 | -0.70004
534.96997 | -0.47766 | -0.70004
534.97998 | -0.47468 | -0.70004
534.98999 | -0.4773 | -0.70004
535 | -0.4748 | -0.70004
535.01001 | -0.47692 | -0.70004
535.01996 | -0.47447 | -0.70004
535.02997 | -0.47647 | -0.70004
535.03998 | -0.47425 | -0.70004
535.04999 | -0.47618 | -0.70004
535.06 | -0.47394 | -0.70004
535.07001 | -0.47621 | -0.70004
535.08002 | -0.47392 | -0.70004
535.08997 | -0.47618 | -0.70004
535.09998 | -0.47404 | -0.70004
535.10999 | -0.4764 | -0.70004
535.12 | -0.47416 | -0.70004
535.13 | -0.47609 | -0.70004
535.14001 | -0.4738 | -0.70004
535.14996 | -0.47587 | -0.70004
535.15997 | -0.47323 | -0.70004
535.16998 | -0.47537 | -0.70004
535.17999 | -0.47299 | -0.70004
535.19 | -0.47528 | -0.70004
535.20001 | -0.47296 | -0.70004
535.20996 | -0.47537 | -0.70004
535.21997 | -0.47311 | -0.70004
535.22998 | -0.47552 | -0.70004
535.23999 | -0.47318 | -0.70004
535.25 | -0.47575 | -0.70004
535.26001 | -0.47337 | -0.70004
535.26996 | -0.47571 | -0.70004
535.27997 | -0.47308 | -0.70004
535.28998 | -0.47566 | -0.70004
535.29999 | -0.47296 | -0.70004
535.31 | -0.4753 | -0.70004
535.32001 | -0.47273 | -0.70004
535.33002 | -0.47535 | -0.70004
535.33997 | -0.47285 | -0.70004
535.34998 | -0.47554 | -0.70004
535.35999 | -0.47316 | -0.70004
535.37 | -0.47599 | -0.70004
535.38 | -0.47347 | -0.70004
535.39001 | -0.47611 | -0.70004
535.39996 | -0.47335 | -0.70004
535.40997 | -0.47573 | -0.70004
535.41998 | -0.47277 | -0.70004
535.42999 | -0.47528 | -0.70004
535.44 | -0.47215 | -0.70004
535.45001 | -0.47482 | -0.70004
535.45996 | -0.47158 | -0.70004
535.46997 | -0.47435 | -0.70004
535.47998 | -0.47151 | -0.70004
535.48999 | -0.47444 | -0.70004
535.5 | -0.47175 | -0.70004
535.51001 | -0.47487 | -0.70004
535.51996 | -0.47218 | -0.70004
535.52997 | -0.47525 | -0.70004
535.53998 | -0.47218 | -0.70004
535.54999 | -0.47502 | -0.70004
535.56 | -0.47177 | -0.70004
535.57001 | -0.47447 | -0.70004
535.58002 | -0.47127 | -0.70004
535.58997 | -0.47425 | -0.70004
535.59998 | -0.47106 | -0.70004
535.60999 | -0.47418 | -0.70004
535.62 | -0.47108 | -0.70004
535.63 | -0.47444 | -0.70004
535.64001 | -0.47099 | -0.70004
535.64996 | -0.47463 | -0.70004
535.65997 | -0.47099 | -0.70004
535.66998 | -0.47456 | -0.70004
535.67999 | -0.47077 | -0.70004
535.69 | -0.47459 | -0.70004
535.70001 | -0.47029 | -0.70004
535.70996 | -0.47451 | -0.70004
535.71997 | -0.46989 | -0.70004
535.72998 | -0.47423 | -0.70004
535.73999 | -0.46989 | -0.70004
535.75 | -0.47473 | -0.70004
535.76001 | -0.47039 | -0.70004
535.76996 | -0.47523 | -0.70004
535.77997 | -0.47075 | -0.70004
535.78998 | -0.47583 | -0.70004
535.79999 | -0.47106 | -0.70004
535.81 | -0.47621 | -0.70004
535.82001 | -0.47094 | -0.70004
535.83002 | -0.47564 | -0.70004
535.83997 | -0.47008 | -0.70004
535.84998 | -0.47502 | -0.70004
535.85999 | -0.4691 | -0.70004
535.87 | -0.47413 | -0.70004
535.88 | -0.46817 | -0.70004
535.89001 | -0.47363 | -0.70004
535.89996 | -0.46762 | -0.70004
535.90997 | -0.47351 | -0.70004
535.91998 | -0.46781 | -0.70004
535.92999 | -0.4738 | -0.70004
535.94 | -0.46801 | -0.70004
535.95001 | -0.47406 | -0.70004
535.95996 | -0.46805 | -0.70004
535.96997 | -0.47428 | -0.70004
535.97998 | -0.46812 | -0.70004
535.98999 | -0.47423 | -0.70004
536 | -0.46784 | -0.70004
536.01001 | -0.4738 | -0.70004
536.01996 | -0.46758 | -0.70004
536.02997 | -0.47413 | -0.70004
536.03998 | -0.46755 | -0.70004
536.04999 | -0.47447 | -0.70004
536.06 | -0.46798 | -0.70004
536.07001 | -0.47506 | -0.70004
536.08002 | -0.46803 | -0.70004
536.08997 | -0.47509 | -0.70004
536.09998 | -0.46803 | -0.70004
536.10999 | -0.47423 | -0.70004
536.12 | -0.46724 | -0.70004
536.13 | -0.47413 | -0.70004
536.14001 | -0.46667 | -0.70004
536.14996 | -0.47358 | -0.70004
536.15997 | -0.46598 | -0.70004
536.16998 | -0.47325 | -0.70004
536.17999 | -0.46588 | -0.70004
536.19 | -0.4733 | -0.70004
536.20001 | -0.46655 | -0.70004
536.20996 | -0.47363 | -0.70004
536.21997 | -0.4675 | -0.70004
536.22998 | -0.47432 | -0.70004
536.23999 | -0.46781 | -0.70004
536.25 | -0.47454 | -0.70004
536.26001 | -0.46753 | -0.70004
536.26996 | -0.47358 | -0.70004
536.27997 | -0.46593 | -0.70004
536.28998 | -0.47213 | -0.70004
536.29999 | -0.46545 | -0.70004
536.31 | -0.47111 | -0.70004
536.32001 | -0.46455 | -0.70004
536.33002 | -0.47072 | -0.70004
536.33997 | -0.46433 | -0.70004
536.34998 | -0.47139 | -0.70004
536.35999 | -0.46538 | -0.70004
536.37 | -0.47249 | -0.70004
536.38 | -0.4675 | -0.70004
536.39001 | -0.47356 | -0.70004
536.39996 | -0.4682 | -0.70004
536.40997 | -0.47378 | -0.70004
536.41998 | -0.46832 | -0.70004
536.42999 | -0.47351 | -0.70004
536.44 | -0.46786 | -0.70004
536.45001 | -0.47263 | -0.70004
536.45996 | -0.46727 | -0.70004
536.46997 | -0.47182 | -0.70004
536.47998 | -0.46753 | -0.70004
536.48999 | -0.47134 | -0.70004
536.5 | -0.46674 | -0.70004
536.51001 | -0.47034 | -0.70004
536.51996 | -0.46626 | -0.70004
536.52997 | -0.46948 | -0.70004
536.53998 | -0.46619 | -0.70004
536.54999 | -0.46879 | -0.70004
536.56 | -0.46626 | -0.70004
536.57001 | -0.46834 | -0.70004
536.58002 | -0.46605 | -0.70004
536.58997 | -0.46824 | -0.70004
536.59998 | -0.46665 | -0.70004
536.60999 | -0.46851 | -0.70004
536.62 | -0.4676 | -0.70004
536.63 | -0.46896 | -0.70004
536.64001 | -0.46855 | -0.70004
536.64996 | -0.46946 | -0.70004
536.65997 | -0.46903 | -0.70004
536.66998 | -0.46948 | -0.70004
536.67999 | -0.46901 | -0.70004
536.69 | -0.46927 | -0.70004
536.70001 | -0.46863 | -0.70004
536.70996 | -0.46784 | -0.70004
536.71997 | -0.46758 | -0.70004
536.72998 | -0.46636 | -0.70004
536.73999 | -0.46734 | -0.70004
536.75 | -0.46576 | -0.70004
536.76001 | -0.46774 | -0.70004
536.76996 | -0.46581 | -0.70004
536.77997 | -0.46877 | -0.70004
536.78998 | -0.4665 | -0.70004
536.79999 | -0.47029 | -0.70004
536.81 | -0.4675 | -0.70004
536.82001 | -0.4717 | -0.70004
536.83002 | -0.46812 | -0.70004
536.83997 | -0.47194 | -0.70004
536.84998 | -0.46781 | -0.70004
536.85999 | -0.47134 | -0.70004
536.87 | -0.46679 | -0.70004
536.88 | -0.47013 | -0.70004
536.89001 | -0.4655 | -0.70004
536.89996 | -0.46898 | -0.70004
536.90997 | -0.46398 | -0.70004
536.91998 | -0.46863 | -0.70004
536.92999 | -0.4629 | -0.70004
536.94 | -0.46851 | -0.70004
536.95001 | -0.46264 | -0.70004
536.95996 | -0.46896 | -0.70004
536.96997 | -0.46283 | -0.70004
536.97998 | -0.46958 | -0.70004
536.98999 | -0.46288 | -0.70004
537 | -0.4702 | -0.70004
537.01001 | -0.46343 | -0.70004
537.01996 | -0.47089 | -0.70004
537.02997 | -0.46314 | -0.70004
537.03998 | -0.47142 | -0.70004
537.04999 | -0.46338 | -0.70004
537.06 | -0.47189 | -0.70004
537.07001 | -0.46319 | -0.70004
537.08002 | -0.47192 | -0.70004
537.08997 | -0.46257 | -0.70004
537.09998 | -0.47206 | -0.70004
537.10999 | -0.46166 | -0.70004
537.12 | -0.47203 | -0.70004
537.13 | -0.46112 | -0.70004
537.14001 | -0.47242 | -0.70004
537.14996 | -0.46078 | -0.70004
537.15997 | -0.47285 | -0.70004
537.16998 | -0.46035 | -0.70004
537.17999 | -0.47349 | -0.70004
537.19 | -0.45999 | -0.70004
537.20001 | -0.47406 | -0.70004
537.20996 | -0.45933 | -0.70004
537.21997 | -0.47437 | -0.70004
537.22998 | -0.45885 | -0.70004
537.23999 | -0.47468 | -0.70004
537.25 | -0.45861 | -0.70004
537.26001 | -0.47444 | -0.70004
537.26996 | -0.45806 | -0.70004
537.27997 | -0.47437 | -0.70004
537.28998 | -0.45766 | -0.70004
537.29999 | -0.47373 | -0.70004
537.31 | -0.45732 | -0.70004
537.32001 | -0.47318 | -0.70004
537.33002 | -0.4573 | -0.70004
537.33997 | -0.47294 | -0.70004
537.34998 | -0.45721 | -0.70004
537.35999 | -0.47337 | -0.70004
537.37 | -0.45816 | -0.70004
537.38 | -0.47356 | -0.70004
537.39001 | -0.45861 | -0.70004
537.39996 | -0.47404 | -0.70004
537.40997 | -0.45868 | -0.70004
537.41998 | -0.4742 | -0.70004
537.42999 | -0.45926 | -0.70004
537.44 | -0.47409 | -0.70004
537.45001 | -0.45906 | -0.70004
537.45996 | -0.47368 | -0.70004
537.46997 | -0.4584 | -0.70004
537.47998 | -0.47294 | -0.70004
537.48999 | -0.45847 | -0.70004
537.5 | -0.4723 | -0.70004
537.51001 | -0.45878 | -0.70004
537.51996 | -0.47201 | -0.70004
537.52997 | -0.45868 | -0.70004
537.53998 | -0.47196 | -0.70004
537.54999 | -0.45904 | -0.70004
537.56 | -0.4718 | -0.70004
537.57001 | -0.45854 | -0.70004
537.58002 | -0.47189 | -0.70004
537.58997 | -0.45892 | -0.70004
537.59998 | -0.47196 | -0.70004
537.60999 | -0.45911 | -0.70004
537.62 | -0.47211 | -0.70004
537.63 | -0.45885 | -0.70004
537.64001 | -0.47211 | -0.70004
537.64996 | -0.45854 | -0.70004
537.65997 | -0.47146 | -0.70004
537.66998 | -0.45811 | -0.70004
537.67999 | -0.47077 | -0.70004
537.69 | -0.45794 | -0.70004
537.70001 | -0.47032 | -0.70004
537.70996 | -0.45816 | -0.70004
537.71997 | -0.47041 | -0.70004
537.72998 | -0.45868 | -0.70004
537.73999 | -0.47044 | -0.70004
537.75 | -0.45926 | -0.70004
537.76001 | -0.4706 | -0.70004
537.76996 | -0.45978 | -0.70004
537.77997 | -0.47063 | -0.70004
537.78998 | -0.46007 | -0.70004
537.79999 | -0.47025 | -0.70004
537.81 | -0.46004 | -0.70004
537.82001 | -0.46956 | -0.70004
537.83002 | -0.4599 | -0.70004
537.83997 | -0.46894 | -0.70004
537.84998 | -0.45961 | -0.70004
537.85999 | -0.4682 | -0.70004
537.87 | -0.45971 | -0.70004
537.88 | -0.46779 | -0.70004
537.89001 | -0.46026 | -0.70004
537.89996 | -0.4677 | -0.70004
537.90997 | -0.46102 | -0.70004
537.91998 | -0.46789 | -0.70004
537.92999 | -0.46183 | -0.70004
537.94 | -0.46777 | -0.70004
537.95001 | -0.46257 | -0.70004
537.95996 | -0.4675 | -0.70004
537.96997 | -0.46293 | -0.70004
537.97998 | -0.46688 | -0.70004
537.98999 | -0.46283 | -0.70004
538 | -0.46576 | -0.70004
538.01001 | -0.46231 | -0.70004
538.01996 | -0.46464 | -0.70004
538.02997 | -0.4619 | -0.70004
538.03998 | -0.46386 | -0.70004
538.04999 | -0.46147 | -0.70004
538.06 | -0.4634 | -0.70004
538.07001 | -0.46133 | -0.70004
538.08002 | -0.4635 | -0.70004
538.08997 | -0.4614 | -0.70004
538.09998 | -0.46359 | -0.70004
538.10999 | -0.46152 | -0.70004
538.12 | -0.46388 | -0.70004
538.13 | -0.46164 | -0.70004
538.14001 | -0.46407 | -0.70004
538.14996 | -0.46212 | -0.70004
538.15997 | -0.46438 | -0.70004
538.16998 | -0.46221 | -0.70004
538.17999 | -0.4646 | -0.70004
538.19 | -0.46245 | -0.70004
538.20001 | -0.46472 | -0.70004
538.20996 | -0.46233 | -0.70004
538.21997 | -0.46436 | -0.70004
538.22998 | -0.46181 | -0.70004
538.23999 | -0.46376 | -0.70004
538.25 | -0.46104 | -0.70004
538.26001 | -0.46324 | -0.70004
538.26996 | -0.46064 | -0.70004
538.27997 | -0.46317 | -0.70004
538.28998 | -0.4609 | -0.70004
538.29999 | -0.46352 | -0.70004
538.31 | -0.46133 | -0.70004
538.32001 | -0.46414 | -0.70004
538.33002 | -0.46224 | -0.70004
538.33997 | -0.46493 | -0.70004
538.34998 | -0.46262 | -0.70004
538.35999 | -0.46512 | -0.70004
538.37 | -0.46245 | -0.70004
538.38 | -0.46457 | -0.70004
538.39001 | -0.46157 | -0.70004
538.39996 | -0.46371 | -0.70004
538.40997 | -0.46078 | -0.70004
538.41998 | -0.46305 | -0.70004
538.42999 | -0.46014 | -0.70004
538.44 | -0.46259 | -0.70004
538.45001 | -0.45971 | -0.70004
538.45996 | -0.46219 | -0.70004
538.46997 | -0.45949 | -0.70004
538.47998 | -0.46238 | -0.70004
538.48999 | -0.45971 | -0.70004
538.5 | -0.46271 | -0.70004
538.51001 | -0.46033 | -0.70004
538.51996 | -0.46326 | -0.70004
538.52997 | -0.46047 | -0.70004
538.53998 | -0.46352 | -0.70004
538.54999 | -0.46073 | -0.70004
538.56 | -0.46371 | -0.70004
538.57001 | -0.4609 | -0.70004
538.58002 | -0.46386 | -0.70004
538.58997 | -0.46095 | -0.70004
538.59998 | -0.46388 | -0.70004
538.60999 | -0.46085 | -0.70004
538.62 | -0.46376 | -0.70004
538.63 | -0.46069 | -0.70004
538.64001 | -0.46357 | -0.70004
538.64996 | -0.46026 | -0.70004
538.65997 | -0.46312 | -0.70004
538.66998 | -0.45988 | -0.70004
538.67999 | -0.46278 | -0.70004
538.69 | -0.4594 | -0.70004
538.70001 | -0.46286 | -0.70004
538.70996 | -0.45928 | -0.70004
538.71997 | -0.46317 | -0.70004
538.72998 | -0.45933 | -0.70004
538.73999 | -0.46369 | -0.70004
538.75 | -0.45976 | -0.70004
538.76001 | -0.46393 | -0.70004
538.76996 | -0.45947 | -0.70004
538.77997 | -0.46333 | -0.70004
538.78998 | -0.45875 | -0.70004
538.79999 | -0.46252 | -0.70004
538.81 | -0.45735 | -0.70004
538.82001 | -0.46154 | -0.70004
538.83002 | -0.45661 | -0.70004
538.83997 | -0.46133 | -0.70004
538.84998 | -0.45656 | -0.70004
538.85999 | -0.46157 | -0.70004
538.87 | -0.45749 | -0.70004
538.88 | -0.46312 | -0.70004
538.89001 | -0.45871 | -0.70004
538.89996 | -0.46452 | -0.70004
538.90997 | -0.45988 | -0.70004
538.91998 | -0.46529 | -0.70004
538.92999 | -0.45983 | -0.70004
538.94 | -0.46529 | -0.70004
538.95001 | -0.45918 | -0.70004
538.95996 | -0.46438 | -0.70004
538.96997 | -0.45785 | -0.70004
538.97998 | -0.46309 | -0.70004
538.98999 | -0.45697 | -0.70004
539 | -0.46224 | -0.70004
539.01001 | -0.45613 | -0.70004
539.01996 | -0.46171 | -0.70004
539.02997 | -0.45542 | -0.70004
539.03998 | -0.4614 | -0.70004
539.04999 | -0.45499 | -0.70004
539.06 | -0.46126 | -0.70004
539.07001 | -0.45535 | -0.70004
539.08002 | -0.46231 | -0.70004
539.08997 | -0.45659 | -0.70004
539.09998 | -0.46352 | -0.70004
539.10999 | -0.45737 | -0.70004
539.12 | -0.46426 | -0.70004
539.13 | -0.45809 | -0.70004
539.14001 | -0.46526 | -0.70004
539.14996 | -0.45809 | -0.70004
539.15997 | -0.46445 | -0.70004
539.16998 | -0.45735 | -0.70004
539.17999 | -0.46364 | -0.70004
539.19 | -0.45608 | -0.70004
539.20001 | -0.46262 | -0.70004
539.20996 | -0.45461 | -0.70004
539.21997 | -0.46143 | -0.70004
539.22998 | -0.45332 | -0.70004
539.23999 | -0.46052 | -0.70004
539.25 | -0.45279 | -0.70004
539.26001 | -0.45976 | -0.70004
539.26996 | -0.4531 | -0.70004
539.27997 | -0.46054 | -0.70004
539.28998 | -0.45434 | -0.70004
539.29999 | -0.46174 | -0.70004
539.31 | -0.45594 | -0.70004
539.32001 | -0.46321 | -0.70004
539.33002 | -0.45744 | -0.70004
539.33997 | -0.46476 | -0.70004
539.34998 | -0.45818 | -0.70004
539.35999 | -0.46467 | -0.70004
539.37 | -0.45787 | -0.70004
539.38 | -0.46393 | -0.70004
539.39001 | -0.45666 | -0.70004
539.39996 | -0.46228 | -0.70004
539.40997 | -0.45513 | -0.70004
539.41998 | -0.46066 | -0.70004
539.42999 | -0.4538 | -0.70004
539.44 | -0.4594 | -0.70004
539.45001 | -0.45246 | -0.70004
539.45996 | -0.45875 | -0.70004
539.46997 | -0.45265 | -0.70004
539.47998 | -0.45887 | -0.70004
539.48999 | -0.45411 | -0.70004
539.5 | -0.45997 | -0.70004
539.51001 | -0.45544 | -0.70004
539.51996 | -0.46138 | -0.70004
539.52997 | -0.45704 | -0.70004
539.53998 | -0.46245 | -0.70004
539.54999 | -0.45818 | -0.70004
539.56 | -0.46276 | -0.70004
539.57001 | -0.45873 | -0.70004
539.58002 | -0.46247 | -0.70004
539.58997 | -0.45802 | -0.70004
539.59998 | -0.46078 | -0.70004
539.60999 | -0.45663 | -0.70004
539.62 | -0.45902 | -0.70004
539.63 | -0.45487 | -0.70004
539.64001 | -0.45754 | -0.70004
539.64996 | -0.45422 | -0.70004
539.65997 | -0.45647 | -0.70004
539.66998 | -0.45418 | -0.70004
539.67999 | -0.45635 | -0.70004
539.69 | -0.4552 | -0.70004
539.70001 | -0.45723 | -0.70004
539.70996 | -0.45661 | -0.70004
539.71997 | -0.45866 | -0.70004
539.72998 | -0.45804 | -0.70004
539.73999 | -0.4599 | -0.70004
539.75 | -0.45866 | -0.70004
539.76001 | -0.45935 | -0.70004
539.76996 | -0.45878 | -0.70004
539.77997 | -0.45883 | -0.70004
539.78998 | -0.45859 | -0.70004
539.79999 | -0.45859 | -0.70004
539.81 | -0.45809 | -0.70004
539.82001 | -0.4573 | -0.70004
539.83002 | -0.45761 | -0.70004
539.83997 | -0.45616 | -0.70004
539.84998 | -0.45721 | -0.70004
539.85999 | -0.45487 | -0.70004
539.87 | -0.45656 | -0.70004
539.88 | -0.45403 | -0.70004
539.89001 | -0.45661 | -0.70004
539.89996 | -0.45387 | -0.70004
539.90997 | -0.45754 | -0.70004
539.91998 | -0.45444 | -0.70004
539.92999 | -0.45842 | -0.70004
539.94 | -0.45563 | -0.70004
539.95001 | -0.4598 | -0.70004
539.95996 | -0.45654 | -0.70004
539.96997 | -0.46076 | -0.70004
539.97998 | -0.45697 | -0.70004
539.98999 | -0.46135 | -0.70004
540 | -0.45661 | -0.70004