## Figure 3f
strain % | stress Mpa | strain | stress | strain | stress | strain | stress | strain | stress
0.00449 | 0.42657 | 0.03477 | 0.25216 | 0.00788 | 0.25216 | 0.00327 | 0.25215 | 0.00265 | 0.56925
0.03525 | 0.58511 | 0.05353 | 0.4107 | 0.11015 | 0.4107 | 0.08046 | 0.4107 | 0.01603 | 0.72782
0.05092 | 0.74367 | 0.06619 | 0.56924 | 0.12848 | 0.56926 | 0.11096 | 0.56926 | 0.02654 | 0.88637
0.06473 | 0.90222 | 0.07581 | 0.7278 | 0.14601 | 0.72779 | 0.1346 | 0.72779 | 0.03706 | 1.04491
0.07797 | 1.06075 | 0.08455 | 0.88636 | 0.1635 | 0.88633 | 0.15271 | 0.88632 | 0.04862 | 1.20344
0.08897 | 1.21931 | 0.09325 | 1.04491 | 0.17643 | 1.0449 | 0.1671 | 1.04492 | 0.05843 | 1.36198
0.10136 | 1.37785 | 0.10252 | 1.20346 | 0.18997 | 1.20346 | 0.18031 | 1.20345 | 0.06839 | 1.52054
0.11361 | 1.5364 | 0.11155 | 1.36199 | 0.20287 | 1.362 | 0.19226 | 1.362 | 0.07789 | 1.67909
0.12862 | 1.69494 | 0.1197 | 1.52055 | 0.21517 | 1.52055 | 0.20362 | 1.52053 | 0.08701 | 1.83765
0.14204 | 1.8535 | 0.12757 | 1.67911 | 0.22589 | 1.67909 | 0.21368 | 1.67909 | 0.09617 | 1.99618
0.15566 | 2.01204 | 0.13617 | 1.83763 | 0.23755 | 1.83763 | 0.22395 | 1.83764 | 0.10592 | 2.15474
0.16981 | 2.17059 | 0.14515 | 1.9962 | 0.25064 | 1.99619 | 0.23368 | 1.99619 | 0.1146 | 2.31328
0.18235 | 2.32916 | 0.15378 | 2.15475 | 0.2615 | 2.15475 | 0.24391 | 2.15473 | 0.12495 | 2.47183
0.19534 | 2.48768 | 0.16278 | 2.31329 | 0.27237 | 2.3133 | 0.25321 | 2.3133 | 0.13397 | 2.63038
0.20856 | 2.64623 | 0.171 | 2.47183 | 0.28425 | 2.47184 | 0.2624 | 2.47183 | 0.14312 | 2.78894
0.22301 | 2.80479 | 0.17904 | 2.63038 | 0.29528 | 2.6304 | 0.27158 | 2.6304 | 0.15559 | 2.94749
0.23653 | 2.96334 | 0.18756 | 2.78894 | 0.30519 | 2.78892 | 0.28151 | 2.78892 | 0.16569 | 3.10603
0.24982 | 3.12189 | 0.19616 | 2.94749 | 0.31518 | 2.94749 | 0.29131 | 2.9475 | 0.17496 | 3.26459
0.26227 | 3.28043 | 0.20458 | 3.10603 | 0.32636 | 3.10603 | 0.30052 | 3.10603 | 0.18441 | 3.42313
0.2749 | 3.43898 | 0.21282 | 3.26458 | 0.33739 | 3.26457 | 0.3091 | 3.26457 | 0.19313 | 3.58166
0.28806 | 3.59753 | 0.22105 | 3.42314 | 0.34768 | 3.42313 | 0.31829 | 3.42312 | 0.20149 | 3.74025
0.30068 | 3.75609 | 0.23041 | 3.58168 | 0.35718 | 3.58167 | 0.32808 | 3.58169 | 0.21093 | 3.89878
0.31383 | 3.91464 | 0.24041 | 3.74022 | 0.36753 | 3.74023 | 0.33769 | 3.74024 | 0.22078 | 4.05732
0.32644 | 4.07318 | 0.24964 | 3.89878 | 0.37865 | 3.89877 | 0.34679 | 3.89879 | 0.23011 | 4.21588
0.33813 | 4.23174 | 0.25819 | 4.05733 | 0.38881 | 4.05733 | 0.35557 | 4.05734 | 0.23989 | 4.37443
0.3508 | 4.39028 | 0.26657 | 4.21588 | 0.39846 | 4.21588 | 0.36544 | 4.21589 | 0.24954 | 4.53296
0.36346 | 4.54882 | 0.27582 | 4.37442 | 0.40926 | 4.37443 | 0.37571 | 4.37441 | 0.25877 | 4.69154
0.37572 | 4.70738 | 0.28558 | 4.53298 | 0.42002 | 4.53297 | 0.38575 | 4.53299 | 0.26682 | 4.85006
0.38861 | 4.86594 | 0.29502 | 4.69152 | 0.43049 | 4.69152 | 0.39484 | 4.69152 | 0.27796 | 5.00863
0.40152 | 5.02446 | 0.30348 | 4.85008 | 0.44097 | 4.85008 | 0.40424 | 4.85006 | 0.28826 | 5.16718
0.41372 | 5.18303 | 0.31209 | 5.00862 | 0.4517 | 5.00863 | 0.41336 | 5.00863 | 0.29846 | 5.32573
0.42647 | 5.34158 | 0.3207 | 5.16718 | 0.46245 | 5.16717 | 0.42343 | 5.16715 | 0.30877 | 5.48427
0.43851 | 5.50011 | 0.32998 | 5.32573 | 0.4727 | 5.32572 | 0.4329 | 5.32571 | 0.31885 | 5.64281
0.45127 | 5.65868 | 0.34017 | 5.48427 | 0.48218 | 5.48427 | 0.44218 | 5.48426 | 0.32879 | 5.80137
0.46455 | 5.81723 | 0.34932 | 5.6428 | 0.49177 | 5.64282 | 0.45226 | 5.6428 | 0.33967 | 5.95993
0.4771 | 5.97576 | 0.35842 | 5.80138 | 0.50279 | 5.80136 | 0.46254 | 5.80137 | 0.34937 | 6.11847
0.48996 | 6.13432 | 0.36803 | 5.9599 | 0.51406 | 5.95993 | 0.47233 | 5.95993 | 0.36011 | 6.277
0.50333 | 6.29287 | 0.37783 | 6.11847 | 0.52457 | 6.11846 | 0.48284 | 6.11847 | 0.37157 | 6.43554
0.51588 | 6.45141 | 0.38733 | 6.27702 | 0.53466 | 6.27703 | 0.49255 | 6.27701 | 0.38194 | 6.59412
0.52874 | 6.60998 | 0.39581 | 6.43555 | 0.54578 | 6.43556 | 0.50295 | 6.43556 | 0.39284 | 6.75263
0.54255 | 6.76851 | 0.40494 | 6.59412 | 0.55732 | 6.59411 | 0.51348 | 6.59411 | 0.40459 | 6.91119
0.55494 | 6.92705 | 0.41491 | 6.75265 | 0.56754 | 6.75265 | 0.52351 | 6.75266 | 0.4153 | 7.06976
0.5678 | 7.08562 | 0.42475 | 6.9112 | 0.57794 | 6.91121 | 0.53264 | 6.9112 | 0.42689 | 7.22829
0.58114 | 7.24416 | 0.43464 | 7.06975 | 0.58897 | 7.06975 | 0.54261 | 7.06977 | 0.43862 | 7.38683
0.59317 | 7.40272 | 0.44361 | 7.2283 | 0.60131 | 7.22831 | 0.55321 | 7.2283 | 0.44985 | 7.5454
0.60624 | 7.56124 | 0.45308 | 7.38686 | 0.61106 | 7.38685 | 0.56385 | 7.38686 | 0.46186 | 7.70396
0.61931 | 7.71982 | 0.46388 | 7.54541 | 0.62163 | 7.5454 | 0.57407 | 7.54539 | 0.47338 | 7.8625
0.63248 | 7.87834 | 0.47343 | 7.70395 | 0.63348 | 7.70394 | 0.5842 | 7.70395 | 0.48555 | 8.02107
0.64699 | 8.0369 | 0.48305 | 7.8625 | 0.64424 | 7.86249 | 0.595 | 7.86249 | 0.49736 | 8.17959
0.66041 | 8.19546 | 0.49322 | 8.02104 | 0.65473 | 8.02104 | 0.60577 | 8.02105 | 0.50841 | 8.33816
0.67399 | 8.35401 | 0.50585 | 8.17959 | 0.66515 | 8.1796 | 0.61636 | 8.17961 | 0.52102 | 8.49671
0.68741 | 8.51254 | 0.52113 | 8.33814 | 0.67597 | 8.33814 | 0.62712 | 8.33813 | 0.53293 | 8.65527
0.69934 | 8.6711 | 0.5356 | 8.4967 | 0.6867 | 8.4967 | 0.6396 | 8.49669 | 0.54461 | 8.81378
0.71379 | 8.82965 | 0.55242 | 8.65526 | 0.69693 | 8.65525 | 0.65187 | 8.65524 | 0.55609 | 8.97235
0.72754 | 8.98819 | 0.56734 | 8.81381 | 0.70691 | 8.81378 | 0.66325 | 8.81379 | 0.56715 | 9.13088
0.74128 | 9.14673 | 0.58819 | 8.97233 | 0.7177 | 8.97234 | 0.67477 | 8.97234 | 0.57997 | 9.28943
0.75559 | 9.30529 | 0.60488 | 9.13089 | 0.72904 | 9.13089 | 0.68684 | 9.13089 | 0.59236 | 9.44799
0.76913 | 9.46386 | 0.6145 | 9.28944 | 0.73902 | 9.28944 | 0.69875 | 9.28944 | 0.60437 | 9.60656
0.7827 | 9.62238 | 0.62463 | 9.44799 | 0.74911 | 9.44798 | 0.7095 | 9.44799 | 0.61652 | 9.76509
0.79714 | 9.78094 | 0.63524 | 9.60654 | 0.75936 | 9.60655 | 0.72084 | 9.60651 | 0.62829 | 9.92364
0.81096 | 9.93948 | 0.64648 | 9.76509 | 0.77079 | 9.76509 | 0.73328 | 9.76509 | 0.64123 | 10.0822
0.82553 | 10.09802 | 0.65651 | 9.92363 | 0.78129 | 9.92363 | 0.74564 | 9.92363 | 0.6541 | 10.24075
0.83957 | 10.25659 | 0.66639 | 10.08218 | 0.79165 | 10.08218 | 0.7573 | 10.08218 | 0.6662 | 10.39928
0.85362 | 10.41513 | 0.67836 | 10.24073 | 0.80264 | 10.24073 | 0.76945 | 10.24074 | 0.6795 | 10.55782
0.86811 | 10.57368 | 0.69236 | 10.39928 | 0.81366 | 10.39928 | 0.7822 | 10.39928 | 0.69166 | 10.71638
0.88259 | 10.73223 | 0.70214 | 10.55783 | 0.82393 | 10.55784 | 0.794 | 10.55783 | 0.7044 | 10.87491
0.89688 | 10.89078 | 0.71153 | 10.71638 | 0.83464 | 10.71639 | 0.8049 | 10.71639 | 0.71755 | 11.03345
0.91071 | 11.04935 | 0.72225 | 10.87492 | 0.84573 | 10.87494 | 0.81804 | 10.87492 | 0.73 | 11.19202
0.92315 | 11.20788 | 0.73312 | 11.03348 | 0.85795 | 11.03348 | 0.83107 | 11.03348 | 0.74326 | 11.35058
0.93922 | 11.36642 | 0.74343 | 11.19203 | 0.86907 | 11.19203 | 0.84315 | 11.19203 | 0.75603 | 11.50911
0.95261 | 11.52498 | 0.7531 | 11.35056 | 0.88014 | 11.35059 | 0.85537 | 11.35057 | 0.76956 | 11.66769
0.96667 | 11.68352 | 0.76355 | 11.50913 | 0.89174 | 11.50911 | 0.86855 | 11.50914 | 0.78311 | 11.8262
0.98173 | 11.84207 | 0.77462 | 11.66767 | 0.90313 | 11.66766 | 0.88147 | 11.66766 | 0.79596 | 11.98476
0.99539 | 12.00063 | 0.7856 | 11.82622 | 0.91393 | 11.82623 | 0.89306 | 11.82622 | 0.80897 | 12.14333
1.00994 | 12.15917 | 0.79566 | 11.98476 | 0.92492 | 11.98477 | 0.90536 | 11.98477 | 0.8239 | 12.30187
1.02403 | 12.31773 | 0.80611 | 12.14333 | 0.93662 | 12.14332 | 0.91874 | 12.14332 | 0.83696 | 12.46043
1.03895 | 12.47626 | 0.81724 | 12.30187 | 0.9488 | 12.30186 | 0.9313 | 12.30185 | 0.85106 | 12.61896
1.05378 | 12.63483 | 0.82877 | 12.46041 | 0.96013 | 12.46042 | 0.94368 | 12.46043 | 0.86553 | 12.77752
1.0678 | 12.79337 | 0.83886 | 12.61895 | 0.97213 | 12.61897 | 0.95686 | 12.61895 | 0.87837 | 12.93605
1.08236 | 12.95192 | 0.8492 | 12.77752 | 0.98407 | 12.77752 | 0.96984 | 12.77753 | 0.89203 | 13.09462
1.09747 | 13.11046 | 0.86028 | 12.93605 | 0.99555 | 12.93605 | 0.98209 | 12.93606 | 0.90625 | 13.25317
1.11093 | 13.26902 | 0.87146 | 13.09461 | 1.00704 | 13.09461 | 0.99495 | 13.09462 | 0.92047 | 13.41174
1.12526 | 13.42756 | 0.88251 | 13.25316 | 1.02011 | 13.25316 | 1.00855 | 13.25316 | 0.93464 | 13.57025
1.13953 | 13.5861 | 0.89273 | 13.41171 | 1.03318 | 13.41171 | 1.02212 | 13.41171 | 0.94963 | 13.72883
1.15403 | 13.74467 | 0.90402 | 13.57026 | 1.04516 | 13.57025 | 1.03509 | 13.57025 | 0.96475 | 13.88736
1.16873 | 13.90321 | 0.91597 | 13.7288 | 1.05758 | 13.7288 | 1.04868 | 13.72882 | 0.9796 | 14.04587
1.18339 | 14.06176 | 0.92677 | 13.88735 | 1.07086 | 13.88737 | 1.06256 | 13.88734 | 0.99426 | 14.20442
1.19838 | 14.22031 | 0.93739 | 14.04591 | 1.0825 | 14.0459 | 1.07499 | 14.04591 | 1.00851 | 14.363
1.21285 | 14.37885 | 0.94781 | 14.20444 | 1.09474 | 14.20445 | 1.08828 | 14.20445 | 1.02352 | 14.52154
1.22773 | 14.53741 | 0.95972 | 14.36301 | 1.1076 | 14.363 | 1.10278 | 14.36302 | 1.03936 | 14.6801
1.2427 | 14.69596 | 0.9711 | 14.52154 | 1.12052 | 14.52156 | 1.11641 | 14.52153 | 1.05505 | 14.83862
1.25863 | 14.8545 | 0.98165 | 14.6801 | 1.13303 | 14.68009 | 1.12968 | 14.68011 | 1.07135 | 14.99721
1.27447 | 15.01304 | 0.99222 | 14.83865 | 1.14614 | 14.83865 | 1.14381 | 14.83865 | 1.08716 | 15.15576
1.28923 | 15.17161 | 1.00581 | 14.99721 | 1.15976 | 14.9972 | 1.1575 | 14.99719 | 1.10315 | 15.3143
1.30575 | 15.33014 | 1.0175 | 15.15575 | 1.17168 | 15.15574 | 1.1706 | 15.15573 | 1.1187 | 15.47284
1.32065 | 15.48871 | 1.02939 | 15.3143 | 1.18431 | 15.31429 | 1.18456 | 15.31431 | 1.13502 | 15.63139
1.33552 | 15.64725 | 1.04266 | 15.47283 | 1.19763 | 15.47284 | 1.19826 | 15.47284 | 1.15127 | 15.78993
1.35111 | 15.80578 | 1.05554 | 15.63139 | 1.21045 | 15.63139 | 1.21139 | 15.63139 | 1.16839 | 15.9485
1.36616 | 15.96435 | 1.06791 | 15.78993 | 1.22275 | 15.78993 | 1.22538 | 15.78993 | 1.18456 | 16.10706
1.38239 | 16.12288 | 1.08146 | 15.94849 | 1.23624 | 15.94849 | 1.23922 | 15.94848 | 1.20126 | 16.2656
1.39785 | 16.28143 | 1.0948 | 16.10704 | 1.24959 | 16.10704 | 1.2522 | 16.10704 | 1.21819 | 16.42413
1.41396 | 16.43999 | 1.10702 | 16.26559 | 1.26218 | 16.26559 | 1.26541 | 16.26558 | 1.23486 | 16.58268
1.42936 | 16.59853 | 1.11946 | 16.42413 | 1.27556 | 16.42413 | 1.2798 | 16.42414 | 1.25139 | 16.74121
1.44543 | 16.75709 | 1.13339 | 16.58269 | 1.28951 | 16.58268 | 1.29369 | 16.58269 | 1.26786 | 16.89976
1.46113 | 16.91562 | 1.14725 | 16.74124 | 1.30331 | 16.74123 | 1.30834 | 16.74123 | 1.28466 | 17.05833
1.47727 | 17.07418 | 1.15985 | 16.89978 | 1.31758 | 16.8998 | 1.32317 | 16.89978 | 1.30209 | 17.2169
1.49416 | 17.23273 | 1.17324 | 17.05834 | 1.33212 | 17.05833 | 1.33742 | 17.05834 | 1.3192 | 17.37545
1.50976 | 17.39127 | 1.18743 | 17.21687 | 1.34521 | 17.21687 | 1.35158 | 17.21689 | 1.33591 | 17.53398
1.52671 | 17.54983 | 1.20061 | 17.37543 | 1.36067 | 17.37544 | 1.36657 | 17.37542 | 1.35471 | 17.69253
1.54282 | 17.70837 | 1.21481 | 17.53398 | 1.37691 | 17.53399 | 1.38087 | 17.53399 | 1.37403 | 17.85109
1.55918 | 17.86693 | 1.22951 | 17.69252 | 1.39107 | 17.69254 | 1.39438 | 17.69253 | 1.39239 | 18.00962
1.57442 | 18.02548 | 1.24342 | 17.85107 | 1.40668 | 17.85109 | 1.40863 | 17.85107 | 1.4118 | 18.16818
1.59008 | 18.18402 | 1.25783 | 18.00963 | 1.42263 | 18.00962 | 1.4233 | 18.00962 | 1.4321 | 18.32674
1.60652 | 18.34256 | 1.27331 | 18.16817 | 1.43773 | 18.16818 | 1.43683 | 18.16817 | 1.45268 | 18.48527
1.6242 | 18.50113 | 1.28771 | 18.32671 | 1.45367 | 18.32671 | 1.45119 | 18.32671 | 1.47287 | 18.64383
1.64165 | 18.65967 | 1.30336 | 18.48527 | 1.4706 | 18.48527 | 1.46603 | 18.48527 | 1.49207 | 18.80237
1.65775 | 18.81822 | 1.32189 | 18.64381 | 1.48707 | 18.64381 | 1.48039 | 18.64381 | 1.51223 | 18.96093
1.67511 | 18.97677 | 1.34094 | 18.80237 | 1.50342 | 18.80236 | 1.49516 | 18.80237 | 1.53221 | 19.11946
1.69234 | 19.13533 | 1.3614 | 18.96092 | 1.51912 | 18.96091 | 1.51021 | 18.96091 | 1.55227 | 19.27803
1.70973 | 19.29387 | 1.38037 | 19.11947 | 1.5357 | 19.11948 | 1.52461 | 19.11947 | 1.57368 | 19.43659
1.72567 | 19.45246 | 1.39874 | 19.27803 | 1.55254 | 19.27804 | 1.53989 | 19.27803 | 1.59526 | 19.59516
1.74383 | 19.611 | 1.41685 | 19.4366 | 1.56947 | 19.43659 | 1.55558 | 19.4366 | 1.6164 | 19.75372
1.76154 | 19.76956 | 1.43444 | 19.59514 | 1.5872 | 19.59516 | 1.57005 | 19.59514 | 1.63856 | 19.91227
1.77947 | 19.92813 | 1.45306 | 19.75372 | 1.60349 | 19.75371 | 1.58537 | 19.75371 | 1.66142 | 20.07083
1.79611 | 20.08669 | 1.46818 | 19.91227 | 1.61994 | 19.91228 | 1.60116 | 19.91228 | 1.68265 | 20.2294
1.81461 | 20.24524 | 1.48634 | 20.07085 | 1.63822 | 20.07082 | 1.61525 | 20.07083 | 1.704 | 20.38797
1.83208 | 20.40381 | 1.50374 | 20.22938 | 1.65508 | 20.22938 | 1.63006 | 20.2294 | 1.72623 | 20.54651
1.85002 | 20.56238 | 1.51971 | 20.38796 | 1.67351 | 20.38795 | 1.64551 | 20.38795 | 1.74806 | 20.70509
1.86792 | 20.72093 | 1.53706 | 20.54651 | 1.6907 | 20.54651 | 1.66031 | 20.54653 | 1.76872 | 20.86362
1.88749 | 20.87948 | 1.55464 | 20.70506 | 1.70938 | 20.70509 | 1.67726 | 20.70507 | 1.79071 | 21.02218
1.90656 | 21.03804 | 1.57316 | 20.86364 | 1.72681 | 20.86362 | 1.69327 | 20.86364 | 1.81353 | 21.18075
1.92592 | 21.19659 | 1.59236 | 21.02221 | 1.74406 | 21.0222 | 1.70846 | 21.02218 | 1.83648 | 21.33932
1.94468 | 21.35517 | 1.6111 | 21.18074 | 1.76283 | 21.18075 | 1.72573 | 21.18075 | 1.8582 | 21.49788
1.9634 | 21.51374 | 1.63055 | 21.33932 | 1.7803 | 21.33932 | 1.74247 | 21.33931 | 1.88045 | 21.65643
1.98213 | 21.67229 | 1.64808 | 21.49785 | 1.79957 | 21.49786 | 1.75784 | 21.49788 | 1.90298 | 21.81499
2.00145 | 21.83085 | 1.66601 | 21.65646 | 1.81876 | 21.65645 | 1.77453 | 21.65643 | 1.92649 | 21.97356
2.02088 | 21.98941 | 1.68331 | 21.81499 | 1.83728 | 21.81499 | 1.79056 | 21.815 | 1.95067 | 22.13211
2.04059 | 22.14798 | 1.70003 | 21.97355 | 1.85579 | 21.97354 | 1.80626 | 21.97354 | 1.97573 | 22.29068
2.06033 | 22.30651 | 1.71817 | 22.13211 | 1.87432 | 22.13211 | 1.82272 | 22.13212 | 2.00133 | 22.44925
2.08014 | 22.46508 | 1.73563 | 22.29068 | 1.89486 | 22.29068 | 1.83966 | 22.29067 | 2.02698 | 22.6078
2.09969 | 22.62365 | 1.75359 | 22.44923 | 1.91461 | 22.44923 | 1.85626 | 22.44925 | 2.05205 | 22.76636
2.12047 | 22.78222 | 1.77189 | 22.6078 | 1.93548 | 22.6078 | 1.87325 | 22.60779 | 2.07803 | 22.92492
2.14041 | 22.94077 | 1.7893 | 22.76635 | 1.95603 | 22.76635 | 1.88942 | 22.76637 | 2.10617 | 23.08347
2.1605 | 23.09934 | 1.80894 | 22.92493 | 1.97619 | 22.92493 | 1.90783 | 22.92492 | 2.13549 | 23.24204
2.18072 | 23.25787 | 1.82773 | 23.08347 | 1.99592 | 23.08349 | 1.92558 | 23.08349 | 2.16519 | 23.40059
2.20164 | 23.41645 | 1.84741 | 23.24204 | 2.01806 | 23.24204 | 1.94273 | 23.24202 | 2.19456 | 23.55916
2.223 | 23.57501 | 1.86756 | 23.40059 | 2.03791 | 23.40062 | 1.9607 | 23.4006 | 2.22503 | 23.71772
2.24388 | 23.73355 | 1.88697 | 23.55917 | 2.06066 | 23.55914 | 1.97697 | 23.55915 | 2.25785 | 23.87629
2.26532 | 23.89212 | 1.90693 | 23.7177 | 2.08129 | 23.71771 | 1.99477 | 23.71772 | 2.28961 | 24.03482
2.28666 | 24.05069 | 1.92691 | 23.87629 | 2.10256 | 23.87628 | 2.01292 | 23.87626 | 2.32245 | 24.1934
2.30771 | 24.20925 | 1.94837 | 24.03484 | 2.1227 | 24.03484 | 2.03022 | 24.03484 | 2.35565 | 24.35196
2.32966 | 24.36781 | 1.96874 | 24.1934 | 2.14365 | 24.19341 | 2.04846 | 24.19338 | 2.38788 | 24.51052
2.35165 | 24.52637 | 1.99012 | 24.35196 | 2.16444 | 24.35196 | 2.06521 | 24.35196 | 2.42094 | 24.66907
2.37448 | 24.68494 | 2.01014 | 24.51052 | 2.18513 | 24.51049 | 2.08291 | 24.5105 | 2.45545 | 24.82763
2.3976 | 24.8435 | 2.0317 | 24.66908 | 2.20619 | 24.66907 | 2.10202 | 24.66909 | 2.48973 | 24.98619
2.42062 | 25.00205 | 2.05202 | 24.82763 | 2.22903 | 24.82764 | 2.12138 | 24.82763 | 2.52617 | 25.14476
2.44463 | 25.1606 | 2.07268 | 24.98619 | 2.25021 | 24.98619 | 2.14044 | 24.98619 | 2.56338 | 25.30333
2.46797 | 25.31916 | 2.09296 | 25.14475 | 2.27216 | 25.14478 | 2.15864 | 25.14475 | 2.60435 | 25.46188
2.49155 | 25.47772 | 2.114 | 25.30334 | 2.29415 | 25.30332 | 2.17832 | 25.30332 | 2.64977 | 25.62043
2.51507 | 25.6363 | 2.13663 | 25.46187 | 2.31735 | 25.46189 | 2.19819 | 25.46188
2.53889 | 25.79486 | 2.1584 | 25.62045 | 2.33997 | 25.62043 | 2.21854 | 25.62043
2.56252 | 25.95342 | 2.18066 | 25.77899 | 2.36406 | 25.779 | 2.23999 | 25.779
2.58717 | 26.11196 | 2.20413 | 25.93756 | 2.38676 | 25.93755 | 2.26036 | 25.93756
2.61169 | 26.27053 | 2.22844 | 26.09613 | 2.41109 | 26.09613 | 2.28145 | 26.09612
2.63641 | 26.42911 | 2.25359 | 26.25467 | 2.43427 | 26.25468 | 2.30138 | 26.25467
2.6608 | 26.58765 | 2.27784 | 26.41326 | 2.45834 | 26.41326 | 2.32342 | 26.41325
2.6855 | 26.74622 | 2.30338 | 26.5718 | 2.48192 | 26.5718 | 2.34346 | 26.5718
2.71262 | 26.90478 | 2.32817 | 26.73035 | 2.50667 | 26.73036 | 2.36501 | 26.73036
2.74002 | 27.06333 | 2.35342 | 26.88892 | 2.5317 | 26.88891 | 2.38539 | 26.88893
2.76768 | 27.2219 | 2.37856 | 27.04748 | 2.55576 | 27.0475 | 2.40828 | 27.04747
2.79544 | 27.38047 | 2.40459 | 27.20605 | 2.58087 | 27.20604 | 2.42942 | 27.20605
2.82211 | 27.539 | 2.43147 | 27.3646 | 2.60601 | 27.36461 | 2.45172 | 27.3646
2.84962 | 27.69756 | 2.45866 | 27.52317 | 2.63217 | 27.52316 | 2.47416 | 27.52315
2.87862 | 27.85614 | 2.48655 | 27.68172 | 2.65861 | 27.68172 | 2.4967 | 27.68172
2.90765 | 28.0147 | 2.51519 | 27.84028 | 2.68463 | 27.84028 | 2.51901 | 27.84029
2.93704 | 28.17325 | 2.543 | 27.99885 | 2.71206 | 27.99883 | 2.5427 | 27.99886
2.96687 | 28.33182 | 2.57258 | 28.15739 | 2.73794 | 28.1574 | 2.56511 | 28.1574
2.99616 | 28.49039 | 2.60118 | 28.31594 | 2.7644 | 28.31595 | 2.58748 | 28.31597
3.02769 | 28.64894 | 2.63065 | 28.47451 | 2.79185 | 28.47452 | 2.60858 | 28.47452
3.05978 | 28.80752 | 2.65731 | 28.63309 | 2.81817 | 28.63309 | 2.63269 | 28.63308
3.0922 | 28.96606 | 2.68406 | 28.79165 | 2.84544 | 28.79165 | 2.65637 | 28.79164
3.12472 | 29.1246 | 2.71138 | 28.95018 | 2.87366 | 28.9502 | 2.68093 | 28.95021
3.15839 | 29.28318 | 2.73763 | 29.10875 | 2.90175 | 29.10876 | 2.7053 | 29.10876
3.19219 | 29.44174 | 2.76502 | 29.26731 | 2.93181 | 29.26731 | 2.73071 | 29.26732
3.22742 | 29.60029 | 2.79353 | 29.42589 | 2.96098 | 29.42589 | 2.75615 | 29.42588
3.26382 | 29.75886 | 2.82204 | 29.58444 | 2.9907 | 29.58444 | 2.78143 | 29.58443
3.30191 | 29.91742 | 2.85145 | 29.74302 | 3.02151 | 29.74301 | 2.80741 | 29.74301
3.34247 | 30.07598 | 2.88178 | 29.90155 | 3.05157 | 29.90156 | 2.83316 | 29.90156
|  | 2.91283 | 30.06013 | 3.08164 | 30.06011 | 2.86019 | 30.06012
|  | 2.94424 | 30.21868 | 3.1123 | 30.21868 | 2.88617 | 30.21868
|  | 2.97536 | 30.37725 | 3.14287 | 30.37725 | 2.91365 | 30.37725
|  | 3.00558 | 30.5358 | 3.17379 | 30.5358 | 2.94143 | 30.5358
|  | 3.037 | 30.69435 | 3.20662 | 30.69438 | 2.96997 | 30.69438
|  | 3.06751 | 30.85294 | 3.24142 | 30.85293 | 2.99994 | 30.85291
|  | 3.09872 | 31.01147 | 3.27837 | 31.01149 | 3.03009 | 31.01148
|  | 3.13236 | 31.17003 | 3.31696 | 31.17004 | 3.05978 | 31.17003
|  | 3.16494 | 31.3286 | 3.3554 | 31.3286 | 3.08975 | 31.32861
|  | 3.19821 | 31.48717 | 3.39596 | 31.48716 | 3.11979 | 31.48717
|  | 3.23286 | 31.64572 | 3.43876 | 31.64571 | 3.1501 | 31.64573
|  | 3.26957 | 31.80425 | 3.48184 | 31.80428 | 3.18093 | 31.80427
|  | 3.30901 | 31.96283 | 3.52452 | 31.96285 | 3.21236 | 31.96285
|  | 3.34818 | 32.12144 | 3.5696 | 32.12143 | 3.24396 | 32.1214
|  | 3.38979 | 32.28 | 3.61698 | 32.27994 | 3.2771 | 32.27998
|  | 3.43068 | 32.43849 | 3.66469 | 32.43855 | 3.31071 | 32.43852
|  | 3.4718 | 32.59708 | 3.71355 | 32.59705 | 3.34527 | 32.59709
|  | 3.51336 | 32.75566 | 3.76466 | 32.75565 | 3.38006 | 32.75566
|  | 3.55674 | 32.91423 | 3.82 | 32.91419 | 3.41573 | 32.91417
|  | 3.59926 | 33.07281 | 3.88204 | 33.07276 | 3.45269 | 33.07279
|  | 3.64244 | 33.23128 | 3.94893 | 33.23134 | 3.48995 | 33.23132
|  | 3.6865 | 33.38984 | 4.02558 | 33.38987 | 3.52779 | 33.38988
|  | 3.73089 | 33.54842 |  |  | 3.56619 | 33.54849
|  | 3.77579 | 33.70698 |  |  | 3.60556 | 33.70698
|  | 3.82299 | 33.86553 |  |  | 3.64604 | 33.86554
|  | 3.87359 | 34.02414 |  |  | 3.6876 | 34.02412
|  | 3.92806 | 34.18267 |  |  | 3.73039 | 34.18269
|  | 3.98303 | 34.34123 |  |  | 3.7747 | 34.34124
|  | 4.03726 | 34.49982 |  |  | 3.8197 | 34.49979
|  | 4.09425 | 34.65837 |  |  | 3.86534 | 34.65833
|  | 4.15548 | 34.81695 |  |  | 3.91214 | 34.81691
|  | 4.22021 | 34.97549 |  |  | 3.95987 | 34.97552
|  | 4.29247 | 35.13406 |  |  | 4.00856 | 35.13404
|  | 4.37456 | 35.2926 |  |  | 4.05791 | 35.2926
[6 empty] | 4.10952 | 35.45118
[6 empty] | 4.16516 | 35.60973
[6 empty] | 4.22575 | 35.76828
[6 empty] | 4.2903 | 35.92684
[6 empty] | 4.36602 | 36.08541

## Figure 3h
| 2um pac 4um ppydbs |  | 3um pac 4um ppydbs |  | 3um pac 5.4um ppydbs
voltage | radius mean | s.d. | radius mean | s.d. | radius mean | s.d.
0 | 0.86833 | 0.01929 |  |  | 0.86833 | 0.00624
0.2 | 0.54333 | 0.00943 | 1.035 | 0.0108 | 0.775 | 0.01633
0.4 | 0.47333 | 0.0165 | 0.995 | 0.03082 | 0.75 | 0.0108
0.6 | 0.45833 | 0.01434 | 0.95667 | 0.01027 | 0.74333 | 0.01027