## Figure 4b
x axis | viability mean | s.d.
0.05 | 99.31667 | 0.29269
0.1 | 99.06667 | 0.36148
0.25 | 98.48333 | 0.87274
0.5 | 99.26667 | 0.84063

## Figure 4c
| original |  | after 1000 actuation |  |  | original |  | after 1000 actuation
frequency Hz | Phase mean | s.d. | Phase mean | s.d. | frequency Hz | Z mean | s.d. | Z mean | s.d.
100000 | 9.68623 | 0.89829 | 11.29822 | 2.42104 | 100000 | 2321.83052 | 140.32843 | 1736.21319 | 361.77676
79432.82031 | 9.71819 | 0.93938 | 11.73554 | 2.56054 | 79432.82031 | 2358.71497 | 140.34758 | 1773.74845 | 379.2153
63095.73438 | 9.74158 | 1.02866 | 12.12874 | 2.74795 | 63095.73438 | 2409.23743 | 141.68643 | 1817.76147 | 395.06832
50118.72266 | 9.85101 | 1.11469 | 12.68778 | 3.02289 | 50118.72266 | 2462.56209 | 143.01766 | 1872.0601 | 415.51191
39810.71875 | 9.87861 | 1.18107 | 13.23865 | 3.35952 | 39810.71875 | 2523.98744 | 144.99178 | 1934.80026 | 436.4947
31622.77734 | 10.13316 | 1.26476 | 13.97999 | 3.75404 | 31622.77734 | 2580.2904 | 149.3828 | 2001.38586 | 458.74342
25118.86523 | 10.42638 | 1.35399 | 14.69851 | 4.15513 | 25118.86523 | 2641.7001 | 154.94221 | 2077.93706 | 483.90333
19952.62305 | 10.77982 | 1.48233 | 15.35499 | 4.53148 | 19952.62305 | 2706.34584 | 162.34685 | 2163.93468 | 512.27268
15848.93164 | 11.20043 | 1.62108 | 15.91192 | 4.86202 | 15848.93164 | 2776.46601 | 168.81832 | 2258.84666 | 545.95432
12589.25391 | 11.68925 | 1.76051 | 16.34998 | 5.02595 | 12589.25391 | 2851.74247 | 177.84807 | 2361.96179 | 588.41285
10000 | 12.22387 | 1.96227 | 16.72128 | 5.07609 | 10000 | 2931.25706 | 185.49005 | 2468.17451 | 632.82937
7943.28223 | 12.80335 | 2.1586 | 17.02918 | 5.0083 | 7943.28223 | 3017.21943 | 194.66802 | 2577.93943 | 686.95991
6309.57324 | 13.47972 | 2.36466 | 17.35194 | 4.80891 | 6309.57324 | 3106.66198 | 204.34812 | 2688.53555 | 745.59743
5011.87256 | 14.2763 | 2.58335 | 17.76606 | 4.53751 | 5011.87256 | 3201.47895 | 215.89917 | 2799.73326 | 803.67502
3981.07178 | 15.15982 | 2.81851 | 18.36546 | 4.24209 | 3981.07178 | 3302.1927 | 230.06333 | 2909.07045 | 866.40502
3162.27759 | 16.23129 | 3.0581 | 19.17366 | 3.87141 | 3162.27759 | 3409.12744 | 247.91126 | 3025.48667 | 935.09801
2511.88647 | 17.52247 | 3.35491 | 20.33119 | 3.62702 | 2511.88647 | 3520.43475 | 269.70902 | 3138.7852 | 999.51834
1995.26233 | 19.12238 | 3.62123 | 21.96789 | 3.37281 | 1995.26233 | 3638.29023 | 293.88557 | 3255.84686 | 1062.79114
1584.89319 | 21.14464 | 3.95465 | 24.12081 | 3.30319 | 1584.89319 | 3769.14218 | 324.15481 | 3387.46985 | 1127.35059
1258.92542 | 23.66785 | 4.24708 | 26.87327 | 3.40651 | 1258.92542 | 3915.64528 | 363.43139 | 3542.47546 | 1199.31356
1000 | 26.82575 | 4.65467 | 30.32549 | 3.90961 | 1000 | 4092.57529 | 412.51418 | 3727.55718 | 1252.8855
794.32825 | 30.56808 | 5.04111 | 34.33124 | 4.60189 | 794.32825 | 4318.47233 | 483.05918 | 3965.28556 | 1301.38789
630.95734 | 35.02098 | 5.43144 | 38.94512 | 5.50652 | 630.95734 | 4623.91168 | 577.44248 | 4281.96338 | 1323.91803
501.18723 | 40.0594 | 5.73875 | 43.9343 | 6.46433 | 501.18723 | 5033.14468 | 713.38112 | 4703.28399 | 1336.0168
398.10718 | 45.41565 | 5.92887 | 49.11023 | 7.37694 | 398.10718 | 5600.07523 | 895.96804 | 5267.15507 | 1307.44625
316.22775 | 50.82406 | 6.01922 | 54.15446 | 8.10413 | 316.22775 | 6370.8833 | 1139.1412 | 6020.64609 | 1241.93119
251.18864 | 55.97811 | 6.04747 | 58.88824 | 8.47888 | 251.18864 | 7406.17029 | 1460.01406 | 7016.74954 | 1151.34811
199.52623 | 60.65781 | 6.0604 | 63.13282 | 8.51417 | 199.52623 | 8769.06914 | 1870.56565 | 8313.89593 | 1046.94707
158.48932 | 64.71453 | 6.1078 | 66.79938 | 8.20361 | 158.48932 | 10536.52527 | 2395.57418 | 9983.23181 | 967.32433
125.89254 | 68.11354 | 6.24542 | 69.91493 | 7.63452 | 125.89254 | 12789.23627 | 3073.82018 | 12115.45868 | 969.59454
100 | 70.85973 | 6.47942 | 72.43012 | 6.87101 | 100 | 15649.50954 | 3950.27966 | 14828.94424 | 1106.9963
79.43282 | 73.08918 | 6.7875 | 74.48106 | 6.03188 | 79.43282 | 19238.75979 | 5079.76783 | 18260.03829 | 1399.5114
63.09573 | 74.78041 | 7.14568 | 76.07304 | 5.30229 | 63.09573 | 23768.95042 | 6559.12367 | 22608.3883 | 1816.04983
50.11872 | 76.1444 | 7.47131 | 76.89399 | 5.07357 | 50.11872 | 29352.54114 | 8414.35914 | 28078.09708 | 2460.05738
39.81072 | 77.12422 | 7.85424 | 77.68389 | 4.47882 | 39.81072 | 36378.06067 | 10898.97664 | 34739.85961 | 3028.4825
31.62278 | 77.76303 | 8.288 | 77.81261 | 4.46134 | 31.62278 | 44957.90594 | 14048.5695 | 43020.62265 | 3827.52516
25.11886 | 78.22105 | 8.69698 | 77.61092 | 4.80491 | 25.11886 | 55730.24621 | 18161.87991 | 53364.22057 | 4883.86989
19.95262 | 78.54665 | 9.0466 | 77.29735 | 5.19259 | 19.95262 | 68817.66555 | 23348.12337 | 65970.28609 | 6351.46409
15.84893 | 78.81301 | 9.31163 | 76.12881 | 6.30793 | 15.84893 | 85388.15712 | 29982.83173 | 81456.98856 | 8260.92861
12.58925 | 78.88426 | 9.63555 | 74.92644 | 7.26512 | 12.58925 | 105872.1 | 38516.33069 | 100154.9 | 10496.59633
10 | 78.84097 | 10.00893 | 73.56564 | 8.49177 | 10 | 131411.2 | 49395.2672 | 122987.9 | 13592.19081

## Figure 4g
Rat 1
Noise std
2.1536
Peak amplitude vector
Peak amplitude vector with thresholds applied
16.0731 | 9.755779 | 10.17933 | 9.699415 | 12.8332 | 9.942718 | 10.69429 | 26.46208 | 9.85318 | 9.85902 | 10.13901 | 9.74558 | 10.39095 | 10.82817 | 10.09204 | 11.19838 | 10.41164 | 10.3697 | 10.73943 | 10.40665 | 10.14356 | 10.5386 | 10.04106 | 12.56727 | 10.06322 | 10.45207 | 10.72484 | 11.39956 | 11.72116 | 9.833568 | 10.78538 | 11.1417 | 10.38449 | 11.18778 | 11.08671 | 10.76273 | 10.21194 | 10.29834 | 12.41773 | 12.01402 | 9.733529 | 11.62004 | 11.75926 | 9.69546 | 13.41976 | 11.62355 | 11.71803 | 15.74824 | 12.84102 | 15.54056 | 10.96508 | 10.20103 | 11.60321 | 13.1099 | 10.9504 | 10.62858 | 11.34604 | 12.30837 | 11.46145 | 13.79197 | 13.76836 | 9.823417 | 13.60406 | 10.19003 | 12.70437 | 9.893065 | 10.72426 | 10.51326 | 9.961776 | 10.42248 | 9.727178 | 12.70551 | 10.12456 | 11.51216 | 11.90269 | 11.82379 | 14.9772 | 10.56524 | 14.88271 | 13.02099 | 10.20574 | 11.26087 | 10.8093 | 10.83815 | 11.09717 | 11.35148 | 11.63315 | 14.2513 | 12.29975 | 9.93304 | 9.923996 | 10.40567 | 10.14257 | 13.73955 | 16.34834 | 12.09459 | 9.884808 | 11.28002 | 10.57882 | 15.03309 | 15.94905 | 11.19038 | 11.28512 | 11.29413 | 13.29288 | 9.930675 | 14.77967 | 11.81375 | 11.25153 | 10.10886 | 14.72689 | 15.72087 | 10.07809 | 10.18519 | 10.81742 | 10.35934 | 11.65753 | 13.49182 | 10.44561 | 10.11538 | 13.92919 | 12.93687 | 12.24066 | 11.78806 | 10.13728 | 10.17957 | 11.9726 | 10.17663 | 11.58892 | 10.48275 | 12.84615 | 14.98449 | 10.98712 | 10.24122 | 9.883989 | 12.7053 | 14.61962 | 11.55491 | 11.67615 | 10.49048 | 13.7625 | 10.89377 | 10.7938 | 13.45443 | 15.03649 | 12.19006 | 9.821276 | 9.715468 | 11.08707 | 12.33892 | 12.02718 | 10.71577 | 11.16193 | 15.67203 | 10.09024 | 12.15307 | 11.27199 | 13.64338 | 12.23871 | 10.77422 | 10.42555 | 18.01597 | 11.03894 | 11.62227 | 14.41068 | 16.75114 | 10.39957 | 13.58415 | 9.922682 | 15.96759 | 9.761531 | 13.67094 | 12.23784 | 12.39695 | 11.48435 | 10.17403 | 11.28087 | 10.70451 | 11.21083 | 10.8786 | 10.57731 | 11.99134 | 13.57262 | 11.28949 | 12.11775 | 9.729038 | 11.87232 | 10.94898 | 12.53932 | 11.99862 | 10.65382 | 10.44689 | 10.69821 | 11.81261 | 10.79649 | 10.91339 | 10.06606 | 14.47553 | 13.56711 | 10.57468 | 11.09743 | 10.42971 | 9.702882 | 10.58343 | 12.59406 | 9.87802 | 11.85895 | 10.65236 | 12.86267 | 10.14544 | 10.45266 | 11.72272 | 11.0018 | 11.13135 | 10.42454 | 11.95641 | 14.99081 | 13.00512 | 10.51892 | 9.769102 | 11.31624 | 10.11722 | 12.43318 | 10.65547 | 12.23744 | 10.97406 | 12.89004 | 10.19626 | 11.83616 | 9.849252 | 9.855103 | 9.995945 | 11.46597 | 9.897302 | 10.23453 | 10.53075 | 9.847818 | 10.7147 | 10.33314 | 9.858699 | 10.18933 | 10.45274 | 10.19472 | 10.94357 | 10.71101 | 9.910257 | 12.11504 | 9.746401 | 10.54396 | 9.844807 | 9.916789 | 11.57634 | 12.98235 | 12.06003 | 9.955005 | 10.47121 | 11.03979 | 15.00233 | 12.59475 | 11.24049 | 10.43067 | 12.13212 | 10.02917 | 11.00723 | 10.5554 | 16.39036 | 9.705757 | 13.18617 | 13.30687 | 9.988524 | 9.952017 | 21.37013 | 12.81049 | 10.70419 | 10.68669 | 10.34935 | 10.08917 | 12.13023 | 10.05178 | 10.15699 | 9.694081 | 13.90308 | 11.22364 | 12.08968 | 14.73243 | 11.08778 | 11.5479 | 14.46816 | 12.41344 | 10.61505 | 11.47209 | 14.41404 | 11.31584 | 10.62531 | 11.17514 | 11.94357 | 9.747841 | 10.41188 | 11.88152 | 11.6504 | 11.94979 | 10.1587 | 10.02172 | 11.87602 | 12.19811 | 17.00552 | 16.30594 | 12.00753 | 10.03773 | 12.31183 | 11.49421 | 16.01953 | 13.10763 | 10.57794 | 10.25367 | 12.37508 | 10.66497 | 10.97586 | 10.97356 | 10.61054 | 11.20501 | 11.71938 | 10.37574 | 10.29309 | 9.704812 | 10.57952 | 9.901072 | 10.44259 | 12.01958 | 11.79145 | 10.49144 | 11.59185 | 10.31442 | 9.806869 | 15.16823 | 10.48672 | 16.95267 | 13.45092 | 12.68257 | 10.00013 | 9.910841 | 9.693574 | 10.4772 | 11.87097 | 13.26667 | 10.09843 | 9.72913 | 12.5353 | 13.39676 | 11.14578 | 11.87055 | 11.4124 | 11.44557 | 10.86094 | 10.04901 | 9.845238 | 9.891421 | 10.26254 | 11.17121 | 10.17327 | 13.18554 | 11.91954 | 11.151 | 10.80713 | 14.01476 | 10.67837 | 10.26503 | 11.02379 | 11.80478 | 11.80665 | 14.73387 | 10.22807 | 9.949265 | 10.09139 | 10.30228 | 12.43551 | 10.82675 | 10.50599 | 10.86505 | 10.82454 | 10.35313 | 13.7001 | 9.855341 | 10.33925 | 11.31257 | 10.07069 | 11.21418 | 11.12913 | 10.39535 | 9.722167 | 11.07761 | 10.32476 | 10.14427 | 12.14989 | 10.25164 | 10.64081 | 14.35891 | 9.696001 | 10.57566 | 11.10042 | 9.975237 | 11.11017 | 11.08069 | 10.6492 | 10.42526 | 10.27365 | 10.28966 | 10.50952 | 10.06283 | 10.20634 | 10.47905 | 9.854459 | 17.29873 | 21.86961 | 15.39265 | 9.722841 | 9.728628 | 11.21455 | 9.899586 | 10.39393 | 18.33367 | 11.99591 | 13.02491 | 16.29954 | 11.68161 | 9.98671 | 12.73236 | 10.19781 | 10.05324 | 10.36137 | 10.59232 | 10.09506 | 10.05595 | 11.18415 | 10.97264 | 11.36775 | 9.847769 | 10.11571 | 9.83752 | 11.79466 | 12.30043 | 10.59619 | 10.88914 | 9.841541 | 10.12223 | 10.33169 | 9.799502 | 10.69096 | 11.35714 | 12.24151 | 12.01836 | 10.3141 | 10.52939 | 12.61879 | 10.14741 | 9.861444 | 10.85145 | 10.14603 | 11.61535 | 10.52987 | 9.820171 | 10.86969 | 10.72633 | 10.22763 | 9.80608 | 10.26247 | 10.1283 | 9.91528 | 10.17157 | 14.84316 | 11.98113 | 10.30816 | 13.71048 | 11.55105 | 13.10252 | 10.01946 | 10.57235 | 18.39034 | 12.21326 | 9.85885 | 10.13479 | 15.33815 | 10.53189 | 9.780823 | 13.79362 | 10.66686 | 12.6899 | 10.56264 | 12.62625 | 11.77598 | 11.21328 | 11.01654 | 10.97723 | 10.65142 | 12.61751 | 12.55325 | 16.50743 | 10.6979 | 10.37767 | 11.72497 | 14.25452 | 9.799966 | 9.694802 | 10.76007 | 14.34696 | 9.894846 | 12.21964 | 10.04684 | 10.61965 | 11.32097 | 9.989501 | 10.03792 | 10.21358 | 12.67287 | 12.8385 | 12.38136 | 10.29891 | 11.19805 | 11.5587 | 13.15324 | 10.60908 | 11.20137 | 10.82599 | 11.81777 | 11.73323 | 10.61837 | 10.6005 | 10.06626 | 13.68038 | 9.989043 | 11.38513 | 10.02364 | 9.839092 | 10.85724 | 10.83691 | 10.40988 | 11.51986 | 9.985534 | 9.815768 | 12.67521 | 9.93429 | 10.34025 | 9.954332 | 12.26585 | 13.3267 | 12.48669 | 9.812906 | 10.60784 | 10.60039 | 11.25569 | 10.31076 | 12.07787 | 11.09004 | 11.03934 | 9.766371 | 10.75732 | 12.48938 | 10.87855 | 10.08624 | 10.86406 | 17.01692 | 10.96197 | 9.965024 | 9.961993 | 9.939868 | 14.17634 | 10.76458 | 11.60005 | 10.6958 | 10.8891 | 14.79299 | 14.07668 | 12.12395 | 14.60362 | 12.87888 | 10.57639 | 15.95999 | 10.68383 | 9.808549 | 15.55427 | 14.33205 | 10.12843 | 11.56957 | 9.711425 | 11.82561 | 11.75553 | 11.3934 | 13.92084 | 15.24781 | 18.93411 | 10.61584 | 15.63669 | 12.64808 | 9.769297 | 10.78658 | 10.38793 | 12.36711 | 10.22502 | 10.28091 | 11.35497 | 12.57567 | 9.797277 | 13.89134 | 10.54185 | 10.68798 | 9.855252 | 12.83252 | 11.20692 | 14.26233 | 11.47973 | 9.733974 | 11.37027 | 11.56984 | 9.980926 | 9.970188 | 9.746019 | 13.34135 | 9.862757 | 10.92643 | 12.2661 | 10.59363 | 10.82845 | 12.68472 | 10.63888 | 10.56533 | 9.737336 | 10.51224 | 11.67325 | 10.82318 | 10.09418 | 10.35492 | 12.53418 | 10.24473 | 10.15903 | 14.64863 | 12.57253 | 10.39804 | 15.78497 | 11.93346 | 13.00097 | 11.03633 | 12.74088 | 10.18214 | 10.28513 | 12.64969 | 9.696976 | 14.7195 | 9.917439 | 10.10589 | 9.712971 | 9.791088 | 11.00466 | 9.986198 | 9.707184 | 10.35703 | 9.985593 | 10.40602 | 10.37657 | 9.825759 | 10.22373 | 10.75008 | 9.789078 | 11.87904 | 11.5459 | 10.68385 | 10.21917 | 9.800924 | 12.50917 | 11.22336 | 10.6454 | 9.694035 | 10.40324 | 11.16547 | 10.93698 | 11.30987 | 9.822375 | 10.38911 | 10.43579 | 11.27087 | 10.6433 | 9.818245 | 9.73008 | 13.68875 | 9.832946 | 10.99836 | 9.8253 | 10.08364 | 10.29386 | 14.42442 | 9.81616 | 10.16186 | 9.837147 | 10.54904 | 9.801155 | 10.22753 | 11.81734 | 11.03402 | 9.74589 | 11.47094 | 12.23351 | 13.48608 | 9.980017 | 10.4997 | 10.47507 | 13.15499 | 9.811751 | 9.736446 | 10.41807 | 12.35229 | 12.08295 | 10.55247 | 9.837895 | 11.0118 | 10.39348 | 11.28719 | 10.05868 | 10.49002 | 11.39137 | 10.32813 | 11.9462 | 15.98497 | 10.67715 | 11.98083 | 9.854736 | 10.34495 | 13.70505 | 10.00063 | 10.12464 | 12.62439 | 9.841355 | 10.91766 | 14.77948 | 10.19203 | 11.74265 | 9.901377 | 15.02875 | 9.920936 | 9.717801 | 10.71027 | 10.97354 | 10.86793 | 12.48644 | 9.881155 | 10.28204 | 11.7423 | 10.65569 | 9.756156 | 12.77428 | 12.3621 | 11.23095 | 11.55307 | 10.6364 | 9.864181 | 10.4998 | 11.04056 | 15.03587 | 10.66099 | 41.34326 | 39.88136 | 11.79206 | 10.93729 | 10.52256 | 14.07359 | 10.78134 | 9.976812 | 10.17357 | 9.79398 | 11.58359 | 11.13511 | 10.42476 | 11.42473 | 10.22635 | 10.1306 | 9.917138 | 10.04314 | 12.63567 | 11.02954 | 10.3701 | 12.4755 | 9.70569 | 10.90192 | 11.6301 | 10.69982 | 15.37285 | 10.08207 | 11.35045 | 13.46733 | 10.68398 | 10.78665 | 11.13285 | 9.784383 | 11.06794 | 12.2842 | 10.08595 | 10.34657 | 10.35269 | 10.79288 | 10.59953 | 11.36235 | 10.16379 | 10.75386 | 11.26662 | 12.37718 | 10.60076 | 12.68806 | 10.23633 | 10.15231 | 11.57132 | 10.84255 | 9.831211 | 10.18083 | 11.26665 | 9.979661 | 11.81187 | 10.02845 | 12.2911 | 11.68423 | 15.16466 | 13.17367 | 9.921518 | 13.02973 | 11.85771 | 10.03602 | 10.4645 | 9.694365 | 10.21317 | 9.737089 | 10.53913 | 12.13104 | 10.93307 | 10.66032 | 10.81734 | 10.03416 | 9.811546 | 9.774177 | 10.43413 | 9.788175 | 9.775327 | 10.25355 | 11.99132 | 11.9212 | 10.04245 | 9.820919 | 10.93276 | 10.34879 | 9.754283 | 15.31755 | 9.72009 | 10.76461 | 13.08186 | 12.86227 | 10.11638 | 9.995128 | 11.28818 | 9.878767 | 9.895502 | 10.12775 | 11.27908 | 12.2962 | 9.91776 | 10.07816 | 10.5954 | 12.79746 | 11.46703 | 11.00476 | 9.951048 | 10.96857 | 9.777451 | 10.0233 | 11.84922 | 11.27573 | 10.04151 | 11.69189 | 11.0645 | 10.95224 | 10.75853 | 10.43958 | 11.08997 | 12.88411 | 11.04443 | 10.55218 | 12.00809 | 10.70682 | 10.50096 | 10.05199 | 10.99299 | 10.03727 | 9.783036 | 9.759975 | 11.00413 | 10.72879 | 10.01919 | 11.65477 | 9.708979 | 11.89276 | 10.01214 | 9.977299 | 9.848752 | 10.31087 | 10.72731 | 9.76688 | 9.871914 | 10.99627 | 10.56508 | 10.10177 | 11.77435 | 9.751424 | 10.83182 | 9.7902 | 10.36623 | 10.97638 | 9.738245 | 11.66826 | 9.897621 | 10.74188 | 9.815729 | 10.51155 | 9.748856 | 10.54944 | 10.45088 | 9.927998 | 10.37513 | 10.70445 | 10.34778
| Average | std | n
| 11.38213 | 2.18945 | 924
Rat 2
Noise std |  |  | (on channel 20 out of 27 saved) |  |  |  | datapoints 1000000:end
3.1267
Peak amplitude vector
Peak amplitude vector with thresholds applied
19.78141 | 15.65261 | 15.2995 | 14.99292 | 15.31442 | 14.20129 | 16.38418 | 15.83965 | 14.53413 | 14.1024 | 15.53154 | 17.00026 | 15.09484 | 14.79504 | 17.22978 | 14.6833 | 15.52305 | 14.74624 | 15.80361 | 14.51532 | 15.30506 | 15.16303 | 14.93212 | 14.21133 | 14.37622 | 15.79689 | 14.09462 | 14.60107 | 14.84266 | 16.3613 | 37.65001 | 15.02727 | 15.21865 | 14.11998
| Average | std | n
| 15.96252 | 3.989978 | 34
Rat 3
Noise std |  |  | (on channel 1 out of 16 saved) |  |  |  | datapoints 500000:end
3.1748
Peak amplitude vector
Peak amplitude vector with thresholds applied
37.73164 | 14.90183 | 17.71819 | 27.7357 | 17.22112 | 31.21421 | 23.79323 | 15.59561 | 16.67563 | 15.97498 | 15.83919 | 16.59126 | 15.72474 | 14.98665 | 14.7951 | 20.7137 | 17.20938 | 20.74065 | 49.51764 | 21.02718 | 17.51687 | 15.71653 | 21.55521 | 18.62603 | 16.76114 | 14.53959 | 14.74484 | 16.35269 | 14.90091 | 14.35107 | 16.55867 | 15.58572 | 14.9416 | 15.58026 | 14.30456 | 15.44359 | 15.02867 | 15.69871 | 15.27442 | 14.96938 | 15.31393 | 14.47575 | 16.5557 | 16.7566 | 28.74471 | 14.95986 | 30.91781 | 49.66761 | 23.59932 | 60.46497 | 14.52603 | 57.26677 | 16.21969 | 46.39609 | 39.69571 | 28.58072 | 26.47687 | 23.78584 | 35.96231 | 15.54189 | 28.13782 | 14.81977 | 15.93151
| Average | std | n
| 21.88818 | 11.07369 | 63
Rat 4
Noise std |  |  | (on channel 6 out of 16 saved) | [11 empty] | datapoints 800000:end
1.8993
Peak amplitude vector
Peak amplitude vector with thresholds applied
15.80856 | 8.607432 | 9.760545 | 10.54073 | 9.80592 | 9.180599 | 8.672507 | 8.628939 | 12.68496 | 9.29981 | 10.52863 | 8.695623 | 9.608859 | 11.54799 | 9.772659 | 8.864605 | 9.424058 | 9.134872 | 8.845673 | 10.7199 | 8.567221 | 9.011098 | 9.273433 | 9.014818 | 9.117157 | 9.046877 | 8.849604 | 8.602785 | 8.871245 | 8.860608 | 8.847011 | 9.818592 | 8.794228 | 9.186958 | 9.093188 | 9.597157 | 10.07526 | 15.79097 | 37.43187 | 9.843552 | 10.03097 | 9.090606 | 8.981894 | 8.817161 | 9.394607 | 19.59156 | 34.25062 | 23.77237 | 9.283313 | 15.60097 | 27.54254 | 9.964635 | 11.35511 | 9.102534 | 9.218367 | 8.731158 | 9.130543 | 9.109889 | 9.040264 | 12.24407 | 8.892294 | 9.221563 | 9.179397 | 8.872326 | 8.664501 | 10.74444 | 11.23646 | 25.08588 | 17.12166 | 16.37793 | 10.12172 | 22.29643 | 20.96346 | 12.43895 | 13.50505 | 9.234753 | 9.885927 | 8.850601 | 10.08794 | 15.4908 | 12.01091 | 11.74176 | 10.153 | 13.56396 | 10.99093 | 10.10859 | 8.801898 | 9.603821 | 10.45961 | 27.70449 | 28.45018 | 9.815222 | 25.32324 | 10.69673 | 33.76708 | 33.8507 | 9.607727 | 19.89612 | 17.52853 | 8.574905 | 9.035231 | 9.177463 | 8.9738 | 11.29322 | 9.408942 | 10.2584 | 8.917085 | 21.04239 | 19.49516
| Average | std | n
| 12.57434 | 6.40542 | 109
Rat 5
Noise std |  |  | (on channel 8 out of 16 saved) | [10 empty] | datapoints 100000:1500000
3.7018
Peak amplitude vector
Peak amplitude vector with thresholds applied
18.71606 | 29.42451 | 39.4983 | 24.94863 | 22.02697 | 24.32207 | 31.68248 | 26.2595 | 19.51503 | 35.71175 | 22.2519 | 25.99413 | 16.84049 | 18.59786 | 20.24607 | 27.94825 | 22.2411 | 48.48005 | 18.64893 | 20.50745 | 17.44227 | 18.06658 | 32.89658 | 44.13235 | 19.72095 | 30.76073 | 22.02236 | 38.64709 | 19.18162 | 27.61575 | 23.86926 | 21.77725 | 22.81044 | 18.41852 | 26.8085 | 18.47534 | 44.9188 | 17.45938 | 22.40813 | 18.61621 | 18.54382 | 20.20957 | 20.16929 | 73.45696 | 49.78412 | 24.26999 | 26.99642 | 19.25204 | 23.46125 | 23.07814 | 21.69498 | 22.59067 | 17.52292 | 20.08033 | 21.31372 | 17.94944 | 18.52814 | 55.51688 | 39.04295 | 39.0477 | 17.28892 | 17.45853 | 21.86579 | 28.13509 | 22.64551 | 34.40445 | 21.56813 | 25.18228 | 23.77242 | 27.89288 | 17.19153 | 20.94823 | 17.90669 | 17.25624 | 20.31138 | 24.85275 | 26.20063 | 23.56826 | 17.32984 | 17.7008 | 16.80292 | 19.90749 | 19.84407 | 24.44635 | 24.25274 | 17.15212 | 31.65696 | 41.66967 | 19.51607 | 53.8869 | 27.9232 | 17.06931 | 26.86749 | 24.08988 | 26.99623 | 19.55437 | 16.76087 | 26.01085 | 20.75434 | 22.34029 | 18.46318 | 17.82489 | 18.15468 | 23.39104 | 31.45302 | 19.68166 | 16.81511 | 17.08368 | 23.76144 | 19.94509 | 17.5338 | 16.79765 | 26.89832 | 22.81621 | 25.13713 | 39.47846 | 30.11653 | 30.52876 | 38.34167 | 32.98782 | 19.53489 | 17.84381 | 17.38099 | 17.96314 | 16.72145 | 17.69792 | 23.90398 | 29.08639 | 23.95988 | 44.3851 | 16.73088 | 35.5796 | 61.06861 | 37.35339 | 20.49116 | 20.13086 | 17.25107 | 23.1274 | 19.46493 | 23.91604 | 34.20642 | 47.051 | 18.20984 | 41.36728 | 18.22927 | 70.23505 | 44.53032 | 51.51932 | 27.91283 | 33.95633 | 22.94838 | 24.80954 | 22.17209 | 29.61552 | 18.10987 | 20.43811 | 27.94731 | 27.73054 | 36.05573 | 19.33464 | 22.07397 | 26.31771 | 22.03561 | 17.05425 | 32.59139 | 28.43112 | 17.07261 | 21.94145 | 46.49715 | 39.53786 | 23.71459 | 26.61753 | 31.05275 | 21.6688 | 27.8774 | 22.18724 | 27.59986 | 23.21105 | 24.75847 | 23.45857 | 26.7103 | 32.74932 | 26.36362 | 47.15229 | 21.1728 | 20.57718 | 18.62332 | 20.41091 | 48.6214 | 27.44336 | 48.93643 | 42.67834 | 18.80389 | 16.82695 | 20.88577 | 22.88961 | 26.77413 | 19.46 | 21.79828 | 31.18505 | 32.83584 | 29.54436 | 40.76083 | 18.27691 | 22.37446 | 37.90686 | 25.85595 | 16.8702 | 18.71646 | 22.28787 | 20.01206 | 17.83791 | 38.78736 | 24.61489 | 69.16503 | 32.51522 | 21.68361 | 27.02088 | 47.8543 | 29.90941 | 38.08543 | 17.07313 | 16.74564 | 18.18959 | 17.32181 | 20.10576 | 21.60901 | 20.3655 | 33.25219 | 17.95322 | 20.27856 | 58.44077 | 19.76922 | 20.44533 | 18.17138 | 18.52996 | 26.65009 | 39.92976 | 31.5295 | 23.71886 | 24.33051 | 23.23781 | 69.40649 | 34.67286 | 17.73772 | 67.17631 | 24.178 | 21.59398 | 51.29174 | 18.14149 | 19.92812 | 26.2604 | 18.16269 | 20.73311 | 26.90686 | 18.54437 | 19.87858 | 18.43822 | 27.42449 | 22.19288 | 17.46345 | 18.08997 | 21.15023 | 24.99066 | 17.56891 | 22.82821 | 17.64361 | 28.3759 | 25.36355 | 48.26069 | 31.7846 | 43.93179 | 26.52886 | 17.35187 | 16.78095 | 19.66023 | 19.91793 | 18.77911 | 30.75467 | 26.17162 | 26.21761 | 24.5109 | 27.35026 | 16.91233 | 20.79701 | 44.68409 | 20.28555 | 30.11198 | 43.21314 | 34.49581 | 18.47802 | 27.87739 | 17.75844 | 20.69571 | 19.26149 | 17.87873 | 19.41586 | 24.86935 | 28.32701 | 17.56788 | 17.56954 | 31.42067 | 18.46665 | 18.63422 | 41.56875 | 57.3143 | 21.53204 | 71.95057 | 33.30785 | 18.59675 | 22.50843 | 24.16121 | 18.74179 | 35.82401 | 20.84725 | 65.05838 | 19.76466 | 18.54769 | 22.15921 | 33.66657 | 20.93033 | 20.4272 | 20.67504 | 24.29483 | 37.5663 | 20.27182 | 18.68145 | 30.94011 | 19.82338 | 16.89319 | 20.6471 | 33.34731 | 16.78309 | 18.71989 | 20.79623 | 21.8014 | 18.92956 | 23.9141 | 16.76085 | 17.34015 | 28.0441 | 26.56748 | 33.56753 | 34.27397 | 16.72447 | 21.53853 | 38.65429 | 42.10997 | 33.01171 | 19.10713 | 30.73435 | 57.44722 | 28.02721 | 31.77721 | 18.82302 | 17.68269 | 20.60894 | 24.38233 | 28.87507 | 18.22914 | 41.66237 | 37.66385 | 33.99513 | 17.1837 | 18.6402 | 22.75929 | 19.26564 | 17.04641 | 33.79806 | 28.67242 | 26.98143 | 19.25302 | 18.83708 | 21.48252 | 27.57519 | 17.44794 | 17.41596 | 26.37444 | 40.74772 | 16.98445 | 16.82533 | 17.23359 | 20.19889 | 19.43102 | 18.79863 | 19.41198 | 19.15554 | 20.73122 | 27.53071 | 31.92158 | 18.78224 | 19.33245 | 22.56432 | 18.87559 | 17.18728 | 19.08887 | 31.24221 | 37.43931 | 23.38223 | 18.77316 | 30.54411 | 35.09074 | 26.04769 | 24.81238 | 17.12057 | 16.93694 | 16.95524 | 28.57992 | 17.53551 | 16.70136 | 18.85357
| Average | std | n
| 26.07281 | 10.44183 | 411