## Fig 2a
Body weight change (g)
times | Inulin/OVA | [7 empty] | Inulin gel/OVA | [7 empty] | Inulin/OVA | Inulin gel/OVA
0 | 0 | 0 | 0 | 0 | 0 | 0 | 0 | 0 | 0 | 0 | 0 | 0 | 0 | 0 | 0 | 0 | -1 | -1
15 | -0.2 | -1.2 | -2.8 | -1.2 | -0.9 | -1.6 | -2 | -0.2 | -0.7 | -0.5 | -0.4 | -0.3 | -0.8 | 0.2 | -0.5 | -0.6 | -1.4 | -0.5
30 | -1 | -3.8 | -5.3 | -2.4 | -1.9 | -3.3 | -3.9 | -1 | -2.3 | -0.7 | -0.7 | -0.1 | -1.2 | 0.1 | 0 | -1 | -0.4 | -1
45 | -1.7 | -4.6 | -7.8 | -3.7 | -2.6 | -5 | -6.7 | -3.7 | -2.9 | -1 | -2.1 | -0.2 | -2.9 | 0.2 | -0.3 | -1.4 | -1.1 | -0.3
60 | -2.6 | -4.2 | -9 | -5.4 | -3.4 | -6.1 | -8.1 | -6 | -2.3 | -1.5 | -3.2 | -0.1 | -2.7 | 0.8 | -0.9 | -1 | -0.8 | -1.1
[17 empty] | -1.2 | -0.3
[17 empty] | -1 | -0.2
[17 empty] | -1.4 | -0.4

## Fig 2b
times | Inulin/OVA | [7 empty] | Inulin gel/OVA
1 | 0 | 0 | 0 | 0 | 0 | 0 | 0 | 0 | 0 | 0 | 0 | 0 | 0 | 0 | 0 | 0
2 | 2 | 0 | 2 | 0 | 2 | 2 | 1 | 0 | 0 | 0 | 0 | 0 | 0 | 0 | 0 | 0
3 | 0 | 2 | 0 | 2 | 2 | 0 | 0 | 3 | 1 | 0 | 2 | 0 | 2 | 0 | 0 | 0
4 | 0 | 2 | 0 | 2 | 3 | 2 | 3 | 0 | 0 | 0 | 2 | 0 | 2 | 0 | 0 | 0
5 | 0 | 0 | 2 | 2 | 0 | 0 | 2 | 2 | 1 | 0 | 0 | 0 | 2 | 0 | 0 | 0
6 | 3 | 4 | 5 | 4 | 3 | 4 | 4 | 4 | 3 | 3 | 4 | 2 | 3 | 0 | 0 | 2

## Fig 2c
times | Inulin/OVA | [7 empty] | Inulin gel/OVA
1 | 0 | 0 | 0 | 0 | 0 | 0 | 0 | 1 | 0 | 0 | 1 | 0 | 0 | 0 | 0 | 0
2 | 0 | 0 | 0 | 0 | 0 | 2 | 0 | 3 | 0 | 0 | 1 | 0 | 1 | 0 | 0 | 0
3 | 2 | 3 | 1 | 3 | 3 | 2 | 2 | 3 | 0 | 0 | 3 | 0 | 2 | 0 | 0 | 0
4 | 0 | 2 | 3 | 2 | 2 | 3 | 2 | 3 | 0 | 0 | 2 | 0 | 3 | 0 | 0 | 0
5 | 0 | 2 | 3 | 3 | 3 | 2 | 2 | 2 | 2 | 0 | 2 | 0 | 2 | 0 | 0 | 2
6 | 3 | 3 | 2 | 3 | 3 | 3 | 3 | 3 | 2 | 1 | 2 | 1 | 2 | 1 | 0 | 1
Diarrhea Occurrence (%)
times | Inulin gel/OVA |  | Inulin/OVA
1 | 0 |  | 0
2 | 0 |  | 25
3 | 25 |  | 87.5
4 | 25 |  | 87.5
5 | 50 |  | 87.5
6 | 37.5 |  | 100

## Fig 2d
Day 48 |  | Day 55
Inulin/OVA | Inulin gel/OVA | Inulin/OVA | Inulin gel/OVA
0.287 | 0.306 | 0.25 | 0.299
0.502 | 0.248 | 0.516 | 0.305
0.581 | 0.392 | 0.513 | 0.302
1.266 | 0.71 | 0.961 | 0.596
1.126 | 0.492 | 0.849 | 0.472
0.568 | 0.476 | 0.597 | 0.478
0.832 | 0.253 | 0.559 | 0.204
0.862 | 0.349 | 0.747 | 0.284

## Fig 2e
Inulin/OVA | Inulin gel/OVA
424.6911 | 422.7162
399.237 | 366.1028
416.0235 | 374.6606
394.2998 | 390.0208
395.5066 | 368.7359
399.3467 | 385.0836
658.5735 | 364.3473
417.2304

## Fig 2f
ω (rad/s) | G' - Inulin Gel/OVA |  |  | G'' - Inulin Gel/OVA |  |  | G' - Free inulin/OVA |  |  | G'' - Free inulin/OVA
0.1 | 2794.23 | 1712.24 | 1075.94 | 718.26 | 692.914 | 1617.6 | 28.9679 | 23.3964 | 28.9679 | 11.5475 | 10.0432 | 11.5475
0.125892 | 3095.04 | 2103.77 | 2937.18 | 849.985 | 738.987 | 1531.63 | 35.0187 | 29.837 | 35.0187 | 13.1887 | 11.9075 | 13.1887
0.15849 | 3330.2 | 2407.54 | 3312 | 820.428 | 743.362 | 1028.04 | 39.7308 | 38.376 | 39.7308 | 13.6174 | 14.1452 | 13.6174
0.199526 | 3690.15 | 2654.5 | 3695.88 | 886.634 | 671.419 | 935.748 | 44.2235 | 42.1769 | 44.2235 | 14.3781 | 14.2184 | 14.3781
0.251189 | 4010.81 | 2792.17 | 3858.1 | 896.894 | 674.484 | 913.805 | 48.8152 | 47.1273 | 48.8152 | 14.7958 | 14.4291 | 14.7958
0.316228 | 4224.79 | 2985.83 | 3750.92 | 762.466 | 660.536 | 935.919 | 53.307 | 52.1693 | 53.307 | 14.2503 | 15.2475 | 14.2503
0.398107 | 4333.38 | 3170.3 | 4236.95 | 755.93 | 635.617 | 905.983 | 57.0576 | 54.9012 | 57.0576 | 14.2736 | 14.3029 | 14.2736
0.501188 | 4519.49 | 3304.51 | 4476.25 | 742.467 | 612.162 | 830.304 | 60.6125 | 60.9819 | 60.6125 | 14.842 | 15.3115 | 14.842
0.630957 | 4678.24 | 3415.8 | 4665.12 | 705.798 | 583.27 | 836.796 | 62.984 | 64.5974 | 62.984 | 13.5235 | 16.2756 | 13.5235
0.794327 | 4817.87 | 3530.36 | 4792.59 | 699.38 | 582.376 | 813.885 | 67.3576 | 69.2628 | 67.3576 | 14.141 | 16.2592 | 14.141
1 | 4946.92 | 3610.54 | 4948.09 | 674.851 | 555.329 | 759.781 | 69.1492 | 71.4505 | 69.1492 | 14.6607 | 15.9549 | 14.6607
1.25892 | 5064.14 | 3720.02 | 5081.55 | 631.503 | 531 | 738.243 | 71.7809 | 75.0277 | 71.7809 | 14.4764 | 16.0504 | 14.4764
1.5849 | 5179.15 | 3820.9 | 5232.74 | 613.967 | 515.124 | 705.278 | 74.3528 | 79.2214 | 74.3528 | 14.9473 | 15.8238 | 14.9473
1.99526 | 5284.32 | 3900.41 | 5357.79 | 610.182 | 501.311 | 694.176 | 77.7139 | 82.3148 | 77.7139 | 14.143 | 16.0086 | 14.143
2.51189 | 5386.01 | 3988.4 | 5427.87 | 590.627 | 498.25 | 657.739 | 80.5566 | 85.3534 | 80.5566 | 15.0046 | 16.4962 | 15.0046
3.16227 | 5510.14 | 4063.14 | 5509.94 | 589.044 | 463.1 | 656.697 | 82.4571 | 88.1453 | 82.4571 | 14.9397 | 17.0851 | 14.9397
3.98108 | 5631.05 | 4148.91 | 5683.46 | 563.991 | 473.889 | 628.588 | 86.5455 | 88.0285 | 86.5455 | 15.8748 | 17.2165 | 15.8748
5.01186 | 5710.57 | 4246 | 5796.33 | 561.384 | 456.902 | 617.169 | 88.6837 | 93.5697 | 88.6837 | 15.7423 | 16.9191 | 15.7423
6.30957 | 5817.5 | 4335.79 | 5906.38 | 542.602 | 455.385 | 602.892 | 92.3987 | 96.3402 | 92.3987 | 16.3779 | 18.1814 | 16.3779
7.94327 | 5947.98 | 4407.83 | 6036 | 531.671 | 444.767 | 595.465 | 93.3014 | 99.1721 | 93.3014 | 17.1067 | 18.7382 | 17.1067
10 | 6030.81 | 4466.69 | 6143.94 | 518.263 | 436.912 | 576.327 | 97.0259 | 102.236 | 97.0259 | 17.4477 | 18.8443 | 17.4477
12.5892 | 6137.62 | 4560.18 | 6230.9 | 513.527 | 432.606 | 561.575 | 98.7919 | 104.731 | 98.7919 | 18.8964 | 19.8775 | 18.8964
15.849 | 6232.28 | 4669.04 | 6345.65 | 509.779 | 435.985 | 552.212 | 101.836 | 106.485 | 101.836 | 19.7152 | 21.0019 | 19.7152
19.9527 | 6311.13 | 4721.45 | 6442.33 | 501.218 | 428.015 | 548.067 | 106.888 | 108.905 | 106.888 | 20.91 | 22.5859 | 20.91
25.1189 | 6402.57 | 4808.38 | 6546.24 | 493.977 | 425.817 | 540.935 | 110.171 | 109.926 | 110.171 | 23.2478 | 23.4915 | 23.2478
31.6228 | 6479.03 | 4886.05 | 6646.23 | 495.471 | 426.152 | 535.078 | 115.679 | 112.127 | 115.679 | 25.1428 | 25.5031 | 25.1428
39.8108 | 6564.34 | 4968.69 | 6741.62 | 496.366 | 429.416 | 534.86 | 122.564 | 114.902 | 122.564 | 26.9389 | 27.8647 | 26.9389
50.1186 | 6649.52 | 5037.82 | 6834.25 | 492.098 | 427.026 | 536.812 | 132.993 | 116.118 | 132.993 | 30.1466 | 29.8054 | 30.1466
63.0957 | 6729.63 | 5104.99 | 6935.31 | 505.206 | 432.414 | 539.403 | 150.364 | 120.887 | 150.364 | 30.5782 | 30.1934 | 30.5782
79.4327 | 6780.66 | 5198.87 | 7007.45 | 494.715 | 432.225 | 544.809 | 176.73 | 127.308 | 176.73 | 30.9192 | 30.041 | 30.9192
100 | 6869.37 | 5312.1 | 7125.75 | 522.042 | 431.685 | 550.386 | 216.818 | 129.881 | 216.818 | 32.5045 | 29.7777 | 32.5045
shear rate (1/s) | Inulin Gel/OVA |  |  | Inulin/OVA
0.100023 | 1748.06 | 1688.76 | 1706.08 | 89.1471 | 84.9633 | 89.1471
0.126081 | 1252.78 | 1153.37 | 1177.01 | 61.1439 | 61.7065 | 61.1439
0.158626 | 951.157 | 861.8 | 893.593 | 46.3983 | 48.2433 | 46.3983
0.199632 | 718.994 | 656.227 | 682.586 | 35.6525 | 38.1008 | 35.6525
0.251285 | 546.989 | 509.955 | 530.658 | 28.0438 | 30.6294 | 28.0438
0.316316 | 415.845 | 393.694 | 413.142 | 22.6903 | 24.762 | 22.6903
0.398173 | 320.791 | 307.75 | 325.184 | 18.1793 | 19.8844 | 18.1793
0.501253 | 242.115 | 242.464 | 253.726 | 14.3856 | 15.6846 | 14.3856
0.630984 | 185.806 | 191.727 | 199.341 | 11.4701 | 12.4308 | 11.4701
0.794358 | 145.377 | 153.184 | 157.971 | 9.15514 | 9.91373 | 9.15514
1.00005 | 114.272 | 121.571 | 124.114 | 7.26082 | 7.87049 | 7.26082
1.25897 | 91.2521 | 96.0422 | 98.2341 | 5.742 | 6.21885 | 5.742
1.58495 | 72.7068 | 76.3652 | 76.9777 | 4.5545 | 4.9519 | 4.5545
1.99532 | 58.4967 | 60.1722 | 60.347 | 3.62505 | 3.94728 | 3.62505
2.51196 | 46.6439 | 47.1702 | 47.165 | 2.89612 | 3.13508 | 2.89612
3.16237 | 37.0591 | 36.7726 | 36.7589 | 2.32818 | 2.49988 | 2.32818
3.98117 | 29.2232 | 28.6549 | 28.4797 | 1.83193 | 2.00739 | 1.83193
5.01201 | 22.9263 | 22.2033 | 21.9388 | 1.44616 | 1.60108 | 1.44616
6.30976 | 17.7691 | 17.159 | 16.8564 | 1.15304 | 1.26969 | 1.15304
7.94349 | 13.7207 | 13.2063 | 12.912 | 0.924139 | 1.0106 | 0.924139
10.0002 | 10.5281 | 10.1432 | 9.87399 | 0.743941 | 0.801741 | 0.743941
12.5895 | 8.06011 | 7.79976 | 7.56975 | 0.601416 | 0.63248 | 0.601416
15.8493 | 6.16019 | 5.99992 | 5.80327 | 0.488036 | 0.498797 | 0.488036
19.9533 | 4.72291 | 4.62295 | 4.46259 | 0.397896 | 0.398017 | 0.397896
25.1196 | 3.62701 | 3.57035 | 3.43472 | 0.326317 | 0.321639 | 0.326317
31.6242 | 2.80208 | 2.75573 | 2.64855 | 0.27004 | 0.263639 | 0.27004
39.8122 | 2.18872 | 2.12872 | 2.04402 | 0.226395 | 0.218532 | 0.226395
50.1209 | 1.71093 | 1.64084 | 1.5785 | 0.19169 | 0.183673 | 0.19169
63.0983 | 1.33267 | 1.27979 | 1.21773 | 0.164489 | 0.156313 | 0.164489
79.4341 | 1.03562 | 1.00185 | 0.94679 | 0.143219 | 0.134761 | 0.143219
100.003 | 0.799426 | 0.782287 | 0.735911 | 0.126579 | 0.117607 | 0.126579

## Fig 2h
Small intestine
time | Inulin/OVA |  |  |  | Inulin gel/OVA
100 | 186 | 278.6 | 249.5 | 203.2 | 293.6 | 345.8 | 300.4 | 376
200 | 17.56 | 23.24 | 31.41 | 52.63 | 57.45 | 270.9 | 123.2 | 137.5
300 | 33.31 | 28.19 | 26.76 | 6.345 | 28.79 | 25.26 | 25.24 | 14.07
Jejunum
time (min) | Inulin/OVA |  |  |  | Inulin gel/OVA
100 | 119.2 | 33.37 | 48.38 | 167.7 | 97.92 | 164.3 | 177.9 | 201.2
200 | 7.62 | 7.797 | 3.059 | 5.013 | 23.63 | 41.01 | 13.13 | 29.57
300 | 6.884 | 1.84 | 2.442 | 17.77 | 4.609 | 5.895 | 17.86 | 2.595
Ileum
time (min) | Inulin/OVA |  |  |  | Inulin gel/OVA
100 | 125 | 156.8 | 126.1 | 120.8 | 194.4 | 179.6 | 102.5 | 130
200 | 22.17 | 42.43 | 13.49 | 17.06 | 97.5 | 90.11 | 42.96 | 236.9
300 | 18.21 | 3.8 | 30.19 | 7.174 | 19.12 | 5.388 | 9.832 | 21.78
Duodenum
time (min) | Inulin/OVA |  |  |  | Inulin gel/OVA
100 | 1.781 | 7.433 | 10.72 | 5.202 | 9.34 | 21.09 | 12.44 | 12.52
200 | 2.741 | 2.339 | 1.23 | 1.476 | 1.986 | 5.589 | 1.903 | 1.597
300 | 1.404 | 0.853 | 0.9779 | 3.502 | 1.517 | 2.68 | 1.31 | 1.037

## Fig 2i
PBS | OVA | Inulin/OVA | Inulin gel/OVA
0.928 | 0.7736 | 0.988 | 0.8644
1.0432 | 0.644 | 0.8696 | 0.67
0.712 | 0.698 | 0.9176 | 0.7824
1.4144 | 0.9492 | 1.0084 | 0.7168
0.7376 | 0.8764 | 1.0692 | 0.558
0.9384 | 0.774 | 0.8476 | 0.7088
0.7872 |  | 1.3284 | 0.52

## Fig 2j
PBS | OVA | Inulin/OVA | Inulin gel/OVA
0 | 0 | 1.11 | 2.4
0 | 0.49 | 0.34 | 0.073
0.06 | 0.26 | 0.099 | 1.38
0 | 0.48 | 0.73 | 0.081
0 | 0.036 | 1.07 | 1.46
0 | 0.079 | 0.12 | 0.19

## Fig 2k
PBS | OVA | Inulin/OVA | Inulin gel/OVA
7.3 | 12.2 | 13.8 | 15.6
10.8 | 12 | 11.4 | 12.9
11.4 | 13.5 | 10.9 | 13.9
7.85 | 8.08 | 10.2 | 8.55
11.2 | 9.94 | 12.2 | 11
9.38 | 9 | 8.23 | 11.4