## SI Figure 5b
2theta (degree) | intensity
| 0 | 18.43 | 26.57 | 33.21 | 39.23 | 45 | 50.77 | 56.79 | 63.43 | 71.57
38.02 | 81 | 19 | 22 | 15 | 15 | 24 | 16 | 28 | 29 | 37
38.05 | 85 | 19 | 12 | 14 | 19 | 24 | 23 | 27 | 38 | 35
38.08 | 87 | 24 | 22 | 11 | 22 | 27 | 28 | 26 | 43 | 31
38.11 | 86 | 29 | 19 | 17 | 17 | 26 | 29 | 26 | 44 | 35
38.14 | 83 | 25 | 21 | 11 | 33 | 26 | 29 | 25 | 44 | 48
38.17 | 87 | 29 | 21 | 18 | 21 | 24 | 31 | 27 | 41 | 41
38.2 | 84 | 29 | 20 | 19 | 22 | 27 | 28 | 26 | 52 | 39
38.23 | 96 | 22 | 23 | 26 | 21 | 19 | 24 | 31 | 40 | 36
38.26 | 85 | 32 | 24 | 15 | 23 | 22 | 29 | 37 | 55 | 37
38.29 | 95 | 40 | 21 | 23 | 16 | 29 | 23 | 29 | 33 | 38
38.32 | 123 | 33 | 29 | 24 | 26 | 24 | 38 | 27 | 44 | 52
38.35 | 124 | 26 | 23 | 31 | 33 | 32 | 33 | 24 | 46 | 42
38.38 | 130 | 34 | 17 | 25 | 22 | 31 | 29 | 39 | 54 | 44
38.41 | 103 | 25 | 21 | 22 | 22 | 31 | 29 | 30 | 54 | 37
38.44 | 106 | 37 | 18 | 18 | 14 | 26 | 31 | 48 | 51 | 54
38.47 | 106 | 37 | 25 | 21 | 30 | 30 | 40 | 54 | 63 | 50
38.5 | 120 | 36 | 15 | 23 | 25 | 28 | 28 | 43 | 35 | 56
38.53 | 140 | 30 | 31 | 26 | 23 | 26 | 28 | 38 | 55 | 47
38.56 | 131 | 33 | 21 | 27 | 27 | 22 | 34 | 56 | 61 | 45
38.59 | 151 | 34 | 23 | 30 | 25 | 26 | 37 | 43 | 57 | 50
38.62 | 141 | 33 | 19 | 21 | 26 | 42 | 32 | 40 | 82 | 48
38.65 | 128 | 40 | 19 | 19 | 23 | 21 | 50 | 57 | 63 | 71
38.68 | 123 | 38 | 24 | 35 | 30 | 26 | 34 | 46 | 80 | 69
38.71 | 136 | 41 | 31 | 17 | 19 | 25 | 38 | 46 | 62 | 55
38.74 | 127 | 44 | 22 | 22 | 26 | 36 | 41 | 43 | 90 | 73
38.77 | 157 | 48 | 26 | 20 | 25 | 38 | 43 | 54 | 69 | 73
38.8 | 154 | 37 | 31 | 42 | 34 | 39 | 39 | 64 | 81 | 88
38.83 | 156 | 36 | 27 | 37 | 31 | 40 | 41 | 43 | 77 | 80
38.86 | 161 | 35 | 35 | 21 | 32 | 29 | 50 | 72 | 75 | 90
38.89 | 175 | 49 | 28 | 31 | 39 | 40 | 49 | 62 | 94 | 98
38.92 | 164 | 55 | 35 | 23 | 31 | 47 | 43 | 58 | 92 | 100
38.95 | 180 | 50 | 43 | 37 | 43 | 35 | 57 | 78 | 96 | 94
38.98 | 223 | 57 | 44 | 35 | 24 | 46 | 56 | 80 | 101 | 138
39.01 | 212 | 64 | 42 | 42 | 44 | 35 | 54 | 89 | 106 | 112
39.04 | 204 | 67 | 44 | 45 | 35 | 52 | 69 | 95 | 126 | 121
39.07 | 212 | 53 | 54 | 45 | 48 | 53 | 53 | 102 | 148 | 121
39.1 | 259 | 56 | 51 | 36 | 39 | 57 | 74 | 105 | 163 | 155
39.13 | 261 | 69 | 45 | 41 | 41 | 66 | 69 | 122 | 173 | 178
39.16 | 273 | 79 | 54 | 41 | 60 | 57 | 101 | 109 | 195 | 193
39.19 | 315 | 101 | 53 | 61 | 53 | 64 | 98 | 129 | 187 | 218
39.22 | 352 | 101 | 61 | 64 | 53 | 64 | 106 | 158 | 213 | 229
39.25 | 387 | 117 | 61 | 61 | 69 | 76 | 117 | 158 | 248 | 291
39.28 | 420 | 118 | 79 | 56 | 65 | 85 | 130 | 185 | 275 | 312
39.31 | 505 | 140 | 83 | 75 | 70 | 91 | 135 | 239 | 356 | 401
39.34 | 551 | 157 | 106 | 62 | 92 | 116 | 135 | 270 | 371 | 386
39.37 | 658 | 171 | 118 | 93 | 102 | 126 | 188 | 268 | 467 | 503
39.4 | 743 | 236 | 127 | 110 | 96 | 130 | 211 | 353 | 486 | 547
39.43 | 924 | 229 | 154 | 130 | 109 | 144 | 203 | 363 | 576 | 706
39.46 | 1089 | 265 | 149 | 131 | 144 | 188 | 289 | 435 | 649 | 739
39.49 | 1299 | 345 | 180 | 138 | 138 | 223 | 284 | 503 | 730 | 839
39.52 | 1517 | 364 | 201 | 163 | 171 | 236 | 354 | 538 | 879 | 955
39.55 | 1836 | 407 | 258 | 173 | 184 | 253 | 335 | 571 | 905 | 1013
39.58 | 2187 | 453 | 262 | 176 | 194 | 271 | 389 | 661 | 1015 | 1068
39.61 | 2479 | 565 | 285 | 195 | 243 | 307 | 385 | 694 | 1147 | 1159
39.64 | 2915 | 583 | 299 | 245 | 241 | 323 | 438 | 720 | 1173 | 1216
39.67 | 3328 | 677 | 329 | 251 | 251 | 334 | 489 | 807 | 1242 | 1255
39.7 | 3767 | 729 | 354 | 307 | 304 | 363 | 499 | 840 | 1248 | 1282
39.73 | 4201 | 726 | 379 | 284 | 295 | 350 | 566 | 894 | 1303 | 1317
39.76 | 4664 | 885 | 426 | 276 | 298 | 387 | 548 | 910 | 1324 | 1384
39.79 | 4949 | 868 | 373 | 285 | 321 | 402 | 539 | 878 | 1321 | 1361
39.82 | 5247 | 940 | 444 | 313 | 322 | 398 | 585 | 904 | 1257 | 1393
39.85 | 5339 | 894 | 448 | 323 | 333 | 384 | 547 | 874 | 1324 | 1212
39.88 | 5438 | 930 | 453 | 314 | 311 | 375 | 515 | 848 | 1168 | 1208
39.91 | 5318 | 957 | 421 | 314 | 309 | 399 | 533 | 817 | 1187 | 1106
39.94 | 5302 | 927 | 430 | 298 | 293 | 341 | 466 | 732 | 1076 | 1065
39.97 | 5077 | 851 | 410 | 248 | 297 | 353 | 498 | 704 | 1026 | 965
40 | 4752 | 767 | 386 | 306 | 238 | 320 | 435 | 630 | 889 | 898
40.03 | 4459 | 790 | 340 | 262 | 246 | 276 | 394 | 637 | 890 | 868
40.06 | 3949 | 693 | 307 | 243 | 235 | 287 | 350 | 516 | 748 | 732
40.09 | 3536 | 625 | 305 | 212 | 214 | 240 | 357 | 428 | 730 | 610
40.12 | 2974 | 577 | 251 | 170 | 198 | 219 | 300 | 450 | 561 | 598
40.15 | 2610 | 526 | 248 | 184 | 159 | 212 | 243 | 387 | 588 | 504
40.18 | 2195 | 396 | 231 | 173 | 131 | 177 | 256 | 362 | 457 | 475
40.21 | 1864 | 352 | 222 | 141 | 117 | 162 | 244 | 323 | 457 | 393
40.24 | 1535 | 336 | 185 | 124 | 117 | 149 | 200 | 304 | 376 | 348
40.27 | 1245 | 286 | 160 | 114 | 117 | 143 | 186 | 264 | 316 | 324
40.3 | 1000 | 256 | 135 | 112 | 100 | 123 | 196 | 254 | 307 | 275
40.33 | 836 | 228 | 105 | 94 | 86 | 128 | 143 | 186 | 279 | 265
40.36 | 716 | 193 | 108 | 72 | 82 | 94 | 115 | 189 | 227 | 220
40.39 | 620 | 156 | 104 | 71 | 82 | 93 | 112 | 168 | 245 | 231
40.42 | 500 | 151 | 94 | 74 | 65 | 72 | 93 | 142 | 204 | 196
40.45 | 412 | 116 | 76 | 66 | 55 | 80 | 111 | 147 | 181 | 178
40.48 | 423 | 103 | 77 | 65 | 66 | 64 | 97 | 113 | 173 | 161
40.51 | 337 | 110 | 76 | 65 | 51 | 71 | 88 | 129 | 157 | 142
40.54 | 316 | 101 | 65 | 58 | 44 | 54 | 101 | 92 | 142 | 138
40.57 | 294 | 76 | 59 | 52 | 52 | 60 | 87 | 81 | 143 | 134
40.6 | 264 | 61 | 52 | 48 | 51 | 64 | 74 | 95 | 136 | 134
40.63 | 227 | 78 | 54 | 52 | 53 | 41 | 77 | 96 | 106 | 129
40.66 | 250 | 66 | 47 | 39 | 39 | 57 | 53 | 90 | 114 | 102
40.69 | 235 | 66 | 54 | 31 | 41 | 58 | 65 | 67 | 111 | 105
40.72 | 246 | 54 | 44 | 40 | 38 | 41 | 48 | 81 | 106 | 101
40.75 | 192 | 51 | 49 | 46 | 42 | 38 | 57 | 73 | 118 | 98
40.78 | 224 | 56 | 35 | 25 | 17 | 51 | 63 | 69 | 83 | 88
40.81 | 200 | 51 | 39 | 39 | 24 | 45 | 41 | 58 | 96 | 84
40.84 | 195 | 54 | 42 | 33 | 43 | 36 | 49 | 48 | 74 | 98
40.87 | 173 | 54 | 30 | 35 | 31 | 35 | 49 | 60 | 87 | 75
40.9 | 192 | 54 | 42 | 29 | 36 | 27 | 55 | 50 | 79 | 87
40.93 | 194 | 45 | 37 | 33 | 34 | 46 | 47 | 57 | 76 | 73
40.96 | 199 | 42 | 33 | 35 | 26 | 30 | 38 | 54 | 72 | 68
40.99 | 168 | 34 | 38 | 32 | 47 | 37 | 48 | 51 | 77 | 58
41.02 | 181 | 39 | 27 | 31 | 40 | 37 | 40 | 47 | 68 | 74
41.05 | 160 | 39 | 39 | 23 | 23 | 32 | 48 | 40 | 81 | 64
41.08 | 182 | 37 | 33 | 37 | 28 | 29 | 40 | 52 | 72 | 67
41.11 | 179 | 29 | 44 | 27 | 26 | 36 | 36 | 39 | 48 | 53
41.14 | 171 | 33 | 27 | 31 | 29 | 31 | 47 | 57 | 50 | 51
41.17 | 172 | 26 | 22 | 19 | 20 | 21 | 39 | 57 | 66 | 70
41.2 | 173 | 43 | 26 | 25 | 32 | 35 | 36 | 53 | 63 | 49
41.23 | 181 | 44 | 26 | 24 | 26 | 26 | 35 | 43 | 58 | 68
41.26 | 165 | 24 | 27 | 23 | 30 | 34 | 28 | 47 | 59 | 50
41.29 | 193 | 31 | 27 | 31 | 35 | 27 | 31 | 44 | 65 | 70
41.32 | 168 | 33 | 29 | 30 | 27 | 36 | 30 | 33 | 43 | 52
41.35 | 151 | 37 | 25 | 24 | 30 | 37 | 48 | 44 | 51 | 48
41.38 | 166 | 34 | 24 | 31 | 23 | 29 | 29 | 40 | 52 | 45

## SI Figure 5c
sin2(psi) | d-spacing (A) | linear fitting
|  | sin2(psi) | d-spacing (A)
0 | 2.25986 | 0 | 2.25971
0.1 | 2.26183 | 0.00909 | 2.25978
0.2 | 2.26008 | 0.01818 | 2.25985
0.3 | 2.26206 | 0.02727 | 2.25993
0.4 | 2.26265 | 0.03636 | 2.26
0.5 | 2.26359 | 0.04545 | 2.26007
0.6 | 2.26402 | 0.05455 | 2.26014
0.7 | 2.26533 | 0.06364 | 2.26022
0.8 | 2.26592 | 0.07273 | 2.26029
0.9 | 2.26761 | 0.08182 | 2.26036
|  | 0.09091 | 2.26043
|  | 0.1 | 2.26051
|  | 0.10909 | 2.26058
|  | 0.11818 | 2.26065
|  | 0.12727 | 2.26072
|  | 0.13636 | 2.2608
|  | 0.14545 | 2.26087
|  | 0.15455 | 2.26094
|  | 0.16364 | 2.26101
|  | 0.17273 | 2.26109
|  | 0.18182 | 2.26116
|  | 0.19091 | 2.26123
|  | 0.2 | 2.2613
|  | 0.20909 | 2.26138
|  | 0.21818 | 2.26145
|  | 0.22727 | 2.26152
|  | 0.23636 | 2.26159
|  | 0.24545 | 2.26167
|  | 0.25455 | 2.26174
|  | 0.26364 | 2.26181
|  | 0.27273 | 2.26188
|  | 0.28182 | 2.26196
|  | 0.29091 | 2.26203
|  | 0.3 | 2.2621
|  | 0.30909 | 2.26217
|  | 0.31818 | 2.26224
|  | 0.32727 | 2.26232
|  | 0.33636 | 2.26239
|  | 0.34545 | 2.26246
|  | 0.35455 | 2.26253
|  | 0.36364 | 2.26261
|  | 0.37273 | 2.26268
|  | 0.38182 | 2.26275
|  | 0.39091 | 2.26282
|  | 0.4 | 2.2629
|  | 0.40909 | 2.26297
|  | 0.41818 | 2.26304
|  | 0.42727 | 2.26311
|  | 0.43636 | 2.26319
|  | 0.44545 | 2.26326
|  | 0.45455 | 2.26333
|  | 0.46364 | 2.2634
|  | 0.47273 | 2.26348
|  | 0.48182 | 2.26355
|  | 0.49091 | 2.26362
|  | 0.5 | 2.26369
|  | 0.50909 | 2.26377
|  | 0.51818 | 2.26384
|  | 0.52727 | 2.26391
|  | 0.53636 | 2.26398
|  | 0.54545 | 2.26406
|  | 0.55455 | 2.26413
|  | 0.56364 | 2.2642
|  | 0.57273 | 2.26427
|  | 0.58182 | 2.26435
|  | 0.59091 | 2.26442
|  | 0.6 | 2.26449
|  | 0.60909 | 2.26456
|  | 0.61818 | 2.26463
|  | 0.62727 | 2.26471
|  | 0.63636 | 2.26478
|  | 0.64545 | 2.26485
|  | 0.65455 | 2.26492
|  | 0.66364 | 2.265
|  | 0.67273 | 2.26507
|  | 0.68182 | 2.26514
|  | 0.69091 | 2.26521
|  | 0.7 | 2.26529
|  | 0.70909 | 2.26536
|  | 0.71818 | 2.26543
|  | 0.72727 | 2.2655
|  | 0.73636 | 2.26558
|  | 0.74545 | 2.26565
|  | 0.75455 | 2.26572
|  | 0.76364 | 2.26579
|  | 0.77273 | 2.26587
|  | 0.78182 | 2.26594
|  | 0.79091 | 2.26601
|  | 0.8 | 2.26608
|  | 0.80909 | 2.26616
|  | 0.81818 | 2.26623
|  | 0.82727 | 2.2663
|  | 0.83636 | 2.26637
|  | 0.84545 | 2.26645
|  | 0.85455 | 2.26652
|  | 0.86364 | 2.26659
|  | 0.87273 | 2.26666
|  | 0.88182 | 2.26674
|  | 0.89091 | 2.26681
|  | 0.9 | 2.26688

## SI Figure 5e
2theta (degree) | intensity
| 0 | 18.43 | 26.57 | 33.21 | 39.23 | 45 | 50.77 | 56.79 | 63.43 | 71.57
38.02 | 62 | 32 | 47 | 21 | 23 | 21 | 30 | 29 | 32 | 22
38.05 | 71 | 28 | 38 | 21 | 15 | 35 | 24 | 41 | 23 | 32
38.08 | 40 | 19 | 55 | 16 | 21 | 26 | 19 | 23 | 28 | 31
38.11 | 62 | 24 | 33 | 30 | 21 | 27 | 24 | 37 | 38 | 32
38.14 | 49 | 22 | 40 | 32 | 13 | 25 | 22 | 31 | 27 | 35
38.17 | 79 | 24 | 51 | 21 | 17 | 27 | 28 | 34 | 31 | 26
38.2 | 43 | 15 | 47 | 18 | 18 | 24 | 27 | 23 | 32 | 28
38.23 | 63 | 33 | 53 | 16 | 25 | 27 | 31 | 35 | 26 | 26
38.26 | 55 | 28 | 50 | 17 | 28 | 24 | 33 | 39 | 29 | 18
38.29 | 57 | 26 | 43 | 17 | 24 | 26 | 23 | 28 | 33 | 35
38.32 | 66 | 20 | 46 | 20 | 23 | 28 | 35 | 38 | 38 | 38
38.35 | 66 | 27 | 53 | 17 | 22 | 27 | 39 | 29 | 34 | 29
38.38 | 73 | 29 | 39 | 20 | 24 | 24 | 45 | 41 | 37 | 44
38.41 | 68 | 32 | 51 | 24 | 26 | 26 | 29 | 44 | 25 | 32
38.44 | 72 | 24 | 49 | 25 | 18 | 31 | 20 | 39 | 46 | 40
38.47 | 73 | 30 | 50 | 16 | 34 | 27 | 40 | 34 | 50 | 44
38.5 | 74 | 46 | 48 | 31 | 22 | 23 | 33 | 46 | 56 | 41
38.53 | 112 | 44 | 38 | 32 | 23 | 29 | 35 | 36 | 45 | 46
38.56 | 88 | 38 | 38 | 20 | 27 | 26 | 32 | 40 | 53 | 35
38.59 | 75 | 38 | 53 | 21 | 37 | 24 | 30 | 41 | 40 | 50
38.62 | 98 | 31 | 54 | 21 | 29 | 32 | 38 | 43 | 48 | 58
38.65 | 112 | 43 | 55 | 31 | 20 | 25 | 42 | 49 | 34 | 46
38.68 | 123 | 28 | 48 | 23 | 28 | 26 | 21 | 43 | 50 | 53
38.71 | 93 | 50 | 52 | 29 | 33 | 32 | 35 | 50 | 58 | 55
38.74 | 107 | 33 | 40 | 33 | 30 | 28 | 28 | 44 | 55 | 62
38.77 | 91 | 55 | 47 | 31 | 24 | 37 | 41 | 72 | 49 | 51
38.8 | 128 | 40 | 51 | 25 | 26 | 24 | 40 | 58 | 67 | 77
38.83 | 114 | 56 | 57 | 28 | 36 | 36 | 44 | 45 | 60 | 61
38.86 | 134 | 50 | 65 | 34 | 34 | 37 | 49 | 52 | 67 | 61
38.89 | 125 | 62 | 54 | 36 | 38 | 30 | 42 | 54 | 50 | 59
38.92 | 116 | 50 | 51 | 28 | 36 | 47 | 56 | 67 | 74 | 72
38.95 | 121 | 64 | 56 | 37 | 36 | 46 | 49 | 73 | 72 | 63
38.98 | 123 | 55 | 51 | 38 | 38 | 42 | 49 | 76 | 87 | 85
39.01 | 148 | 52 | 60 | 37 | 49 | 51 | 41 | 77 | 94 | 90
39.04 | 160 | 56 | 69 | 37 | 29 | 42 | 59 | 77 | 100 | 89
39.07 | 160 | 54 | 65 | 47 | 41 | 59 | 48 | 85 | 112 | 119
39.1 | 175 | 66 | 70 | 36 | 67 | 55 | 66 | 99 | 106 | 109
39.13 | 179 | 71 | 53 | 47 | 46 | 64 | 69 | 100 | 118 | 132
39.16 | 196 | 87 | 84 | 50 | 50 | 59 | 81 | 128 | 119 | 149
39.19 | 225 | 89 | 85 | 46 | 63 | 75 | 100 | 139 | 150 | 160
39.22 | 207 | 94 | 81 | 52 | 46 | 74 | 98 | 133 | 179 | 180
39.25 | 281 | 109 | 91 | 62 | 72 | 65 | 112 | 157 | 195 | 214
39.28 | 281 | 111 | 85 | 61 | 75 | 77 | 126 | 164 | 255 | 252
39.31 | 335 | 131 | 102 | 63 | 72 | 114 | 123 | 201 | 248 | 252
39.34 | 383 | 148 | 121 | 69 | 82 | 94 | 122 | 212 | 296 | 312
39.37 | 431 | 195 | 129 | 87 | 103 | 129 | 191 | 246 | 337 | 349
39.4 | 511 | 208 | 144 | 115 | 106 | 134 | 195 | 266 | 379 | 447
39.43 | 652 | 238 | 155 | 117 | 102 | 138 | 202 | 325 | 371 | 437
39.46 | 723 | 255 | 157 | 122 | 131 | 168 | 238 | 390 | 472 | 523
39.49 | 894 | 285 | 153 | 171 | 155 | 186 | 279 | 432 | 599 | 561
39.52 | 1044 | 375 | 206 | 172 | 150 | 227 | 308 | 476 | 652 | 640
39.55 | 1246 | 412 | 244 | 189 | 187 | 234 | 282 | 485 | 694 | 668
39.58 | 1514 | 486 | 274 | 215 | 211 | 283 | 354 | 569 | 730 | 725
39.61 | 1761 | 534 | 322 | 247 | 238 | 300 | 400 | 595 | 821 | 816
39.64 | 2022 | 605 | 327 | 213 | 246 | 339 | 434 | 646 | 911 | 865
39.67 | 2202 | 696 | 378 | 254 | 265 | 309 | 469 | 693 | 966 | 829
39.7 | 2583 | 685 | 422 | 275 | 284 | 333 | 465 | 708 | 979 | 916
39.73 | 2915 | 781 | 414 | 318 | 304 | 364 | 463 | 720 | 917 | 898
39.76 | 3300 | 814 | 404 | 324 | 321 | 394 | 467 | 748 | 966 | 897
39.79 | 3526 | 874 | 472 | 320 | 290 | 372 | 481 | 688 | 1003 | 885
39.82 | 3654 | 931 | 471 | 328 | 277 | 365 | 520 | 764 | 904 | 836
39.85 | 3851 | 970 | 457 | 354 | 298 | 380 | 515 | 679 | 930 | 797
39.88 | 3963 | 929 | 499 | 327 | 322 | 382 | 497 | 659 | 892 | 777
39.91 | 3907 | 908 | 450 | 340 | 318 | 339 | 481 | 674 | 835 | 686
39.94 | 3867 | 854 | 412 | 273 | 318 | 343 | 437 | 575 | 779 | 689
39.97 | 3691 | 843 | 431 | 296 | 272 | 333 | 381 | 602 | 756 | 595
40 | 3500 | 800 | 428 | 276 | 265 | 322 | 387 | 519 | 649 | 560
40.03 | 3173 | 753 | 384 | 279 | 233 | 286 | 350 | 487 | 617 | 501
40.06 | 2922 | 722 | 351 | 241 | 217 | 222 | 352 | 422 | 557 | 438
40.09 | 2601 | 659 | 307 | 207 | 208 | 216 | 284 | 389 | 472 | 399
40.12 | 2181 | 533 | 291 | 173 | 170 | 205 | 272 | 363 | 428 | 400
40.15 | 1908 | 516 | 267 | 179 | 190 | 203 | 230 | 304 | 379 | 304
40.18 | 1621 | 394 | 246 | 151 | 143 | 165 | 237 | 287 | 346 | 280
40.21 | 1393 | 349 | 197 | 153 | 137 | 157 | 196 | 242 | 309 | 274
40.24 | 1155 | 295 | 182 | 108 | 118 | 150 | 186 | 186 | 255 | 224
40.27 | 992 | 264 | 169 | 120 | 110 | 131 | 148 | 194 | 236 | 205
40.3 | 782 | 266 | 142 | 116 | 89 | 107 | 155 | 175 | 217 | 176
40.33 | 695 | 229 | 144 | 89 | 93 | 104 | 120 | 160 | 212 | 195
40.36 | 504 | 177 | 110 | 106 | 102 | 87 | 104 | 156 | 179 | 144
40.39 | 442 | 151 | 115 | 76 | 73 | 66 | 115 | 138 | 138 | 131
40.42 | 390 | 133 | 91 | 76 | 73 | 91 | 93 | 110 | 148 | 129
40.45 | 316 | 125 | 82 | 63 | 69 | 89 | 93 | 106 | 141 | 98
40.48 | 264 | 114 | 85 | 60 | 58 | 54 | 74 | 90 | 132 | 111
40.51 | 283 | 99 | 86 | 64 | 71 | 58 | 74 | 93 | 126 | 111
40.54 | 240 | 106 | 67 | 56 | 59 | 58 | 79 | 95 | 110 | 98
40.57 | 211 | 83 | 80 | 64 | 48 | 57 | 69 | 88 | 111 | 91
40.6 | 188 | 75 | 61 | 47 | 66 | 67 | 73 | 67 | 89 | 84
40.63 | 180 | 61 | 57 | 39 | 44 | 48 | 53 | 74 | 96 | 76
40.66 | 189 | 86 | 62 | 43 | 29 | 54 | 65 | 81 | 84 | 90
40.69 | 156 | 72 | 71 | 31 | 42 | 42 | 39 | 69 | 98 | 57
40.72 | 156 | 50 | 60 | 39 | 45 | 44 | 40 | 74 | 71 | 66
40.75 | 140 | 48 | 62 | 36 | 36 | 34 | 34 | 54 | 82 | 58
40.78 | 152 | 60 | 55 | 38 | 36 | 43 | 47 | 51 | 66 | 64
40.81 | 151 | 64 | 70 | 35 | 30 | 34 | 41 | 69 | 73 | 60
40.84 | 147 | 50 | 55 | 32 | 32 | 33 | 38 | 52 | 66 | 64
40.87 | 123 | 53 | 43 | 41 | 32 | 33 | 37 | 49 | 57 | 60
40.9 | 133 | 57 | 34 | 26 | 40 | 31 | 42 | 52 | 50 | 60
40.93 | 129 | 48 | 42 | 34 | 23 | 34 | 36 | 53 | 56 | 48
40.96 | 132 | 51 | 34 | 24 | 37 | 34 | 41 | 34 | 64 | 47
40.99 | 121 | 36 | 45 | 33 | 28 | 39 | 50 | 50 | 67 | 48
41.02 | 115 | 47 | 48 | 30 | 36 | 29 | 45 | 39 | 55 | 44
41.05 | 120 | 40 | 43 | 22 | 25 | 32 | 42 | 44 | 61 | 48
41.08 | 106 | 44 | 34 | 27 | 38 | 38 | 43 | 41 | 50 | 43
41.11 | 118 | 50 | 44 | 25 | 34 | 23 | 26 | 47 | 42 | 47
41.14 | 136 | 36 | 44 | 19 | 25 | 27 | 37 | 41 | 39 | 55
41.17 | 90 | 36 | 47 | 25 | 26 | 33 | 35 | 63 | 56 | 39
41.2 | 92 | 36 | 33 | 34 | 19 | 26 | 38 | 31 | 48 | 32
41.23 | 114 | 34 | 49 | 28 | 29 | 25 | 45 | 34 | 42 | 37
41.26 | 90 | 28 | 41 | 29 | 28 | 30 | 28 | 49 | 44 | 26
41.29 | 109 | 29 | 46 | 29 | 35 | 26 | 33 | 32 | 54 | 41
41.32 | 109 | 36 | 42 | 25 | 27 | 31 | 29 | 30 | 36 | 39
41.35 | 96 | 33 | 26 | 32 | 22 | 35 | 28 | 30 | 42 | 42
41.38 | 108 | 58 | 39 | 16 | 23 | 24 | 31 | 27 | 43 | 38

## SI Figure 5f
sin2(psi) | d-spacing (A) | linear fitting
|  | sin2(psi) | d-spacing (A)
0 | 2.26057 | 0 | 2.26027
0.1 | 2.26103 | 0.00909 | 2.26033
0.2 | 2.2614 | 0.01818 | 2.26039
0.3 | 2.26194 | 0.02727 | 2.26045
0.4 | 2.26303 | 0.03636 | 2.26051
0.5 | 2.26325 | 0.04545 | 2.26057
0.6 | 2.26419 | 0.05455 | 2.26063
0.7 | 2.26479 | 0.06364 | 2.26069
0.8 | 2.26547 | 0.07273 | 2.26075
0.9 | 2.26642 | 0.08182 | 2.26081
|  | 0.09091 | 2.26087
|  | 0.1 | 2.26093
|  | 0.10909 | 2.26098
|  | 0.11818 | 2.26104
|  | 0.12727 | 2.2611
|  | 0.13636 | 2.26116
|  | 0.14545 | 2.26122
|  | 0.15455 | 2.26128
|  | 0.16364 | 2.26134
|  | 0.17273 | 2.2614
|  | 0.18182 | 2.26146
|  | 0.19091 | 2.26152
|  | 0.2 | 2.26158
|  | 0.20909 | 2.26164
|  | 0.21818 | 2.2617
|  | 0.22727 | 2.26176
|  | 0.23636 | 2.26182
|  | 0.24545 | 2.26187
|  | 0.25455 | 2.26193
|  | 0.26364 | 2.26199
|  | 0.27273 | 2.26205
|  | 0.28182 | 2.26211
|  | 0.29091 | 2.26217
|  | 0.3 | 2.26223
|  | 0.30909 | 2.26229
|  | 0.31818 | 2.26235
|  | 0.32727 | 2.26241
|  | 0.33636 | 2.26247
|  | 0.34545 | 2.26253
|  | 0.35455 | 2.26259
|  | 0.36364 | 2.26265
|  | 0.37273 | 2.2627
|  | 0.38182 | 2.26276
|  | 0.39091 | 2.26282
|  | 0.4 | 2.26288
|  | 0.40909 | 2.26294
|  | 0.41818 | 2.263
|  | 0.42727 | 2.26306
|  | 0.43636 | 2.26312
|  | 0.44545 | 2.26318
|  | 0.45455 | 2.26324
|  | 0.46364 | 2.2633
|  | 0.47273 | 2.26336
|  | 0.48182 | 2.26342
|  | 0.49091 | 2.26348
|  | 0.5 | 2.26354
|  | 0.50909 | 2.26359
|  | 0.51818 | 2.26365
|  | 0.52727 | 2.26371
|  | 0.53636 | 2.26377
|  | 0.54545 | 2.26383
|  | 0.55455 | 2.26389
|  | 0.56364 | 2.26395
|  | 0.57273 | 2.26401
|  | 0.58182 | 2.26407
|  | 0.59091 | 2.26413
|  | 0.6 | 2.26419
|  | 0.60909 | 2.26425
|  | 0.61818 | 2.26431
|  | 0.62727 | 2.26437
|  | 0.63636 | 2.26442
|  | 0.64545 | 2.26448
|  | 0.65455 | 2.26454
|  | 0.66364 | 2.2646
|  | 0.67273 | 2.26466
|  | 0.68182 | 2.26472
|  | 0.69091 | 2.26478
|  | 0.7 | 2.26484
|  | 0.70909 | 2.2649
|  | 0.71818 | 2.26496
|  | 0.72727 | 2.26502
|  | 0.73636 | 2.26508
|  | 0.74545 | 2.26514
|  | 0.75455 | 2.2652
|  | 0.76364 | 2.26526
|  | 0.77273 | 2.26531
|  | 0.78182 | 2.26537
|  | 0.79091 | 2.26543
|  | 0.8 | 2.26549
|  | 0.80909 | 2.26555
|  | 0.81818 | 2.26561
|  | 0.82727 | 2.26567
|  | 0.83636 | 2.26573
|  | 0.84545 | 2.26579
|  | 0.85455 | 2.26585
|  | 0.86364 | 2.26591
|  | 0.87273 | 2.26597
|  | 0.88182 | 2.26603
|  | 0.89091 | 2.26609
|  | 0.9 | 2.26614

## SI Figure 5h
2theta (degree) | intensity
| 0 | 18.43 | 26.57 | 33.21 | 39.23 | 45 | 50.77 | 56.79 | 63.43 | 71.57
38.02 | 61 | 47 | 69 | 22 | 17 | 26 | 27 | 78 | 60 | 42
38.05 | 54 | 24 | 73 | 18 | 17 | 28 | 29 | 57 | 42 | 51
38.08 | 64 | 17 | 82 | 30 | 22 | 30 | 28 | 78 | 44 | 51
38.11 | 75 | 23 | 85 | 27 | 27 | 27 | 30 | 60 | 54 | 58
38.14 | 55 | 31 | 94 | 38 | 22 | 32 | 34 | 63 | 50 | 61
38.17 | 64 | 31 | 84 | 27 | 26 | 43 | 34 | 62 | 45 | 50
38.2 | 67 | 31 | 74 | 12 | 20 | 31 | 15 | 56 | 59 | 53
38.23 | 58 | 36 | 74 | 23 | 23 | 48 | 31 | 67 | 43 | 60
38.26 | 58 | 28 | 103 | 26 | 28 | 30 | 31 | 63 | 46 | 54
38.29 | 62 | 37 | 78 | 38 | 29 | 30 | 31 | 82 | 64 | 67
38.32 | 71 | 31 | 82 | 22 | 22 | 37 | 28 | 69 | 56 | 77
38.35 | 68 | 31 | 93 | 33 | 20 | 39 | 38 | 65 | 68 | 65
38.38 | 74 | 34 | 94 | 22 | 24 | 34 | 35 | 63 | 67 | 90
38.41 | 84 | 39 | 81 | 25 | 31 | 27 | 35 | 65 | 86 | 94
38.44 | 81 | 38 | 78 | 29 | 27 | 40 | 31 | 90 | 68 | 70
38.47 | 87 | 35 | 96 | 29 | 36 | 27 | 41 | 75 | 60 | 93
38.5 | 103 | 41 | 87 | 33 | 19 | 39 | 34 | 81 | 69 | 99
38.53 | 90 | 37 | 89 | 18 | 28 | 27 | 27 | 76 | 78 | 94
38.56 | 93 | 33 | 88 | 23 | 24 | 26 | 43 | 71 | 74 | 80
38.59 | 113 | 35 | 90 | 27 | 36 | 33 | 33 | 75 | 67 | 84
38.62 | 119 | 46 | 86 | 32 | 28 | 43 | 37 | 94 | 83 | 82
38.65 | 121 | 45 | 77 | 28 | 32 | 25 | 48 | 79 | 91 | 107
38.68 | 125 | 42 | 101 | 23 | 28 | 39 | 40 | 83 | 70 | 95
38.71 | 120 | 34 | 96 | 30 | 27 | 41 | 46 | 91 | 85 | 92
38.74 | 122 | 54 | 81 | 39 | 28 | 32 | 48 | 91 | 80 | 113
38.77 | 126 | 39 | 78 | 34 | 25 | 42 | 45 | 71 | 109 | 117
38.8 | 146 | 41 | 80 | 30 | 38 | 39 | 52 | 102 | 101 | 111
38.83 | 119 | 41 | 97 | 32 | 35 | 36 | 62 | 87 | 94 | 125
38.86 | 152 | 49 | 88 | 37 | 35 | 39 | 53 | 87 | 104 | 129
38.89 | 166 | 48 | 95 | 28 | 24 | 52 | 58 | 98 | 112 | 144
38.92 | 141 | 63 | 90 | 38 | 39 | 65 | 58 | 142 | 117 | 150
38.95 | 143 | 54 | 99 | 36 | 40 | 35 | 59 | 120 | 107 | 162
38.98 | 174 | 63 | 99 | 35 | 35 | 35 | 59 | 117 | 151 | 183
39.01 | 164 | 57 | 124 | 40 | 37 | 42 | 64 | 141 | 155 | 202
39.04 | 186 | 61 | 118 | 60 | 37 | 48 | 79 | 175 | 187 | 203
39.07 | 183 | 70 | 105 | 46 | 42 | 65 | 68 | 156 | 190 | 239
39.1 | 195 | 73 | 94 | 43 | 53 | 52 | 88 | 164 | 219 | 264
39.13 | 229 | 75 | 105 | 48 | 47 | 63 | 82 | 183 | 212 | 285
39.16 | 238 | 98 | 112 | 48 | 37 | 55 | 97 | 192 | 271 | 333
39.19 | 259 | 88 | 111 | 48 | 55 | 77 | 103 | 206 | 289 | 385
39.22 | 288 | 94 | 126 | 56 | 59 | 81 | 124 | 222 | 290 | 383
39.25 | 314 | 126 | 148 | 62 | 81 | 65 | 111 | 275 | 385 | 510
39.28 | 379 | 97 | 118 | 69 | 63 | 82 | 148 | 283 | 437 | 585
39.31 | 389 | 138 | 150 | 90 | 91 | 105 | 139 | 311 | 538 | 667
39.34 | 446 | 157 | 158 | 71 | 84 | 111 | 179 | 360 | 584 | 786
39.37 | 493 | 166 | 145 | 103 | 90 | 119 | 198 | 363 | 654 | 886
39.4 | 610 | 203 | 151 | 106 | 102 | 175 | 214 | 421 | 699 | 941
39.43 | 696 | 204 | 162 | 121 | 139 | 155 | 286 | 481 | 794 | 1088
39.46 | 866 | 275 | 187 | 137 | 126 | 180 | 302 | 538 | 915 | 1240
39.49 | 1030 | 324 | 225 | 167 | 156 | 196 | 323 | 603 | 1043 | 1456
39.52 | 1300 | 361 | 250 | 180 | 147 | 226 | 350 | 653 | 1139 | 1582
39.55 | 1501 | 413 | 265 | 174 | 185 | 243 | 384 | 713 | 1260 | 1662
39.58 | 1721 | 453 | 286 | 215 | 207 | 323 | 445 | 802 | 1422 | 1747
39.61 | 2110 | 510 | 314 | 217 | 205 | 317 | 475 | 891 | 1396 | 1902
39.64 | 2554 | 652 | 372 | 217 | 254 | 359 | 511 | 924 | 1575 | 2072
39.67 | 2865 | 668 | 383 | 272 | 267 | 335 | 589 | 952 | 1642 | 2079
39.7 | 3358 | 699 | 377 | 257 | 321 | 409 | 581 | 930 | 1666 | 1961
39.73 | 3684 | 800 | 441 | 287 | 327 | 379 | 582 | 1007 | 1645 | 2018
39.76 | 4106 | 929 | 443 | 331 | 285 | 396 | 602 | 1002 | 1624 | 1983
39.79 | 4631 | 933 | 464 | 323 | 312 | 420 | 576 | 1011 | 1635 | 2044
39.82 | 4921 | 921 | 536 | 358 | 335 | 398 | 632 | 999 | 1559 | 1905
39.85 | 5399 | 1025 | 528 | 354 | 330 | 419 | 583 | 993 | 1492 | 1784
39.88 | 5527 | 1075 | 533 | 314 | 313 | 380 | 570 | 871 | 1484 | 1684
39.91 | 5715 | 1015 | 520 | 300 | 319 | 419 | 567 | 833 | 1391 | 1524
39.94 | 5557 | 971 | 502 | 268 | 284 | 340 | 474 | 840 | 1249 | 1439
39.97 | 5689 | 920 | 489 | 294 | 288 | 309 | 514 | 716 | 1146 | 1277
40 | 5540 | 936 | 457 | 286 | 299 | 296 | 415 | 697 | 1075 | 1155
40.03 | 4996 | 910 | 456 | 290 | 229 | 307 | 376 | 592 | 868 | 1008
40.06 | 4656 | 822 | 392 | 236 | 234 | 256 | 343 | 601 | 817 | 957
40.09 | 4158 | 738 | 343 | 207 | 220 | 254 | 340 | 517 | 696 | 809
40.12 | 3773 | 702 | 367 | 208 | 203 | 190 | 284 | 461 | 663 | 751
40.15 | 3198 | 563 | 301 | 171 | 193 | 189 | 269 | 439 | 619 | 662
40.18 | 2798 | 505 | 286 | 189 | 131 | 186 | 247 | 360 | 508 | 562
40.21 | 2393 | 466 | 247 | 157 | 130 | 173 | 212 | 319 | 475 | 494
40.24 | 1958 | 416 | 216 | 128 | 123 | 136 | 191 | 274 | 429 | 467
40.27 | 1656 | 351 | 195 | 109 | 112 | 141 | 163 | 241 | 353 | 419
40.3 | 1347 | 287 | 185 | 99 | 105 | 105 | 177 | 225 | 314 | 364
40.33 | 1127 | 275 | 163 | 117 | 97 | 96 | 142 | 216 | 332 | 328
40.36 | 868 | 217 | 155 | 88 | 70 | 92 | 114 | 191 | 269 | 309
40.39 | 701 | 193 | 162 | 80 | 76 | 97 | 113 | 182 | 221 | 291
40.42 | 604 | 161 | 133 | 78 | 63 | 91 | 100 | 154 | 218 | 277
40.45 | 465 | 136 | 110 | 64 | 75 | 66 | 105 | 140 | 214 | 214
40.48 | 425 | 131 | 101 | 75 | 68 | 65 | 86 | 134 | 204 | 224
40.51 | 377 | 104 | 102 | 71 | 49 | 72 | 96 | 151 | 189 | 217
40.54 | 334 | 101 | 100 | 50 | 49 | 66 | 68 | 109 | 200 | 172
40.57 | 252 | 97 | 121 | 59 | 43 | 50 | 102 | 143 | 170 | 169
40.6 | 262 | 88 | 96 | 53 | 50 | 52 | 72 | 116 | 125 | 168
40.63 | 239 | 79 | 94 | 44 | 44 | 65 | 62 | 93 | 123 | 156
40.66 | 203 | 66 | 80 | 43 | 38 | 50 | 57 | 111 | 129 | 128
40.69 | 214 | 73 | 66 | 45 | 46 | 44 | 50 | 94 | 138 | 156
40.72 | 186 | 50 | 97 | 42 | 33 | 45 | 55 | 92 | 132 | 167
40.75 | 162 | 62 | 77 | 50 | 37 | 40 | 75 | 85 | 101 | 141
40.78 | 190 | 73 | 79 | 41 | 33 | 38 | 64 | 75 | 99 | 124
40.81 | 157 | 57 | 95 | 39 | 38 | 50 | 56 | 78 | 106 | 129
40.84 | 166 | 46 | 84 | 38 | 25 | 34 | 49 | 70 | 108 | 122
40.87 | 172 | 48 | 63 | 34 | 37 | 43 | 55 | 84 | 104 | 104
40.9 | 163 | 42 | 65 | 35 | 36 | 35 | 47 | 94 | 93 | 128
40.93 | 144 | 53 | 54 | 27 | 37 | 38 | 37 | 69 | 84 | 104
40.96 | 142 | 42 | 63 | 44 | 28 | 32 | 47 | 72 | 83 | 88
40.99 | 145 | 70 | 55 | 35 | 26 | 39 | 48 | 62 | 87 | 95
41.02 | 150 | 48 | 57 | 29 | 31 | 24 | 42 | 62 | 84 | 84
41.05 | 142 | 46 | 64 | 29 | 26 | 30 | 41 | 62 | 82 | 87
41.08 | 136 | 43 | 45 | 32 | 33 | 31 | 42 | 61 | 65 | 97
41.11 | 116 | 44 | 46 | 34 | 37 | 43 | 46 | 68 | 74 | 70
41.14 | 128 | 39 | 59 | 34 | 35 | 40 | 37 | 59 | 76 | 81
41.17 | 129 | 43 | 69 | 20 | 30 | 32 | 49 | 71 | 77 | 80
41.2 | 119 | 52 | 59 | 36 | 29 | 26 | 31 | 57 | 76 | 81
41.23 | 143 | 37 | 77 | 34 | 30 | 23 | 37 | 57 | 59 | 89
41.26 | 104 | 37 | 79 | 38 | 26 | 34 | 45 | 44 | 73 | 79
41.29 | 123 | 34 | 56 | 25 | 27 | 29 | 35 | 31 | 77 | 83
41.32 | 116 | 43 | 52 | 32 | 26 | 31 | 32 | 48 | 73 | 70
41.35 | 105 | 35 | 59 | 20 | 26 | 26 | 39 | 59 | 55 | 79
41.38 | 94 | 36 | 50 | 28 | 25 | 28 | 30 | 61 | 76 | 59

## SI Figure 5i
sin2(psi) | d-spacing (A) | linear fitting
|  | sin2(psi) | d-spacing (A)
0 | 2.25839 | 0 | 2.25861
0.1 | 2.26018 | 0.00909 | 2.25871
0.2 | 2.26087 | 0.01818 | 2.25881
0.3 | 2.26182 | 0.02727 | 2.25891
0.4 | 2.26276 | 0.03636 | 2.25901
0.5 | 2.26387 | 0.04545 | 2.25911
0.6 | 2.26504 | 0.05455 | 2.2592
0.7 | 2.26644 | 0.06364 | 2.2593
0.8 | 2.26735 | 0.07273 | 2.2594
0.9 | 2.26857 | 0.08182 | 2.2595
|  | 0.09091 | 2.2596
|  | 0.1 | 2.2597
|  | 0.10909 | 2.2598
|  | 0.11818 | 2.2599
|  | 0.12727 | 2.26
|  | 0.13636 | 2.2601
|  | 0.14545 | 2.2602
|  | 0.15455 | 2.2603
|  | 0.16364 | 2.2604
|  | 0.17273 | 2.2605
|  | 0.18182 | 2.2606
|  | 0.19091 | 2.2607
|  | 0.2 | 2.2608
|  | 0.20909 | 2.26089
|  | 0.21818 | 2.26099
|  | 0.22727 | 2.26109
|  | 0.23636 | 2.26119
|  | 0.24545 | 2.26129
|  | 0.25455 | 2.26139
|  | 0.26364 | 2.26149
|  | 0.27273 | 2.26159
|  | 0.28182 | 2.26169
|  | 0.29091 | 2.26179
|  | 0.3 | 2.26189
|  | 0.30909 | 2.26199
|  | 0.31818 | 2.26209
|  | 0.32727 | 2.26219
|  | 0.33636 | 2.26229
|  | 0.34545 | 2.26239
|  | 0.35455 | 2.26249
|  | 0.36364 | 2.26258
|  | 0.37273 | 2.26268
|  | 0.38182 | 2.26278
|  | 0.39091 | 2.26288
|  | 0.4 | 2.26298
|  | 0.40909 | 2.26308
|  | 0.41818 | 2.26318
|  | 0.42727 | 2.26328
|  | 0.43636 | 2.26338
|  | 0.44545 | 2.26348
|  | 0.45455 | 2.26358
|  | 0.46364 | 2.26368
|  | 0.47273 | 2.26378
|  | 0.48182 | 2.26388
|  | 0.49091 | 2.26398
|  | 0.5 | 2.26408
|  | 0.50909 | 2.26418
|  | 0.51818 | 2.26427
|  | 0.52727 | 2.26437
|  | 0.53636 | 2.26447
|  | 0.54545 | 2.26457
|  | 0.55455 | 2.26467
|  | 0.56364 | 2.26477
|  | 0.57273 | 2.26487
|  | 0.58182 | 2.26497
|  | 0.59091 | 2.26507
|  | 0.6 | 2.26517
|  | 0.60909 | 2.26527
|  | 0.61818 | 2.26537
|  | 0.62727 | 2.26547
|  | 0.63636 | 2.26557
|  | 0.64545 | 2.26567
|  | 0.65455 | 2.26577
|  | 0.66364 | 2.26587
|  | 0.67273 | 2.26596
|  | 0.68182 | 2.26606
|  | 0.69091 | 2.26616
|  | 0.7 | 2.26626
|  | 0.70909 | 2.26636
|  | 0.71818 | 2.26646
|  | 0.72727 | 2.26656
|  | 0.73636 | 2.26666
|  | 0.74545 | 2.26676
|  | 0.75455 | 2.26686
|  | 0.76364 | 2.26696
|  | 0.77273 | 2.26706
|  | 0.78182 | 2.26716
|  | 0.79091 | 2.26726
|  | 0.8 | 2.26736
|  | 0.80909 | 2.26746
|  | 0.81818 | 2.26756
|  | 0.82727 | 2.26765
|  | 0.83636 | 2.26775
|  | 0.84545 | 2.26785
|  | 0.85455 | 2.26795
|  | 0.86364 | 2.26805
|  | 0.87273 | 2.26815
|  | 0.88182 | 2.26825
|  | 0.89091 | 2.26835
|  | 0.9 | 2.26845